## Tab2
American Mineralogist: September 2018 Deposit AM-18-96441
VAN LICHTERVELDE ET AL.: DISEQUILIBRIUM CRYSTALLIZATION IN PEGMATITES
Supplemental Table 2. EPMA (conventional and FEG) compositions and structural formulae of experimental tantalite (Tant) and tapiolite (Tap)
|  | wt% | [5 empty] | structural formula for 6O
|  | FeO | MnO | Nb2O5 | Ta2O5 | TiO2 | Total | Fe3+ | Fe2+ | Mn | Nb | Ta | Ti | site A | site B | Total | Mn* | Ta*
800°C – FEG EPMA
S5 | Tant | 1.3511 | 13.8354 |  | 85.9258 |  | 101.1416 |  | 0.09502 | 0.98605 |  | 1.9665 |  | 1.0811 | 1.9676 | 3.0486 | 0.91211
N = 10 |  | 0.17286 | 0.45944 |  | 1.4732 |  | 1.8786 | [9 empty] | 0.010487
S5 | Tap | 6.9125 | 8.2335 |  | 86.0395 |  | 101.1855 |  | 0.4868 | 0.58727 |  | 1.9704 |  | 1.074 | 1.9704 | 3.0444 | 0.54658
N = 2 |  | 0.14354 | 0.48013 |  | 0.29062 |  | 0.33305 | [9 empty] | 0.0093128
T7-50MPa | Tant | 0.2405 | 16.065 | 1.7148 | 81.0985 |  | 99.1187 |  | 0.017025 | 1.1518 | 0.065623 | 1.8668 |  | 1.1688 | 1.9325 | 3.1013 | 0.98555 | 0.96647
N = 26 |  | 0.29237 | 0.66071 | 1.7937 | 1.9966 |  | 1.0035 | [9 empty] | 0.017428 | 0.034509
T7-50MPa | Tap | 5.84 | 10.165 | 0 | 83.451 |  | 99.457 |  | 0.41725 | 0.73558 | 0 | 1.9389 |  | 1.1528 | 1.9389 | 3.0917 | 0.63806
N = 1 |  | - | - | - | - |  | - | [9 empty] | -
S6 | Tap | 6.8245 | 8.2152 |  | 84.3443 |  | 99.3976 |  | 0.48908 | 0.5963 |  | 1.9656 |  | 1.0858 | 1.9657 | 3.0515 | 0.54948
N = 8 |  | 0.37175 | 0.32983 |  | 2.0031 |  | 1.757 | [9 empty] | 0.018185
S3b-QFM+4 | Tant | 3.6742 | 12.2921 | 0.0141 | 83.48 |  | 99.4604 |  | 0.26241 | 0.88917 |  | 1.9388 |  | 1.1516 | 1.9394 | 3.0909 | 0.77198
N = 20 |  | 0.72816 | 0.99755 | 0.02448 | 0.83429 |  | 0.97012 | [9 empty] | 0.045935
Nb9 | Tant | 4.99 | 10.5469 | 14.5989 | 68.1317 |  | 98.2674 |  | 0.32977 | 0.70594 | 0.52155 | 1.4642 |  | 1.0356 | 1.9858 | 3.0213 | 0.68094 | 0.73751
N = 7 |  | 0.30621 | 0.75115 | 1.4471 | 1.7433 |  | 0.525 | [9 empty] | 0.027016 | 0.023912
Nb11-50MPa | Tant | 3.3668 | 14.0746 | 12.9145 | 67.263 |  | 97.6187 |  | 0.22505 | 0.9529 | 0.46669 | 1.4621 |  | 1.178 | 1.9288 | 3.1068 | 0.80899 | 0.75971
N = 36 |  | 0.5473 | 0.708 | 3.8599 | 4.0739 |  | 1.0628 | [9 empty] | 0.030845 | 0.063468
Nb11-50MPa | Tap | 10.0124 | 6.2729 | 1.1389 | 80.0149 |  | 97.4391 |  | 0.72418 | 0.45953 | 0.044533 | 1.882 |  | 1.1837 | 1.9265 | 3.1102 | 0.38026 | 0.9806
N = 16 |  | 0.38098 | 0.87637 | 1.0956 | 1.2691 |  | 0.98704 | [9 empty] | 0.018981 | 0.017206
Nb16-Ti | Tap | 10.1261 | 5.5264 | 3.9127 | 79.0029 | 2.4559 | 101.0239 |  | 0.67805 | 0.37512 | 0.1406 | 1.7208 | 0.14662 | 1.1 | 1.96 | 3.0612 | 0.35482 | 0.92413
N = 8 |  | 0.26644 | 0.68552 | 1.7319 | 2.6552 | 1.0305 | 2.0304 | [9 empty] | 0.025096 | 0.033336
Nb16-Ti | Tant | 4.22 | 11.1852 | 9.0382 | 74.5278 | 2.7574 | 101.7288 |  | 0.27145 | 0.72789 | 0.31344 | 1.5588 | 0.15998 | 1.05 | 1.98 | 3.0316 | 0.74514 | 0.83342
N = 5 |  | 0.5703 | 1.2427 | 3.4533 | 3.691 | 1.1061 | 1.4469 | [9 empty] | 0.02451 | 0.060628
Nb8 | Tant | 7.3637 | 10.0165 | 18.737 | 64.6381 |  | 100.7561 |  | 0.46322 | 0.63818 | 0.63718 | 1.3223 |  | 1.1012 | 1.9595 | 3.0607 | 0.57687 | 0.67527
N = 35 |  | 0.61562 | 1.4788 | 2.1464 | 2.4253 |  | 1.6152 | [9 empty] | 0.050254 | 0.031177
Nb8 | Tap | 10.924 | 3.306 | 7.812 | 74.698 |  | 96.741 |  | 0.76608 | 0.23482 | 0.29616 | 1.7035 |  | 1.0009 | 1.9996 | 3.0005 | 0.23461 | 0.85189
N = 1 |  | - | - | - | - |  | - |  | - | - | - | - |  | - | - | - | - | -
Nb8b-QFM+4 |  | 8.8421 | 10.1475 | 10.1933 | 70.8132 |  | 99.996 | 0.15 | 0.43 | 0.67 | 0.36 | 1.51 |  | 1.2523 | 1.8692 | 3.1214 | 0.54847 | 0.80933
N = 31 |  | 4.332 | 3.1003 | 3.9731 | 3.8276 |  | 1.2956 | [9 empty] | 0.19055 | 0.06678
Nb13-50MPa | Tant | 5.9502 | 12.1725 | 15.1562 | 64.6497 |  | 97.9281 |  | 0.39095 | 0.81003 | 0.53832 | 1.3813 |  | 1.201 | 1.9196 | 3.1206 | 0.6745 | 0.71965
N = 12 |  | 0.42274 | 0.54492 | 0.9879 | 1.3273 |  | 1.0622 | [9 empty] | 0.019796 | 0.016599
Nb13-50MPa | Tap | 11.2242 | 4.1907 | 1.4684 | 79.9241 |  | 96.8074 |  | 0.81701 | 0.30895 | 0.057782 | 1.8918 |  | 1.126 | 1.9496 | 3.0756 | 0.27408 | 0.97475
N = 17 |  | 0.30252 | 0.32395 | 1.388 | 2.0399 |  | 0.82239 | [9 empty] | 0.012287 | 0.022105
Nb14-Ti | Tant | 6.7853 | 10.2937 | 17.6984 | 65.3985 | 1.775 | 101.9511 |  | 0.41774 | 0.64163 | 0.58782 | 1.31 | 0.098089 | 1.09 | 1.96 | 3.0552 | 0.60565 | 0.69032
N = 10 |  | 0.3618 | 0.48517 | 3.0107 | 3.7466 | 0.41052 | 1.3558 | [9 empty] | 0.021269 | 0.047609
Nb14-Ti | Tap | 11.7799 | 3.7301 | 7.6739 | 73.1934 | 4.9157 | 101.293 |  | 0.74981 | 0.24062 | 0.2635 | 1.5159 | 0.28057 | 1.08 | 1.97 | 3.0504 | 0.24252 | 0.85165
N = 14 |  | 0.40417 | 0.39092 | 1.4086 | 2.4677 | 1.0365 | 1.8535 | [9 empty] | 0.020346 | 0.026832
Nb10 | Tap | 12.4655 | 2.6951 | 8.8285 | 74.6691 |  | 98.6582 |  | 0.85156 | 0.18647 | 0.32604 | 1.6588 |  | 1.0376 | 1.985 | 3.0225 | 0.1791 | 0.83613
N = 11 |  | 0.53113 | 0.35114 | 2.0493 | 2.3816 |  | 0.96157 | [9 empty] | 0.015601 | 0.036761
Nb10 | Tant | 10.0729 | 8.4697 | 22.0113 | 60.4674 |  | 101.0573 |  | 0.61951 | 0.52759 | 0.73182 | 1.2093 |  | 1.1469 | 1.9412 | 3.0881 | 0.45884 | 0.62304
N = 12 |  | 0.19454 | 0.86333 | 0.90238 | 1.2398 |  | 0.82023
Nb10b-QFM+4 | Tap | 17.8315 | 4.0754 | 12.1236 | 64.3067 |  | 98.3376 | 0.47 | 0.65 | 0.28 | 0.42 | 1.33 |  | 1.4 | 1.75 | 3.14 | 0.2 | 0.76144
N = 16 |  | 0.62613 | 0.32486 | 0.76036 | 1.004 |  | 1.0777 | [9 empty] | 0.014681 | 0.013493
Nb10b-QFM+4 | Tant | 10.09 | 9.387 | 19.817 | 62.143 |  | 101.436 |  | 0.62477 | 0.5887 | 0.66334 | 1.2513 |  | 1.2135 | 1.9146 | 3.1281 | 0.48514 | 0.65354
N = 1 |  | - | - | - | - | - | - | [9 empty] | - | -
Nb12-50MPa | Tant | 9.486 | 9.6816 | 27.6651 | 52.61 |  | 99.4426 |  | 0.5723 | 0.5916 | 0.90229 | 1.0322 |  | 1.1639 | 1.9344 | 3.0983 | 0.50811 | 0.54067
N = 15 |  | 0.56129 | 0.69882 | 9.6322 | 9.9876 |  | 1.4257 | [9 empty] | 0.015977 | 0.12411
Nb12-50MPa | Tap | 13.1278 | 2.8081 | 4.6109 | 76.884 |  | 97.4306 |  | 0.92987 | 0.20146 | 0.17655 | 1.7709 |  | 1.1313 | 1.9475 | 3.0788 | 0.17755 | 0.91012
N = 14 |  | 0.40185 | 0.39577 | 2.7602 | 3.3065 |  | 0.82871 | [9 empty] | 0.019702 | 0.053006
Nb15-Ti | Tap | 12.5138 | 2.483 | 8.9008 | 70.6923 | 5.8559 | 100.4458 |  | 0.78999 | 0.15887 | 0.3037 | 1.4522 | 0.33068 | 1.06 | 1.98 | 3.0355 | 0.16714 | 0.82695
N = 13 |  | 0.44831 | 0.26893 | 0.65167 | 1.4387 | 1.5751 | 1.7118 | [9 empty] | 0.015102 | 0.011925
Nb17-50MPa | Tant | 12.2502 | 7.4572 | 32.3246 | 48.8695 |  | 100.9014 |  | 0.71209 | 0.43904 | 1.0158 | 0.92377 |  | 1.1511 | 1.9395 | 3.0907 | 0.38066 | 0.48033
N = 45 |  | 0.5205 | 0.82444 | 7.5338 | 7.7978 |  | 1.1239 | [9 empty] | 0.030117 | 0.090006
Nb17-50MPa | Tap | 15.075 | 1.508 | 9.9473 | 72.1947 |  | 98.7247 |  | 1.0193 | 0.10327 | 0.3636 | 1.5874 |  | 1.1226 | 1.951 | 3.0735 | 0.092052 | 0.81608
N = 3 |  | 0.53167 | 0.10845 | 6.685 | 8.4432 |  | 1.4398 | [9 empty] | 0.0070946 | 0.12154
Nb19 | Tant | 12.9002 | 6.5767 | 31.1628 | 50.663 |  | 101.3027 |  | 0.75246 | 0.38853 | 0.98263 | 0.96097 |  | 1.141 | 1.9436 | 3.0846 | 0.33999 | 0.49716
N = 17 |  | 0.43337 | 0.63218 | 6.6531 | 7.3821 |  | 1.0343 | [9 empty] | 0.021181 | 0.08068
900°C – conventional EPMA
B2 | Tant | 1.2409 | 11.6557 |  | 88.4034 |  | 101.3001 |  | 0.087693 | 0.83413 |  | 2.0313 |  | 0.92182 | 2.0313 | 2.9531 | 0.9049
N = 12 |  | 0.25238 | 0.28268 |  | 0.54753 |  | 0.58328 | [9 empty] | 0.01918
B8 | Tant | 1.4806 | 11.9269 |  | 88.0129 |  | 101.4205 |  | 0.1044 | 0.85154 |  | 2.0176 |  | 0.95594 | 2.0176 | 2.9736 | 0.89076
N = 17 |  | 0.13917 | 0.25548 |  | 0.37217 |  | 0.42837 | [9 empty] | 0.010863
B7 | Tant | 1.6481 | 11.6278 |  | 87.3546 |  | 100.4469 |  | 0.11709 | 0.83682 |  | 2.0184 |  | 0.95391 | 2.0184 | 2.9723 | 0.87725
N = 16 |  | 0.075771 | 0.15817 |  | 0.49874 |  | 0.55292 | [9 empty] | 0.0049984
B7 | Tap | 5.3037 | 7.4545 |  | 87.7559 |  | 100.4534 |  | 0.37798 | 0.53799 |  | 2.0336 |  | 0.91598 | 2.0336 | 2.9496 | 0.58736
N = 7 |  | 0.10765 | 0.15731 |  | 0.78545 |  | 0.89604 | [9 empty] | 0.0067228
B9 | Tant | 5.0918 | 7.8672 |  | 88.256 |  | 101.2149 |  | 0.36 | 0.55853 |  | 2.03 |  | 0.91626 | 2.03 | 2.95 | 0.61
N = 17 |  | 0.12112 | 0.085273 |  | 0.68908 |  | 0.68054 | [9 empty] | 0.01
B5 | Tap | 5.7574 | 6.8584 |  | 88.3021 |  | 100.918 |  | 0.40887 | 0.49335 |  | 2.0391 |  | 0.90222 | 2.0391 | 2.9413 | 0.54683
N = 10 |  | 0.17237 | 0.14425 |  | 0.9298 |  | 0.8714 | [9 empty] | 0.010006
B1 | Tap | 6.9514 | 5.6707 |  | 88.3559 |  | 100.978 |  | 0.49349 | 0.40769 |  | 2.0395 |  | 0.90118 | 2.0395 | 2.9407 | 0.45242
N = 13 |  | 0.1289 | 0.11275 |  | 0.84107 |  | 0.82096 | [9 empty] | 0.0054243
B4 | Tap | 8.3944 | 4.3644 |  | 88.4617 |  | 101.2206 |  | 0.59441 | 0.31301 |  | 2.037 |  | 0.90742 | 2.037 | 2.9445 | 0.34507
N = 12 |  | 0.30312 | 0.11054 |  | 0.6715 |  | 0.69447 | [9 empty] | 0.0093968
B3 | Tap | 10.5286 | 2.1103 |  | 88.2685 |  | 100.9074 |  | 0.74827 | 0.15191 |  | 2.0399 |  | 0.90019 | 2.0399 | 2.9401 | 0.16873
N = 12 |  | 0.1624 | 0.093778 |  | 0.9315 |  | 0.96849 | [9 empty] | 0.0064011
B6 | Tap | 12.6837 | 0 |  | 88.0448 |  | 100.7285 |  | 0.90318 | 0 |  | 2.0387 |  | 0.90318 | 2.0387 | 2.9419 | 0
N = 16 |  | 0.28333 | 0 |  | 0.86767 |  | 0.89684 | [9 empty] | 0
B10 | Tant | 0.051223 | 13.1139 |  | 87.9375 |  | 101.1026 |  | 0.0036131 | 0.93954 |  | 2.0227 |  | 0.94315 | 2.0227 | 2.9659 | 0.99619
N = 6 |  | 0.062611 | 0.16567 |  | 0.94964 |  | 1.0261 | [9 empty] | 0.0046732

## Tab2 contd
American Mineralogist: September 2018 Deposit AM-18-96441
VAN LICHTERVELDE ET AL.: DISEQUILIBRIUM CRYSTALLIZATION IN PEGMATITES
Table 4. continued
|  | wt% |  |  |  |  | structural formula for 6O
|  | FeO | MnO | Nb2O5 | Ta2O5 | Total | Fe2+ | Mn | Nb | Ta | site A | site B | Total | Mn* | Ta*
1000°C – conventional EPMA
A5 | Tap | 12.2776 | 0 |  | 87.8918 | 100.2177 | 0.87993 | 0 |  | 2.048 | 0.87993 | 2.048 | 2.928 | 0
N = 5 |  | 0.45045 | 0 |  | 1.1496 | 0.8318 | [7 empty] | 0
A3 | Tap | 10.2337 | 2.1654 |  | 88.0922 | 100.4913 | 0.73058 | 0.15657 |  | 2.0451 | 0.88716 | 2.0451 | 2.9323 | 0.17644
N = 9 |  | 0.24737 | 0.1186 |  | 0.77267 | 0.84346 | [7 empty] | 0.0071149
A1 | Tap | 7.35 | 5.24 |  | 88.47 | 101.07 | 0.52 | 0.38 |  | 2.04 | 0.9 | 2.04 | 2.94 | 0.42
N=14 |  | 0.15 | 0.11 |  | 0.46 | 0.49 | [7 empty] | 0.01
A4 | Tap | 5.899 | 6.0877 |  | 88.2716 | 100.2583 | 0.42225 | 0.44127 |  | 2.0546 | 0.86352 | 2.0546 | 2.9181 | 0.51102
N = 9 |  | 0.1631 | 0.19992 |  | 0.67744 | 0.79486 | [7 empty] | 0.011443
A2 | Tant | 0.24538 | 12.5214 |  | 88.0949 | 100.8616 | 0.017414 | 0.89999 |  | 2.033 | 0.9174 | 2.033 | 2.9504 | 0.981
N = 9 |  | 0.066636 | 0.24988 |  | 0.56563 | 0.64985 | [7 empty] | 0.0052587
A6 | Tant | 0 | 13.0748 |  | 88.0956 | 101.1704 | 0 | 0.93634 |  | 2.0255 | 0.93634 | 2.0255 | 2.9618 | 1
N = 8 |  |  | 0.20887 |  | 0.76276 | 0.69231 | [7 empty] | 0
A7 | Tap | 5.4062 | 7.452 |  | 84.4866 | 97.4463 | 0.39734 | 0.55468 |  | 2.0192 | 0.95202 | 2.0192 | 2.9712 | 0.58261
N = 14 |  | 0.12277 | 0.19458 |  | 0.55845 | 0.6316 | [7 empty] | 0.0096464
A8 | Tap | 5.601 | 7.336 |  | 86.0353 | 99.0867 | 0.40508 | 0.53735 |  | 2.023 | 0.94243 | 2.023 | 2.9655 | 0.57021
N = 12 |  | 0.16703 | 0.15685 |  | 1.2104 | 1.1147 | [7 empty] | 0.0086781
A9 | Tap | 4.8038 | 7.9244 |  | 86.1747 | 99.0038 | 0.34784 | 0.58107 |  | 2.0284 | 0.92891 | 2.0284 | 2.9573 | 0.62555
N = 19 |  | 0.16761 | 0.25186 |  | 1.549 | 1.4829 | [7 empty] | 0.0098042
A10 | Tap | 4.4689 | 8.1156 |  | 85.2951 | 97.9827 | 0.3269 | 0.6012 |  | 2.0288 | 0.92809 | 2.0288 | 2.9569 | 0.64771
N = 32 |  | 0.11386 | 0.25863 |  | 0.71145 | 0.69748 | [7 empty] | 0.0089476
A10 | Tant | 1.6942 | 11.7511 |  | 85.2277 | 98.7127 | 0.12265 | 0.86164 |  | 2.0063 | 0.98429 | 2.0063 | 2.9906 | 0.87533
N = 4 |  | 0.067679 | 0.30782 |  | 0.75179 | 0.51147 | [7 empty] | 0.006142
Nb1 | Tap | 13.2231 | 0.036177 | 6.5596 | 79.1835 | 99.0023 | 0.91723 | 0.0025416 | 0.24593 | 1.7862 | 0.91977 | 2.0321 | 2.9519 | 0.0027604 | 0.87898
N = 13 |  | 0.1835 | 0.041507 | 0.45828 | 0.79509 | 0.68402 | [7 empty] | 0.0031477 | 0.0080891
Nb2 | Tant | 0.61983 | 13.7712 | 13.2754 | 72.2373 | 99.9037 | 0.040787 | 0.91726 | 0.4717 | 1.5451 | 0.95804 | 2.0168 | 2.9748 | 0.95743 | 0.76613
N = 10 |  | 0.053397 | 0.25162 | 1.082 | 1.0109 | 0.74204 | [7 empty] | 0.0038497 | 0.016382
Nb6 | Tant | 1.3758 | 12.8971 | 11.742 | 73.3625 | 99.3774 | 0.091792 | 0.87128 | 0.4232 | 1.5916 | 0.96307 | 2.0148 | 2.9778 | 0.90468 | 0.78993
N = 8 |  | 0.071654 | 0.3218 | 0.96207 | 1.1409 | 0.58512 | [7 empty] | 0.0053168 | 0.016053
Nb5 | Tant | 2.2351 | 12.153 | 12.499 | 72.679 | 99.5661 | 0.14817 | 0.8159 | 0.44783 | 1.5665 | 0.96407 | 2.0144 | 2.9784 | 0.84632 | 0.77769
N = 14 |  | 0.085387 | 0.16684 | 0.49102 | 1.0334 | 1.1137 | [7 empty] | 0.0055776 | 0.007662
Nb7 | Tant | 2.3048 | 11.832 | 11.0887 | 74.3439 | 99.5695 | 0.15411 | 0.80146 | 0.4009 | 1.6169 | 0.95557 | 2.0178 | 2.9733 | 0.83871 | 0.80132
N = 7 |  | 0.10704 | 0.21385 | 0.25431 | 0.46641 | 0.69347 | [7 empty] | 0.0066317 | 0.0039689
Nb4 | Tant | 3.2686 | 11.0903 | 12.5609 | 72.8931 | 99.8129 | 0.21615 | 0.74272 | 0.44888 | 1.5676 | 0.95887 | 2.0165 | 2.9753 | 0.77456 | 0.77738
N = 21 |  | 0.13667 | 0.27877 | 0.59383 | 0.53249 | 0.6979 | [7 empty] | 0.0093586 | 0.008916
Nb3 | Tant | 5.4116 | 9.0638 | 14.0328 | 71.1507 | 99.6589 | 0.35528 | 0.60268 | 0.49785 | 1.519 | 0.95796 | 2.0168 | 2.9748 | 0.62913 | 0.75316
N = 7 |  | 0.16377 | 0.21742 | 0.60883 | 0.26186 | 0.71723 | [7 empty] | 0.0086423 | 0.0078352
Nb3 | Tap | 9.0242 | 4.0168 | 6.2668 | 79.3373 | 98.6451 | 0.62915 | 0.28363 | 0.23618 | 1.7987 | 0.91279 | 2.0349 | 2.9477 | 0.31074 | 0.88394
N = 32 |  | 0.15638 | 0.1002 | 0.24999 | 0.38493 | 0.36303 | [7 empty] | 0.0065701 | 0.0043515
N = number of analyses on which standard deviations were calculated