## Feuille1
American Mineralogist: September 2018 Deposit AM-18-96441
VAN LICHTERVELDE ET AL.: DISEQUILIBRIUM CRYSTALLIZATION IN PEGMATITES
Supplemental Table 1. Starting conditions of experimental runs
| Weight proportions of starting glasses | [5 empty] | theoretical glass composition (wt%)
run | 1 | Fe+Ta | Mn+Ta | Fe+Nb | Mn+Nb | Ti | MnO | Ta2O5 | Nb2O5 | FeO | TiO2 | Mn* | Ta* | Starting T [°C] | Final T [°C] | P [Mpa] | fO2
A5 | 0 | 1 | 0 |  |  |  | 0 | 10.2 |  | 1.45 |  | 0 |  | 1050 | 1000 | 200 | NNO+1.5
A3 | 0.5 | 0.35 | 0.15 |  |  |  | 0.21 | 4.968 |  | 0.5075 |  | 0.2953 |  | 1050 | 1000 | 200 | NNO+1.5
A1 | 0 | 0.5 | 0.5 |  |  |  | 0.7 | 9.76 |  | 0.725 |  | 0.49438 |  | 1050 | 1000 | 200 | NNO+1.5
A4 | 0.5 | 0.15 | 0.35 |  |  |  | 0.49 | 4.792 |  | 0.2175 |  | 0.69526 |  | 1050 | 1000 | 200 | NNO+1.5
A2 | 0.5 | 0 | 0.5 |  |  |  | 0.7 | 4.66 |  | 0 |  | 1 |  | 1050 | 1000 | 200 | NNO+1.5
A6 | 0 | 0 | 1 |  |  |  | 1.4 | 9.32 |  | 0 |  | 1 |  | 1050 | 1000 | 200 | NNO+1.5
A7 | 0.505 | 0.133 | 0.363 |  |  |  | 0.5082 | 4.7398 |  | 0.19285 |  | 0.72742 |  | 1050 | 1000 | 200 | NNO+1.5
A8 | 0.505 | 0.12 | 0.375 |  |  |  | 0.525 | 4.719 |  | 0.174 |  | 0.75342 |  | 1050 | 1000 | 200 | NNO+1.5
A9 | 0.504 | 0.11 | 0.386 |  |  |  | 0.5404 | 4.7195 |  | 0.1595 |  | 0.77432 |  | 1050 | 1000 | 200 | NNO+1.5
A10 | 0.508 | 0.094 | 0.398 |  |  |  | 0.5572 | 4.6682 |  | 0.1363 |  | 0.80544 |  | 1050 | 1000 | 200 | NNO+1.5
Nb1 | 0.5 | 0.4 | 0 | 0.1 | 0 |  | 0 | 4.08 | 0.51 | 0.744 |  | 0 | 0.85294 |  | 1000 | 200 | NNO-0.5
Nb2 | 0.5 | 0 | 0.4 | 0 | 0.1 |  | 0.689 | 3.728 | 0.51 | 0 |  | 1 | 0.84035 |  | 1000 | 200 | NNO-0.5
Nb6 | 0.489 | 0.03 | 0.377 | 0.019 | 0.083 |  | 0.63487 | 3.8196 | 0.52 | 0.07466 |  | 0.89596 | 0.84112 |  | 1000 | 200 | NNO-0.5
Nb5 | 0.495 | 0.051 | 0.35 | 0.041 | 0.062 |  | 0.56998 | 3.7822 | 0.52 | 0.14119 |  | 0.80347 | 0.83869 |  | 1000 | 200 | NNO-0.5
Nb7 | 0.5 | 0.06 | 0.34 | 0.05 | 0.05 |  | 0.5405 | 3.7808 | 0.51 | 0.169 |  | 0.76408 | 0.84269 |  | 1000 | 200 | NNO-0.5
Nb4 | 0.5 | 0.1 | 0.3 | 0.04 | 0.06 |  | 0.4974 | 3.816 | 0.51 | 0.2106 |  | 0.70517 | 0.84382 |  | 1000 | 200 | NNO-0.5
Nb3 | 0.5 | 0.2 | 0.2 | 0.05 | 0.05 |  | 0.3445 | 3.904 | 0.51 | 0.372 |  | 0.48396 | 0.84688 |  | 1000 | 200 | NNO-0.5
B2 | 0 | 0.2 | 0.8 |  |  |  | 1.12 | 9.496 |  | 0.29 |  | 0.79638 |  | 950 | 900 | 200 | NNO+1.5
B8 | 0 | 0.24 | 0.76 |  |  |  | 1.064 | 9.5312 |  | 0.348 |  | 0.75587 |  | 950 | 900 | 200 | unknown
B7 | 0 | 0.29 | 0.71 |  |  |  | 0.994 | 9.5752 |  | 0.4205 |  | 0.70535 |  | 950 | 900 | 200 | unknown
B9 | 0 | 0.34 | 0.66 |  |  |  | 0.924 | 9.6192 |  | 0.493 |  | 0.65494 |  | 950 | 900 | 200 | unknown
B5 | 0 | 0.4 | 0.6 |  |  |  | 0.84 | 9.672 |  | 0.58 |  | 0.59459 |  | 950 | 900 | 200 | NNO+1.5
B1 | 0 | 0.5 | 0.5 |  |  |  | 0.7 | 9.76 |  | 0.725 |  | 0.49438 |  | 950 | 900 | 200 | NNO+1.5
B4 | 0 | 0.6 | 0.4 |  |  |  | 0.56 | 9.848 |  | 0.87 |  | 0.39462 |  | 950 | 900 | 200 | NNO+1.5
B3 | 0 | 0.8 | 0.2 |  |  |  | 0.28 | 10.024 |  | 1.16 |  | 0.19643 |  | 950 | 900 | 200 | NNO+1.5
B6 | 0 | 1 | 0 |  |  |  | 0 | 10.2 |  | 1.45 |  | 0 |  | 950 | 900 | 200 | NNO+1.5
B10 | 0 | 0 | 1 |  |  |  | 1.4 | 9.32 |  | 0 |  | 1 |  | 950 | 900 | 200 | unknown
S5 | 0.75 | 0.026 | 0.224 |  |  |  | 0.3136 | 2.3529 |  | 0.0377 |  | 0.89389 |  |  | 800 | 200 | NNO
T7 – 50MPa | 0.731 | 0.029 | 0.2395 |  |  |  | 0.3353 | 2.5279 |  | 0.04205 |  | 0.88981 |  |  | 800 | 50 | NNO
S6 | 0.7475 | 0.0396 | 0.2129 |  |  |  | 0.29806 | 2.3881 |  | 0.05742 |  | 0.84017 |  |  | 800 | 200 | NNO
S3b – QFM+4 | 0.747 | 0.0514 | 0.2015 |  |  |  | 0.2821 | 2.4023 |  | 0.07453 |  | 0.79309 |  |  | 800 | 200 | NNO+3
Nb9 | 0.687 | 0.06 | 0.18 | 0.0326 | 0.04 |  | 0.3036 | 2.2896 | 0.37 | 0.14046 |  | 0.68641 | 0.81714 |  | 800 | 200 | NNO
Nb11 – 50MPa | 0.687 | 0.06 | 0.18 | 0.0326 | 0.04 |  | 0.3036 | 2.2896 | 0.37 | 0.14046 |  | 0.68641 | 0.81714 | 500 | 800 | 50 | NNO
Nb16 – Ti | 0.51 | 0.079 | 0.233 | 0.04 | 0.048 | 0.09 | 0.38812 | 2.9774 | 0.3728 | 0.18015 | 0.1548 | 0.68571 | 0.82739 |  | 800 | 200 | NNO
Nb8 | 0.687 | 0.12 | 0.118 | 0.0375 | 0.037 |  | 0.21293 | 2.3238 | 0.38 | 0.2355 |  | 0.47798 | 0.81554 |  | 800 | 200 | NNO
Nb8b – QFM+4 | 0.5 | 0.191 | 0.199 | 0.055 | 0.055 |  | 0.34955 | 3.8029 | 0.56 | 0.36715 |  | 0.49087 | 0.83049 |  | 800 | 200 | NNO+3
Nb13 – 50MPa | 0.687 | 0.12 | 0.118 | 0.0375 | 0.037 |  | 0.21293 | 2.3238 | 0.38 | 0.2355 |  | 0.47798 | 0.81554 | 500 | 800 | 50 | NNO
Nb14 - Ti | 0.543 | 0.138 | 0.138 | 0.044 | 0.047 | 0.09 | 0.25383 | 2.6938 | 0.46 | 0.27226 | 0.1548 | 0.48563 | 0.80754 |  | 800 | 200 | NNO
Nb10 | 0.69 | 0.175 | 0.062 | 0.042 | 0.031 |  | 0.12679 | 2.3628 | 0.37 | 0.32263 |  | 0.28468 | 0.82111 |  | 800 | 200 | NNO
Nb10b – QFM+4 | 0.674 | 0.187 | 0.063 | 0.046 | 0.0297 |  | 0.12651 | 2.4946 | 0.38 | 0.34659 |  | 0.26989 | 0.82376 |  | 800 | 200 | NNO+3
Nb12 – 50MPa | 0.69 | 0.175 | 0.062 | 0.042 | 0.031 |  | 0.12679 | 2.3628 | 0.37 | 0.32263 |  | 0.28468 | 0.82111 | 500 | 800 | 50 | NNO
Nb15 – Ti | 0.524 | 0.207 | 0.084 | 0.047 | 0.037 | 0.101 | 0.16533 | 2.8943 | 0.43 | 0.37723 | 0.17372 | 0.3074 | 0.83008 |  | 800 | 200 | NNO
Nb17 – 50MPa | 0.687 | 0.154 | 0.032 | 0.084 | 0.0425 |  | 0.099625 | 1.869 | 0.64 | 0.36106 |  | 0.2184 | 0.67731 |  | 800 | 50 | NNO
Nb19 | 0.687 | 0.154 | 0.032 | 0.084 | 0.0425 |  | 0.099625 | 1.869 | 0.64 | 0.36106 |  | 0.2184 | 0.67731 |  | 800 | 200 | NNO