## Sheet1
American Mineralogist: October 2019 Deposit AM-19-107012
Marger et al.: In-situ oxygen isotope analysis of whiteschist tourmaline
Supplemental Table S2: Results of EMPA for tourmaline reference materials obtained in two laboratories (i.e. University of Lausanne, Switzerland and Louisiana State University, USA). The results are given as mean values (over all analysis) and their standard deviation (1SD)
|  |  | IAEA-B-4 |  |  |  | UNIL-T1 |  |  |  | UNIL-T2 |  |  |  | UNIL-T3 |  |  |  | UNIL-T4 |  |  |  | UNIL-T5 |  |  |  | UNIL-T6
|  |  | schorl |  |  |  | schorl |  |  |  | dravite |  |  |  | schorl |  |  |  | darrellhenryite |  |  |  | darrellhenryite |  |  |  | fluor-elbaite
| institution |  | UNIL (JEOL JXA-8350F) |  | LSU (JEOL JXA-8230) |  | UNIL (JEOL JXA-8350F) |  | LSU (JEOL JXA-8230) |  | UNIL (JEOL JXA-8350F) |  | LSU (JEOL JXA-8230) |  | UNIL (JEOL JXA-8350F) |  | LSU (JEOL JXA-8230) |  | UNIL (JEOL JXA-8350F) |  | LSU (JEOL JXA-8230) |  | UNIL (JEOL JXA-8350F) |  | LSU (JEOL JXA-8230) |  | UNIL (JEOL JXA-8350F) |  | LSU (JEOL JXA-8230)
| # grains |  | 4 (n = 46) |  | 2 (n = 32) |  | 4 (n = 47) |  | 3 (n = 40) |  | 4 (n = 52) |  | 2 (n = 32) |  | 5 (n = 51) |  | 3 (n = 48) |  | 4 (n = 53) |  | 2 (n = 32) |  | 4 (n = 50) |  | 2 (n = 34) |  | 5 (n = 58) |  | 2 (n = 44)
| wt. % |  | average | (1 s) | average | (1 s) | average | (1 s) | average | (1 s) | average | (1 s) | average | (1 s) | average | (1 s) | average | (1 s) | average | (1 s) | average | (1 s) | average | (1 s) | average | (1 s) | average | (1 s) | average | (1 s)
| B2O3* |  | 10.2 | (0.05) | 10.4 |  | 10.1 | (0.03) | 10.21 |  | 10.85 | (0.02) | 10.75 |  | 10.32 | (0.07) | 10.34 |  | 10.89 | (0.08) | 11.17 |  | 10.71 | (0.07) | 10.98 |  | 10.89 | (0.06) | 11.06
| SiO2 |  | 34.08 | (0.44) | 35.15 | (0.27) | 33.54 | (0.45) | 34.54 | (0.55) | 36.52 | (0.21) | 36.41 | (0.21) | 34.62 | (0.23) | 35.53 | (0.16) | 36.84 | (0.35) | 37.91 | (0.23) | 36.27 | (0.29) | 37.28 | (0.18) | 37.26 | (0.23) | 37.92 | (0.25)
| Al2O3 |  | 34.69 | (0.43) | 35.04 | (0.40) | 34.74 | (0.60) | 34.39 | (0.73) | 33.96 | (0.36) | 33.51 | (0.20) | 33.61 | (0.22) | 33.45 | (0.18) | 45.15 | (0.26) | 44.42 | (0.14) | 42.87 | (0.29) | 42.23 | (0.27) | 42.53 | (0.24) | 41.45 | (0.25)
| TiO2 |  | 0.33 | (0.02) | 0.3 | (0.11) | b.d.l. |  | 0.03 | (0.01) | 0.43 | (0.09) | 0.31 | (0.07) | 0.11 | (0.02) | 0.09 | (0.02) | b.d.l. |  | b.d.l. |  | 0.07 | (0.02) | 0.05 | (0.02) | b.d.l. |  | b.d.l.
| FeO |  | 13.7 | (0.30) | 13.24 | (0.33) | 14.3 | (0.82) | 14.3 | (0.70) | 0.87 | (0.03) | 0.74 | (0.04) | 13.18 | (0.66) | 12.35 | (0.56) | b.d.l. |  | 0.01 | (0.01) | 0.16 | (0.03) | 0.16 | (0.04) | b.d.l. |  | 0.02 | (0.01)
| MnO |  | 0.43 | (0.04) | 0.43 | (0.03) | 0.89 | (0.36) | 0.67 | (0.26) | b.d.l. |  | b.d.l. |  | 0.12 | (0.02) | 0.12 | (0.03) | 0.1 | (0.03) | 0.1 | (0.02) | 2.99 | (0.30) | 3.36 | (0.22) | 0.05 | (0.01) | 0.05 | (0.02)
| MgO |  | 0.67 | (0.05) | 0.69 | (0.05) | b.d.l. |  | b.d.l. |  | 10.75 | (0.19) | 10.7 | (0.07) | 2.16 | (0.43) | 2.28 | (0.37) | b.d.l. |  | b.d.l. |  | b.d.l. |  | b.d.l. |  | b.d.l. |  | b.d.l.
| Li2O* |  |  |  | 0.13 |  |  |  | 0.1 | [5 empty] | 0.11 | (0.05) | 0.09 |  | 0.96 | (0.09) | 1.49 |  | 0.72 | (0.08) | 1.16 |  | 1.62 | (0.05) | 2.14
| CaO |  | 0.1 | (0.04) | 0.11 | (0.03) | 0.11 | (0.08) | 0.12 | (0.08) | 0.22 | (0.25) | 0.23 | (0.05) | 0.17 | (0.04) | 0.17 | (0.04) | 0.06 | (0.02) | 0.05 | (0.01) | 0.04 | (0.01) | 0.03 | (0.01) | 1.55 | (0.20) | 1.56 | (0.09)
| Na2O |  | 1.57 | (0.12) | 1.56 | (0.08) | 1.56 | (0.09) | 1.57 | (0.07) | 2.6 | (0.07) | 2.51 | (0.06) | 1.67 | (0.05) | 1.67 | (0.06) | 1.81 | (0.06) | 1.74 | (0.04) | 1.94 | (0.04) | 1.95 | (0.05) | 1.59 | (0.05) | 1.57 | (0.04)
| K2O |  | 0.03 | (0.01) | 0.03 | (0.01) | 0.03 | (0.01) | 0.01 | (0.00) | 0.15 | (0.13) | 0.01 | (0.01) | 0.03 | (0.01) | 0.02 | (0.01) | 0.01 | (0.00) | 0.01 | (0.01) | 0.01 | (0.01) | 0.01 | (0.00) | 0.01 | (0.00) | 0.01 | (0.00)
| F |  | 0.18 | (0.12) | 0.12 | (0.08) | 0.15 | (0.07) | 0.09 | (0.06) | 0.2 | (0.03) | 0.21 | (0.06) | 0.06 | (0.03) | 0.03 | (0.03) | 0.34 | (0.09) | 0.38 | (0.06) | 0.52 | (0.05) | 0.62 | (0.09) | 0.86 | (0.07) | 1.02 | (0.12)
| H2O* |  | 3.44 | (0.05) | 3.35 |  | 3.42 | (0.03) | 3.34 |  | 3.65 | (0.02) | 3.51 |  | 3.53 | (0.02) | 3.43 |  | 3.6 | (0.06) | 3.13 |  | 3.45 | (0.03) | 2.96 |  | 3.35 | (0.05) | 3.1
| Subtotal |  | 99.44 | (0.37) | 100.55 |  | 98.84 | (0.20) | 99.37 |  | 100.19 | (0.28) | 98.89 |  | 99.69 | (0.03) | 99.57 |  | 99.76 | (0.50) | 100.41 |  | 99.73 | (0.42) | 100.79 |  | 99.71 | (0.34) | 99.9
| O=F |  | -0.07 | (0.04) | -0.05 |  | -0.06 | (0.03) | -0.04 |  | -0.09 | (0.01) | -0.09 |  | -0.03 | (0.01) | -0.01 |  | -0.14 | (0.04) | -0.16 |  | -0.22 | (0.02) | -0.26 |  | -0.36 | (0.03) | -0.43
| Total |  | 99.37 | (0.37) | 100.5 |  | 98.77 | (0.19) | 99.33 |  | 100.1 | (0.28) | 98.8 |  | 99.66 | (0.30) | 99.56 |  | 99.62 | (0.51) | 100.25 |  | 99.51 | (0.42) | 100.53 |  | 99.35 | (0.36) | 99.47
Normalization based on 15 Y+Z+T cations - ordered formula
| B site: | B* | 3 |  | 3 |  | 3 |  | 3 |  | 3 |  | 3 |  | 3 |  | 3 |  | 3 |  | 3 |  | 3 |  | 3 |  | 3 |  | 3
| T site: | Si | 5.806 |  | 5.875 |  | 5.768 |  | 5.88 |  | 5.851 |  | 5.887 |  | 5.829 |  | 5.97 |  | 5.877 |  | 5.901 |  | 5.887 |  | 5.9 |  | 5.948 |  | 5.957
|  | Al | 0.194 |  | 0.125 |  | 0.232 |  | 0.12 |  | 0.149 |  | 0.113 |  | 0.171 |  | 0.03 |  | 0.123 |  | 0.099 |  | 0.113 |  | 0.1 |  | 0.052 |  | 0.043
| Z site: | Al | 6 |  | 6 |  | 6 |  | 6 |  | 6 |  | 6 |  | 6 |  | 6 |  | 6 |  | 6 |  | 6 |  | 6 |  | 6 |  | 6
| Y site: | Al | 0.772 |  | 0.777 |  | 0.811 |  | 0.779 |  | 0.263 |  | 0.272 |  | 0.499 |  | 0.594 |  | 2.366 |  | 2.049 |  | 2.089 |  | 1.777 |  | 1.951 |  | 1.631
|  | Ti | 0.042 |  | 0.038 |  |  |  | 0.004 |  | 0.052 |  | 0.038 |  | 0.014 |  | 0.011 | [5 empty] | 0.009 |  | 0.006
|  | Fe | 1.953 |  | 1.85 |  | 2.057 |  | 2.035 |  | 0.116 |  | 0.1 |  | 1.856 |  | 1.735 |  |  |  | 0.001 |  | 0.022 |  | 0.021 |  |  |  | 0.002
|  | Mn | 0.062 |  | 0.061 |  | 0.13 |  | 0.097 | [5 empty] | 0.017 |  | 0.016 |  | 0.014 |  | 0.013 |  | 0.411 |  | 0.451 |  | 0.007 |  | 0.007
|  | Mg | 0.171 |  | 0.172 | [5 empty] | 2.567 |  | 2.58 |  | 0.541 |  | 0.571
|  | Li* |  |  | 0.087 |  |  |  | 0.071 | [5 empty] | 0.073 |  | 0.061 |  | 0.618 |  | 0.933 |  | 0.47 |  | 0.738 |  | 1.039 |  | 1.355
| X site: | Ca | 0.018 |  | 0.019 |  | 0.021 |  | 0.021 |  | 0.037 |  | 0.039 |  | 0.031 |  | 0.031 |  | 0.01 |  | 0.008 |  | 0.006 |  | 0.006 |  | 0.266 |  | 0.263
|  | Na | 0.518 |  | 0.505 |  | 0.521 |  | 0.518 |  | 0.809 |  | 0.788 |  | 0.545 |  | 0.545 |  | 0.561 |  | 0.526 |  | 0.611 |  | 0.597 |  | 0.492 |  | 0.477
|  | K | 0.007 |  | 0.006 |  | 0.006 |  | 0.003 |  | 0.031 |  | 0.002 |  | 0.005 |  | 0.005 |  | 0.002 |  | 0.001 |  | 0.002 |  | 0.002 |  | 0.003 |  | 0.002
|  | x☐ | 0.457 |  | 0.47 |  | 0.452 |  | 0.458 |  | 0.123 |  | 0.171 |  | 0.419 |  | 0.42 |  | 0.428 |  | 0.465 |  | 0.381 |  | 0.396 |  | 0.239 |  | 0.258
| V site: | OH* | 3 |  | 3 |  | 3 |  | 3 |  | 3 |  | 3 |  | 3 |  | 3 |  | 3 |  | 3 |  | 3 |  | 3 |  | 3 |  | 3
| W-site: | OH* | 0.912 |  | 0.738 |  | 0.918 |  | 0.789 |  | 0.896 |  | 0.78 |  | 0.968 |  | 0.845 |  | 0.83 |  | 0.25 |  | 0.732 |  | 0.125 |  | 0.567 |  | 0.253
|  | F | 0.088 |  | 0.066 |  | 0.082 |  | 0.05 |  | 0.104 |  | 0.109 |  | 0.032 |  | 0.016 |  | 0.17 |  | 0.189 |  | 0.268 |  | 0.309 |  | 0.433 |  | 0.505
|  | O* |  |  | 0.196 |  |  |  | 0.161 |  |  |  | 0.11 |  |  |  | 0.139 |  |  |  | 0.561 |  |  |  | 0.566 |  |  |  | 0.241
| Al (total) |  | 6.966 |  | 6.902 |  | 7.043 |  | 6.899 |  | 6.413 |  | 6.385 |  | 6.67 |  | 6.624 |  | 8.49 |  | 8.148 |  | 8.202 |  | 7.877 |  | 8.003 |  | 7.674
| XMg |  | 0.08 |  | 0.09 |  | 0 |  | 0 |  | 0.96 |  | 0.96 |  | 0.23 |  | 0.25
| * recalculated stochiometrically |  |  |  |  | n.m. - not measured |  |  |  | b.d.l. - below detection limit