## Sheet1
American Mineralogist: July 2020 Deposit AM-20-77334
Supplementary material 2
Dirk Müller, Kai-Uwe Hess, Ulrich Kueppers, Donald B. Dingwell, Effects of the dissolution of thermal barrier coating materials on the viscosity of remelted volcanic ash
Viscometry results. Orange marked values were used for parametrization.
temperature |  | Krafla | Krafla +YSZ | Krafla +GZO | Tungurahua | Tungurahua +YSZ | Tungurahua +GZO | Cordon Caulle | Cordon Caulle +YSZ | Cordon Caulle +GZO | Laacher See | Laacher See +YSZ | Laacher See +GZO | Astroni | Astroni +YSZ | Astroni +GZO
10000/T (K) | (°C) | log viscosity (Pa s)
5.22814 | 1639.576 |  |  |  |  | 0.77685 | 0.83032 | 2.16071 | 1.90984 | 1.88136 |  | 1.55514 | 1.63571 | 1.61568 | 1.43459 | 1.37618
5.29597 | 1615.078 |  | 0.01537 | 0.02022 |  | 0.85825 | 0.90925 | 2.26449 | 2.01329 | 1.97481 |  | 1.66014 | 1.73285 | 1.71508 | 1.53297 | 1.47161
5.36559 | 1590.578 | 0.15766 | 0.05387 | 0.0561 | 1.15685 | 0.94817 | 0.99517 | 2.35975 | 2.12726 | 2.0751 | 1.95305 | 1.79472 | 1.84055 | 1.81786 | 1.63917 | 1.56791
5.43707 | 1566.076 | 0.20351 | 0.09512 | 0.09841 | 1.25201 | 1.03986 | 1.08369 | 2.47011 |  | 2.17904 | 2.06743 |  | 1.92973 | 1.92387 | 1.74652 | 1.67053
5.51047 | 1541.577 | 0.25564 | 0.14245 | 0.14222 | 1.34948 | 1.13576 | 1.17961 | 2.58615 |  | 2.28425 | 2.17971 |  | 2.01689 | 2.03439 | 1.85895 | 1.77852
5.58588 | 1517.078 | 0.30998 | 0.19331 | 0.19331 | 1.45084 | 1.23748 | 1.27916 | 2.71442 |  | 2.3845 | 2.29609 |  | 2.13938 | 2.15181 |  | 1.8913
5.66339 | 1492.577 | 0.37056 | 0.25052 | 0.24945 | 1.55444 | 1.33997 | 1.38472 | 2.83655 |  | 2.50307 | 2.40792 |  | 2.25399 | 2.27019 |  | 2.00729
5.74308 | 1468.076 | 0.43662 | 0.31214 | 0.31398 | 1.66374 |  | 1.49417 | 2.96885 |  | 2.62517 | 2.532 |  | 2.37641 | 2.38056 |  | 2.13203
5.82504 | 1443.576 | 0.50889 | 0.38107 | 0.38172 | 1.78018 |  | 1.60871 | 3.09893 |  | 2.76433 | 2.67177 |  | 2.50185 | 2.50998 |  | 2.25993
5.90937 | 1419.078 | 0.58888 | 0.45872 | 0.4553 | 1.8999 |  | 1.7282 | 3.23535 |  | 2.89796 | 2.80785 |  | 2.63609 | 2.64136 |  | 2.37959
5.99619 | 1394.576 | 0.67442 | 0.54106 | 0.53667 | 2.0231 |  | 1.85196 | 3.3775 |  | 3.03947 | 2.94504 |  | 2.76841 | 2.78748 |  | 2.51535
6.08559 | 1370.076 | 0.7637 | 0.63099 | 0.62338 | 2.15442 |  | 1.98138 | 3.52138 |  | 3.17993 | 3.08935 |  | 2.90394 |  |  | 2.66582
6.17769 | 1345.578 | 0.86117 | 0.7263 | 0.71773 | 2.28789 |  | 2.11963 | 3.66729 |  | 3.33319 | 3.23452 |  | 3.06067 |  |  | 2.81277
6.27263 | 1321.078 | 0.9664 |  | 0.81827 | 2.41471 |  | 2.25949 | 3.82014 |  | 3.48593 | 3.38824 |  | 3.21224 |  |  | 2.9668
6.37053 | 1296.578 | 1.07787 |  | 0.93225 | 2.55857 |  | 2.39535 | 3.9755 |  | 3.64611 | 3.54383 |  |  |  |  | 3.12758