## undoped samples (as-measured)
American Mineralogist: July 2020 Deposit AM-20-77334
Supplementary material 1
Dirk Müller, Kai-Uwe Hess, Ulrich Kueppers, Donald B. Dingwell, Effects of the dissolution of thermal barrier coating materials on the viscosity of remelted volcanic ash
Comparison between as-measured EPMA and XRF results for the undoped samples. EPMA: melted glass samples, after viscosity measurement; XRF: original ash samples, d.l. – detection limit, n.a. – not analyzed.
EPMA
volcano | sample | SiO2 | Al2O3 | Fe2O3 | MgO | CaO | Na2O | K2O | TiO2 | MnO | Cr2O3 | P2O5 | SO3 | Cl | F |  | total
Krafla | Kr-L1 | 49.07286 | 13.12357 | 16.75429 | 5.897143 | 10.32643 | 2.49 | 0.3542857 | 2.137143 | 0.2407143 | <d.l. | 0.25 | <d.l. | <d.l. | n.a. |  | 100.6464
Tungurahua | 14TUN05 | 58.8125 | 17.4885 | 6.2845 | 3.008 | 6.56 | 4.2665 | 1.936 | 0.8715 | 0.0785 | <d.l. | 0.2775 | <d.l. | <d.l. | n.a. |  | 99.5835
Cordon Caulle | CoCa-1 | 69.82 | 14.20765 | 3.995294 | 0.4917647 | 1.903529 | 5.048235 | 2.847647 | 0.5594118 | 0.1229412 | <d.l. | 0.1188235 | <d.l. | 0.07823529 | n.a. |  | 99.19353
Laacher See | LSB | 58.06778 | 21.62278 | 2.5 | 0.26 | 1.14 | 9.544444 | 5.472778 | 0.3138889 | 0.3666667 | <d.l. | 0.06888889 | <d.l. | 0.1094444 | n.a. |  | 99.46667
Astroni | Astro-1 | 58.72556 | 18.66111 | 4.262222 | 0.96 | 3.54 | 4.087778 | 8.432222 | 0.4977778 | 0.1344444 | <d.l. | 0.1744444 | <d.l. | 0.1266667 | n.a. |  | 99.60222
XRF
|  | SiO2 | Al2O3 | Fe2O3 | MgO | CaO | Na2O | K2O | TiO2 | MnO | Cr2O3 | P2O5 | SO3 | Cl | F | LOI | total
Krafla | Kr-L1 | 49.272 | 13.048 | 16.154 | 5.835 | 10.069 | 2.304 | 0.328 | 2.025 | 0.24 | n.a. | 0.198 | 0.25632 | <d.l. | <d.l. | -1.17 | 98.55932
Tungurahua | 14TUN05 | 58.584 | 17.144 | 6.39 | 3.427 | 6.443 | 3.967 | 1.824 | 0.842 | 0.095 | n.a. | 0.24 | 0.0380475 | 0.02 | 0.02 | 0.15 | 99.1840475
Cordon Caulle | CoCa-1 | 69.609 | 14.021 | 4.332 | 0.524 | 2.103 | 5.128 | 2.78 | 0.655 | 0.111 | n.a. | 0.179 | 0.04 | 0.114 | 0.052 | 0.28 | 99.928
Laacher See | LSB | 57.084 | 20.893 | 2.283 | 0.209 | 0.995 | 9.391 | 5.389 | 0.283 | 0.355 | n.a. | 0.05 | 0.17 | 0.213 | 0.264 | 2.55 | 100.129
Astroni | Astro-1 | 56.459 | 17.956 | 4.006 | 0.845 | 3.05 | 3.752 | 8.116 | 0.482 | 0.13 | n.a. | 0.161 | 0.08811 | 0.36 | 0.14 | 3.8899 | 99.43501

## undoped samples (normalized)
American Mineralogist: July 2020 Deposit AM-20-77334
Supplementary material 1
Dirk Müller, Kai-Uwe Hess, Ulrich Kueppers, Donald B. Dingwell, Effects of the dissolution of thermal barrier coating materials on the viscosity of remelted volcanic ash
Comparison between normalized EPMA and XRF results for the undoped samples. EPMA: melted glass samples, after viscosity measurement; XRF: original ash samples, excluding LOI. d.l. – detection limit, n.a. – not analyzed.
EPMA | SiO2 | Al2O3 | Fe2O3 | MgO | CaO | Na2O | K2O | TiO2 | MnO | Cr2O3 | P2O5 | SO3 | Cl | F | total
Krafla | 48.75767 | 13.03928 | 16.64668 | 5.859267 | 10.2601 | 2.474007 | 0.3520102 | 2.123416 | 0.2391682 | <d.l. | 0.2483943 | <d.l. | <d.l. | n.a. | 100
Tungurahua | 59.05848 | 17.56164 | 6.310784 | 3.020581 | 6.587437 | 4.284344 | 1.944097 | 0.875145 | 0.07882832 | <d.l. | 0.2786606 | <d.l. | <d.l. | n.a. | 100
Cordon Caulle | 70.38766 | 14.32316 | 4.027777 | 0.4957629 | 1.919006 | 5.089279 | 2.870799 | 0.5639599 | 0.1239407 | <d.l. | 0.1197896 | <d.l. | 0.07887137 | n.a. | 100
Laacher See | 58.37913 | 21.73872 | 2.513405 | 0.2613941 | 1.146113 | 9.595621 | 5.502122 | 0.3155719 | 0.3686327 | <d.l. | 0.06925827 | <d.l. | 0.1100313 | n.a. | 100
Astroni | 58.96009 | 18.73564 | 4.279244 | 0.9638339 | 3.554138 | 4.104103 | 8.465898 | 0.4997657 | 0.1349814 | <d.l. | 0.1751411 | <d.l. | 0.1271725 | n.a. | 100
XRF
Krafla | 49.40573 | 13.08341 | 16.19784 | 5.850837 | 10.09633 | 2.310253 | 0.3288902 | 2.030496 | 0.2406514 | n.a. | 0.1985374 | 0.2570157 | <d.l. | <d.l. | 100
Tungurahua | 59.15541 | 17.31122 | 6.452326 | 3.460426 | 6.505843 | 4.005693 | 1.841791 | 0.8502127 | 0.09592661 | n.a. | 0.2423409 | 0.03841861 | 0.02019507 | 0.02019507 | 100
Cordon Caulle | 69.85489 | 14.07053 | 4.347303 | 0.525851 | 2.110429 | 5.146114 | 2.78982 | 0.6573137 | 0.1113921 | n.a. | 0.1796323 | 0.0401413 | 0.1144027 | 0.05218369 | 100
Laacher See | 58.50029 | 21.41137 | 2.339643 | 0.2141854 | 1.019687 | 9.623997 | 5.522705 | 0.2900214 | 0.3638078 | n.a. | 0.05124053 | 0.1742178 | 0.2182847 | 0.27055 | 100
Astroni | 59.09146 | 18.79322 | 4.192784 | 0.884399 | 3.192209 | 3.926941 | 8.494417 | 0.5044738 | 0.1360614 | n.a. | 0.1685068 | 0.09221822 | 0.3767854 | 0.1465276 | 100

## doped samples (as-measured)
American Mineralogist: July 2020 Deposit AM-20-77334
Supplementary material 1
Dirk Müller, Kai-Uwe Hess, Ulrich Kueppers, Donald B. Dingwell, Effects of the dissolution of thermal barrier coating materials on the viscosity of remelted volcanic ash
EPMA results of the YSZ and GZO doped samples. For each sample the amount of measured points is given in brackets below the sample name. avg - average, std - standard deviation, d.l. – detection limit.
YSZ |  | SiO2 | Al2O3 | Fe2O3 | MgO | CaO | Na2O | K2O | TiO2 | MnO | Cr2O3 | P2O5 | SO3 | Cl | Y2O3 | ZrO2 | total
Krafla | avg | 46.29556 | 12.26296 | 15.30481 | 5.514568 | 9.533951 | 2.318272 | 0.3059259 | 1.957407 | 0.2282716 | <d.l. | 0.1777778 | <d.l. | <d.l. | 0.5662963 | 5.546173 | 100.012
(81) | std | 0.3628556 | 0.1714963 | 0.3027736 | 0.1157696 | 0.186201 | 0.08321903 | 0.03380327 | 0.0915272 | 0.05914598 |  | 0.06332359 |  |  | 0.1299235 | 0.546302
Tungurahua | avg | 55.09818 | 16.33351 | 5.778961 | 2.873117 | 6.092597 | 3.983896 | 1.759091 | 0.8238961 | 0.09051948 | <d.l. | 0.2202597 | <d.l. | <d.l. | 0.5984416 | 5.83026 | 99.48273
(77) | std | 0.4079207 | 0.2011833 | 0.222358 | 0.08032822 | 0.1446752 | 0.1126673 | 0.07151754 | 0.0684742 | 0.05159523 |  | 0.05462919 |  |  | 0.1278297 | 0.4782788
Cordon Caulle | avg | 65.86449 | 13.33359 | 3.824231 | 0.470641 | 1.833333 | 4.687821 | 2.618974 | 0.5296154 | 0.1070513 | <d.l. | 0.08166667 | <d.l. | <d.l. | 0.6058974 | 5.557308 | 99.51462
(78) | std | 0.4557402 | 0.1787705 | 0.1838444 | 0.03929963 | 0.09095881 | 0.1404265 | 0.1024393 | 0.05838516 | 0.06137545 |  | 0.04852746 |  |  | 0.1296982 | 0.5941244
Laacher See | avg | 55.21095 | 20.46345 | 2.435476 | 0.2838095 | 1.10869 | 8.33631 | 4.796429 | 0.3027381 | 0.3636905 | <d.l. | 0.0372619 | <d.l. | <d.l. | 0.6359524 | 5.724762 | 99.69952
(84) | std | 0.430165 | 0.2817526 | 0.1315331 | 0.03348435 | 0.06175566 | 0.2123215 | 0.136527 | 0.05109168 | 0.06936411 |  | 0.03335777 |  |  | 0.1427378 | 0.4415057
Astroni | avg | 55.13346 | 17.53617 | 3.895981 | 0.8737383 | 3.205701 | 3.778785 | 7.690561 | 0.4728037 | 0.1274766 | <d.l. | 0.1534579 | <d.l. | <d.l. | 0.6190654 | 5.723458 | 99.21065
(107) | std | 1.013324 | 0.3236695 | 0.1751947 | 0.05085297 | 0.1184172 | 0.1114871 | 0.1850377 | 0.05899144 | 0.06121959 |  | 0.05489332 |  |  | 0.1301152 | 1.47657
GZO |  | SiO2 | Al2O3 | Fe2O3 | MgO | CaO | Na2O | K2O | TiO2 | MnO | Cr2O3 | P2O5 | SO3 | Cl | Gd2O3 | ZrO2 | total
Krafla | avg | 46.13595 | 12.25152 | 15.18456 | 5.521266 | 9.578734 | 2.314304 | 0.3079747 | 1.943544 | 0.2327848 | <d.l. | 0.2029114 | <d.l. | <d.l. | 3.935316 | 2.505823 | 100.1147
(79) | std | 0.3505963 | 0.1810174 | 0.2800759 | 0.1233434 | 0.1906044 | 0.09455671 | 0.03789993 | 0.09020424 | 0.05982965 |  | 0.05346599 |  |  | 0.2349675 | 0.3251391
Tungurahua | avg | 54.82865 | 16.21595 | 5.819459 | 2.899324 | 6.11973 | 3.965946 | 1.758378 | 0.8174324 | 0.08472973 | <d.l. | 0.2348649 | <d.l. | <d.l. | 3.975 | 2.507162 | 99.22662
(74) | std | 0.4459346 | 0.1739751 | 0.201017 | 0.08271297 | 0.1494402 | 0.1257294 | 0.07175459 | 0.07270936 | 0.05504845 |  | 0.05973462 |  |  | 0.2718766 | 0.3992375
Cordon Caulle | avg | 65.52913 | 13.19638 | 3.772464 | 0.436087 | 1.795362 | 4.805652 | 2.615652 | 0.5136232 | 0.0926087 | <d.l. | 0.1082609 | <d.l. | <d.l. | 4.127536 | 2.561884 | 99.55464
(69) | std | 0.6223535 | 0.1739729 | 0.1568291 | 0.03901755 | 0.08415961 | 0.1340504 | 0.1053562 | 0.05912333 | 0.05505339 |  | 0.05402513 |  |  | 0.2799607 | 0.4355216
Laacher See | avg | 54.292 | 19.9735 | 2.289167 | 0.2403333 | 1.0415 | 8.816667 | 4.949 | 0.2985 | 0.3373333 | <d.l. | 0.05466667 | <d.l. | <d.l. | 4.223333 | 2.795167 | 99.31117
(60) | std | 0.4960504 | 0.2634377 | 0.1304389 | 0.03655893 | 0.07648148 | 0.1809758 | 0.150894 | 0.06104165 | 0.05980152 |  | 0.04341531 |  |  | 0.2478014 | 0.3774718
Astroni | avg | 54.61843 | 17.33571 | 3.898286 | 0.8542857 | 3.233571 | 3.804143 | 7.628714 | 0.4572857 | 0.109 | <d.l. | 0.1785714 | <d.l. | <d.l. | 4.192857 | 2.718143 | 99.029
(70) | std | 0.3811735 | 0.1986639 | 0.1756536 | 0.04984466 | 0.1148419 | 0.1127766 | 0.1554617 | 0.04741674 | 0.05427838 |  | 0.05483184 |  |  | 0.2177885 | 0.378298

## doped samples (theoretical)
American Mineralogist: July 2020 Deposit AM-20-77334
Supplementary material 1
Dirk Müller, Kai-Uwe Hess, Ulrich Kueppers, Donald B. Dingwell, Effects of the dissolution of thermal barrier coating materials on the viscosity of remelted volcanic ash
Theoretical molar percentage of YSZ and GZO dopants during viscosity measurements, based on the normalized EPMA glass compositions of the undoped samples. d.l. – detection limit.
as-measured (normalized) | EPMA | SiO2 | Al2O3 | Fe2O3 | MgO | CaO | Na2O | K2O | TiO2 | MnO | P2O5 | Cl | YSZ | GZO | total
| Krafla | 48.75767 | 13.03928 | 16.64668 | 5.859267 | 10.2601 | 2.474007 | 0.3520102 | 2.123416 | 0.2391682 | 0.2483943 | <d.l. |  |  | 100
| Tungurahua | 59.05848 | 17.56164 | 6.310784 | 3.020581 | 6.587437 | 4.284344 | 1.944097 | 0.875145 | 0.07882832 | 0.2786606 | <d.l. |  |  | 100
| Cordon Caulle | 70.38766 | 14.32316 | 4.027777 | 0.4957629 | 1.919006 | 5.089279 | 2.870799 | 0.5639599 | 0.1239407 | 0.1197896 | 0.07887137 |  |  | 100
| Laacher See | 58.37913 | 21.73872 | 2.513405 | 0.2613941 | 1.146113 | 9.595621 | 5.502122 | 0.3155719 | 0.3686327 | 0.06925827 | 0.1100313 |  |  | 100
| Astroni | 58.96009 | 18.73564 | 4.279244 | 0.9638339 | 3.554138 | 4.104103 | 8.465898 | 0.4997657 | 0.1349814 | 0.1751411 | 0.1271725 |  |  | 100
YSZ wt.% | Krafla | 45.5888 | 12.19183 | 15.56477 | 5.478459 | 9.593276 | 2.313216 | 0.3291322 | 1.985411 | 0.2236241 | 0.2322506 | <d.l. | 6.499238 |  | 100
| Tungurahua | 55.22013 | 16.42027 | 5.900632 | 2.824266 | 6.159303 | 4.005895 | 1.817746 | 0.8182672 | 0.07370508 | 0.2605498 | <d.l. | 6.499238 |  | 100
| Cordon Caulle | 65.81299 | 13.39226 | 3.766002 | 0.4635421 | 1.794285 | 4.758514 | 2.684219 | 0.5273068 | 0.1158855 | 0.1120042 | 0.07374533 | 6.499238 |  | 100
| Laacher See | 54.58493 | 20.32587 | 2.350053 | 0.2444055 | 1.071624 | 8.971979 | 5.144526 | 0.2950622 | 0.3446744 | 0.06475701 | 0.1028801 | 6.499238 |  | 100
| Astroni | 55.12813 | 17.51796 | 4.001126 | 0.9011921 | 3.323146 | 3.837368 | 7.915679 | 0.4672848 | 0.1262086 | 0.1637583 | 0.1189073 | 6.499238 |  | 100
YSZ mol.% | Krafla | 54.09166 | 8.524471 | 6.948636 | 9.690473 | 12.19607 | 2.660786 | 0.2491003 | 1.771976 | 0.2247425 | 0.1166468 | <d.l. | 3.525441 |  | 100
| Tungurahua | 63.66984 | 11.15689 | 2.55988 | 4.854632 | 7.60937 | 4.477727 | 1.336907 | 0.7096868 | 0.0719827 | 0.127166 | <d.l. | 3.425923 |  | 100
| Cordon Caulle | 75.04404 | 8.998807 | 1.615734 | 0.7879671 | 2.192183 | 5.260144 | 1.952334 | 0.4522756 | 0.1119252 | 0.05406084 | 0.1425146 | 3.388018 |  | 100
| Laacher See | 64.50156 | 14.1538 | 1.044864 | 0.4305491 | 1.356815 | 10.27797 | 3.877702 | 0.2622685 | 0.3449854 | 0.03239129 | 0.2060388 | 3.511063 |  | 100
| Astroni | 65.37145 | 12.24123 | 1.785179 | 1.593113 | 4.22226 | 4.411334 | 5.98735 | 0.4168038 | 0.1267647 | 0.08219817 | 0.2389701 | 3.523352 |  | 100
GZO wt.% | Krafla | 45.5888 | 12.19183 | 15.56477 | 5.478459 | 9.593276 | 2.313216 | 0.3291322 | 1.985411 | 0.2236241 | 0.2322506 | <d.l. |  | 6.499238 | 100
| Tungurahua | 55.22013 | 16.42027 | 5.900632 | 2.824266 | 6.159303 | 4.005895 | 1.817746 | 0.8182672 | 0.07370508 | 0.2605498 | <d.l. |  | 6.499238 | 100
| Cordon Caulle | 65.81299 | 13.39226 | 3.766002 | 0.4635421 | 1.794285 | 4.758514 | 2.684219 | 0.5273068 | 0.1158855 | 0.1120042 | 0.07374533 |  | 6.499238 | 100
| Laacher See | 54.58493 | 20.32587 | 2.350053 | 0.2444055 | 1.071624 | 8.971979 | 5.144526 | 0.2950622 | 0.3446744 | 0.06475701 | 0.1028801 |  | 6.499238 | 100
| Astroni | 55.12813 | 17.51796 | 4.001126 | 0.9011921 | 3.323146 | 3.837368 | 7.915679 | 0.4672848 | 0.1262086 | 0.1637583 | 0.1189073 |  | 6.499238 | 100
GZO mol.% | Krafla | 55.62956 | 8.766834 | 7.146196 | 9.965987 | 12.54282 | 2.736436 | 0.2561826 | 1.822355 | 0.2311322 | 0.1199633 | <d.l. |  | 0.7825311 | 100
| Tungurahua | 65.42755 | 11.46489 | 2.630549 | 4.988652 | 7.81944 | 4.601342 | 1.373814 | 0.7292789 | 0.0739699 | 0.1306767 | <d.l. |  | 0.7598316 | 100
| Cordon Caulle | 77.09221 | 9.244411 | 1.659832 | 0.809473 | 2.252014 | 5.403709 | 2.005619 | 0.4646195 | 0.11498 | 0.05553632 | 0.1464042 |  | 0.7511954 | 100
| Laacher See | 66.32774 | 14.55452 | 1.074446 | 0.4427389 | 1.395229 | 10.56896 | 3.987488 | 0.2696939 | 0.3547527 | 0.03330835 | 0.2118722 |  | 0.7792494 | 100
| Astroni | 67.22892 | 12.58905 | 1.835903 | 1.63838 | 4.342232 | 4.536678 | 6.157475 | 0.428647 | 0.1303666 | 0.08453375 | 0.2457603 |  | 0.7820544 | 100

## ZrO2 spheres
American Mineralogist: July 2020 Deposit AM-20-77334
Supplementary material 1
Dirk Müller, Kai-Uwe Hess, Ulrich Kueppers, Donald B. Dingwell, Effects of the dissolution of thermal barrier coating materials on the viscosity of remelted volcanic ash
EPMA results of the ZrO2 spheres at the bottom the YSZ doped samples of Cordon Caulle, Laacher See and Astroni. d.l. - detection limit.
| SiO2 | Al2O3 | Fe2O3 | MgO | CaO | Na2O | K2O | TiO2 | MnO | Cr2O3 | P2O5 | SO3 | Cl | Y2O3 | ZrO2 | HfO2 | total
Cordon Caulle | <d.l. | <d.l. | 0.3833333 | <d.l. | <d.l. | <d.l. | <d.l. | 0.18 | <d.l. | <d.l. | <d.l. | <d.l. | <d.l. | 0.5 | 96.24333 | 2.013333 | 99.32
Laacher See | <d.l. | <d.l. | 0.225 | <d.l. | <d.l. | <d.l. | <d.l. | 0.08 | <d.l. | <d.l. | <d.l. | <d.l. | <d.l. | 0.86 | 95.84 | 2.06 | 99.065
Astroni | <d.l. | <d.l. | 0.332 | <d.l. | <d.l. | <d.l. | <d.l. | 0.141 | <d.l. | <d.l. | <d.l. | <d.l. | <d.l. | 0.938 | 95.525 | 2.053 | 98.989