## Database
American Mineralogist: April 2022 Online Materials AM-22-47910
Moulton et al.: Liquid-like structures in crystalline barium silicates
Table S12: Compilation of main Raman stretching mode of the Qn units*.
Reference |  | Phase & Composition |  | O:Si | Q0 |  | Q1 | Q2 |  | Q3 |  | RRUFF ID
Author | Year | ID | Composition / Note | n = | 29 |  | 28 | 70 |  | 23
|  |  |  | mean | 823.8483 |  | 905.2523 | 993.4641 |  | 1068.396
|  |  |  | σ | 13.80211 |  | 22.09266 | 25.89546 |  | 17.60367
Moulton et al., (This Study) | 2021 | B2S | Ba2SiO4 | 4 | 823.8 | 858.3
| 2021 | H-BS | BaSiO3 | 3 |  |  |  | 963.9
| 2021 | B2S3 | Ba4Si6O16 | 2.666667 |  |  |  | 927.7 |  | 1061
| 2021 | B5S8 | Ba5Si8O21 | 2.625 |  |  |  | 922.8 |  | 1067.5
| 2021 | B3S5 | Ba6Si10O26 | 2.6 |  |  |  | 921.3 |  | 1069.2
| 2021 | H-BS2 | BaSi2O5 | 2.5 | [5 empty] | 1079.7
| 2021 | L-BS2 | BaSi2O5 | 2.5 | [5 empty] | 1077.7
Moulton et al., | 2019 | B5S8 | Ba5Si8O21 | 2.625 |  |  |  | 923.6 |  | 1065.6
| 2019 | B3S5 | Ba6Si10O26 | 2.6 |  |  |  | 924.6 |  | 1067
| 2019 | H-BS2 | high-BaSi2O5 | 2.5 | [5 empty] | 1079.2
| 2019 | L-BS2 | low-BaSi2O5 | 2.5 | [5 empty] | 1076.8
| 2019 | Sanbornite | natural BaSi2O5 | 2.5 | [5 empty] | 1076.9
Moulton unpublished |  | Li-netasilicate | Li2SiO3 | 3 |  |  |  | 980
Bispo Jr et al., | 2017 |  | Ba2SiO4 | 4 | 822 | 858
McKeown et al., | 2010 | Forsterite | Mg2SiO4 | 4 | 826 | 856
Chopelas | 1991 | Forsterite | Mg2SiO4 | 4 | 824 | 856
| 1991 |  | Fo88 | 4 | 822 | 854
| 1991 | Monticellite | CaMgSiO4 | 4 | 818 | 851
| 1991 | Fayalite | Fe2SiO4 | 4 | 814 | 840
| 1991 | Tephroite | Mn2SiO4 | 4 | 808 | 840
Handke & Urban | 1982 | Phenacite | Be2SiO4 | 4 | 880
| 1982 | Forsterite | Mg2SiO4 | 4 | 827 | 858
| 1982 | Monticellite | CaMgSiO4 | 4 | 819 | 852
| 1982 |  | α-Ca2SiO4 | 4 | 810 | 835
| 1982 |  | β-Ca2SiO4 | 4 | 845 | 860
| 1982 |  | Sr2SiO4 | 4 | 840 | 865
| 1982 |  | Ba2SiO4 | 4 | 819
Piriou & McMillan | 1983 |  | Mg2SiO4 | 4 | 824.3 | 856.4
| 1983 |  | CaMgSiO4 | 4 | 817.5 | 851.7
| 1983 |  | β-Ca2SiO4 | 4 | 846.8 | 860.7
| 1983 |  | α-Ca2SiO4 | 4 | 813.6 | 839.4
Konijendijk & Stevels | 1976 | NS | Na2SiO3 | 3 |  |  |  | 975
| 1976 | KS | K2SiO3 | 3 |  |  |  | 965
| 1976 | LS2 | Li2Si2O5 | 2.5 | [5 empty] | 1105
| 1976 | NS2 | α-Na2Si2O5 | 2.5 | [5 empty] | 1080
Richet et al., | 1998 | Di | CaMgSi2O6 | 3 |  |  |  | 1008
| 1998 | Pseudowollastonite | CaSiO3 | 3 |  |  |  | 981
| 1998 | Wollastonite | CaSiO3 | 3 |  |  |  | 972
Voronko et al., | 2006 |  | Mg2SiO4 | 4 | 826 | 857
Nesbitt et al., | 2018 |  | Gd2Si2O7 | 3.5 |  |  | 915
| 2018 |  | MgSiO3 | 3 |  |  |  | 1036
Richet et al., | 1996 |  | Na2SiO3 | 3 |  |  |  | 966
| 1996 |  | Li2SiO3 | 3 |  |  |  | 976
You et al., | 2001 |  | Na2Si2O5 | 2.5 | [5 empty] | 1072
Brawer & White | 1975 | NS | Na2SiO3 | 3 |  |  |  | 973
| 1975 | KS | K2SiO3 | 3 |  |  |  | 963
| 1975 | LS2 | Li2Si2O5 | 2.5 | [5 empty] | 1110
| 1975 | NS2 | Na2Si2O5 | 2.5 | [5 empty] | 1060 | 1075
| 1975 | KS2 | K2Si2O5 | 2.5 | [5 empty] | 1105
Tribaudino et al., | 2012 | Di | CaMgSi2O6 | 3 |  |  |  | 1013
| 2012 | Di80 |  | 3 |  |  |  | 1014
| 2012 | Di70 |  | 3 |  |  |  | 1013
| 2012 | Di66 |  | 3 |  |  |  | 1014
| 2012 | Di59 |  | 3 |  |  |  | 1014
| 2012 | Di52 |  | 3 |  |  |  | 1014.5
| 2012 | Di40 |  | 3 |  |  |  | 1013
| 2012 | Di15 |  | 3 |  |  |  | 1014 | 1033
| 2012 | Cen | Mg2Si2O6 | 3 |  |  |  | 1013 | 1033
Huang et al., | 2000 | En97.5 | Enstatite | 3 |  |  |  | 1013 | 1033
| 2000 | En80 |  | 3 |  |  |  | 1006 | 1025
| 2000 | En75 |  | 3 |  |  |  | 1007 | 1022
| 2000 | En70 |  | 3 |  |  |  | 1004 | 1013
| 2000 | En60 |  | 3 |  |  |  | 1003
| 2000 | En650 |  | 3 |  |  |  | 998
| 2000 | En40 |  | 3 |  |  |  | 994
| 2000 | En35 |  | 3 |  |  |  | 995
| 2000 | En30 |  | 3 |  |  |  | 993
| 2000 | En25 |  | 3 |  |  |  | 992
| 2000 | En17 |  | 3 |  |  |  | 991
| 2000 | En10 |  | 3 |  |  |  | 988
| 2000 | En90 |  | 3 |  |  |  | 1010 | 1025
| 2000 | En87 |  | 3 |  |  |  | 1009 | 1025
| 2000 | En80 |  | 3 |  |  |  | 1003 | 1019
| 2000 | En78 |  | 3 |  |  |  | 1004 | 1014
| 2000 | En72 |  | 3 |  |  |  | 1003 | 1014
| 2000 | En52 |  | 3 |  |  |  | 997 | 1008
| 2000 | En46 |  | 3 |  |  |  | 1011
| 2000 | En50 |  | 3 |  |  |  | 1011
| 2000 | En49 |  | 3 |  |  |  | 1012
| 2000 | En45 |  | 3 |  |  |  | 1011
| 2000 | En42 |  | 3 |  |  |  | 1011
| 2000 | En34 |  | 3 |  |  |  | 1012
| 2000 | En09 | Ferrosilite | 3 |  |  |  | 1012
| 2000 | Wollastonite | CaSiO3 | 3 |  |  |  | 997
Pyrosilicates |  | Epidote | Ca2(Al,Fe)3O(SiO4)(Si2O7)(OH) | 3.666667 |  | 56 | 915 |  |  |  |  | R050202
|  | Epidote | Ca2(Al,Fe)3O(SiO4)(Si2O7)(OH) | 3.666667 |  | 56 | 913 |  |  |  |  | R050303
|  | Hemimorphite | Zn4Si2O7(OH)2•(H2O) | 3.5 |  | 56 | 930.4 |  |  |  |  | R040117
|  | Lawsonite | CaAl2Si2O7(OH)2•(H2O) | 3.5 |  | 56 | 958.8839 |  |  |  |  | R050042
| Q1+Q0 | Vesuvianite | Ca10Mg2Al4(SiO4)5(Si2O7)2(OH)4 | 3.777778 |  | 56 | 925 |  |  |  |  | R060902
| Q1+Q0 | Zoisite | Ca2Al3(SiO4)3(OH) | 3.666667 |  | 56 | 926 |  |  |  |  | R050041
|  | Fresnoite | Ba2TiOSi2O7 | 3.5 |  | 56 | 873 |  |  |  |  | R050595
|  | Akermanite | Ca2MgSi2O7 | 3.5 |  | 56 | 914 |  |  |  |  | R061085
|  | Akermanite | Ca2MgSi2O7 | 3.5 |  | 56 | 918.5 |  |  |  |  | R061100
|  | Hardysonite | Ca2ZnSi2O7 | 3.5 |  |  | 908.3 |  |  |  |  | R040026
|  | Gehlenite | Ca2Al(Si,Al)O7 | 3.5 |  |  | 919.98 |  |  |  |  | R061091
Phyllosilicates |  | Talc | Mg3Si4O10(OH)2 | 2.5 | [5 empty] | 1052 |  | R050087
|  | Antigorite | Mg2.64Fe0.1Al0.05Cr0.01)2.8(Si1.97Al0.03)2O5(OH)3.65 | 2.5 | [5 empty] | 1045 |  | R070228
|  | Petalite | LiAlSi4O10 | 2.5 | [5 empty] | 1051 |  | R040100
|  | Petalite | LiAlSi4O10 | 2.5 | [5 empty] | 1052 |  | R060365
Mantovani et al., | 2015 | CaCoSi2O6 | Co1 | 3 |  |  |  | 1011.7 | 1031.5
| 2015 |  | Co1.1 | 3 |  |  |  | 1012.8 | 1035
| 2015 |  | Co1.2 | 3 |  |  |  | 1011.4 | 1029.7
| 2015 |  | Co1.3 | 3 |  |  |  | 1011.7 | 1031.2
| 2015 |  | Co1.4 | 3 |  |  |  | 1009.3 | 1035.3
| 2015 |  | Co1.5 | 3 |  |  |  | 1006.7 | 1034.6
| 2015 |  | Co1.6 | 3 |  |  |  | 998.6 | 1030.9
| 2015 |  | Co1.7 | 3 |  |  |  | 997.4 | 1029
| 2015 |  | Co1.8 | 3 |  |  |  | 995.6 | 1027.4
| 2015 | Co2Si2O6 | Co2.0 | 3 |  |  |  | 992.1 | 1031
Gabelica-Robert & Tarte | 1979 |  | Sr2MgSi2O7 | 3.5 |  |  | 901
| 1979 |  | Sr2ZnSi2O7 | 3.5 |  |  | 901
| 1979 |  | Sr2MnSi2O7 | 3.5 |  |  | 904
| 1979 |  | Ba2MgSi2O7 | 3.5 |  |  | 896
| 1979 |  | Ba2ZnSi2O7 | 3.5 |  |  | 894
Tarte et al., | 1973 |  | K2Pb2Si2O7 | 3.5 |  |  | 902
| 1973 |  | Rb2Pb2Si2O7 | 3.5 |  |  | 889
| 1973 |  | Cs2Pb2Si2O7 | 3.5 |  |  | 890
Gabelica-Robert & Tarte | 1981 | Fresnoite | Ba2TiOSi2O7 | 3.5 |  |  | 860
| 1981 |  | Sr2TiOSi2O7 | 3.5 |  |  | 860
| 1981 |  | Ba2VOSi2O7 | 3.5 |  |  | 862
Sharma et al., | 1988 | Akermanite | Ca2MgSi2O7 | 3.5 |  |  | 908
| 1988 | Hardysonite | Ca2ZnSi2O7 | 3.5 |  |  | 902
| 1988 | Na-melilite | CaNaAlSi2O7 | 3.5 |  |  | 930
| 1988 | Gehlenite | Ca2Al(SiAl)O7 | 3.5 |  |  | 914
Bouhifd et al., | 2002 | Gehlenite | Ca2Al(SiAl)O7 | 3.5 |  |  | 917
Mohnanan et al., | 1993 | Forsterite | Mg2SiO4 | 4 | 824 | 855
| 1993 |  | Fo93 | 4 | 822 | 854.5
| 1993 |  | Fo88 | 4 | 819.5 | 853.2
| 1993 |  | Fo84 | 4 | 818.1 | 851.8
| 1993 |  | Fo18 | 4 | 816.8 | 847.8
| 1993 |  | Fo14 | 4 | 816.8 | 847.8
| 1993 |  | Fo6 | 4 | 816.8 | 850.5
| 1993 | Monticellite | CaMgSiO4 | 4 | 818 | 851
| 1993 | Tephroite | Ca2SiO4 | 4 | 813.6 | 839.4
McKeown & Bell | 1998 | Gillespite | BaFeSi4O10 | 2.5 | [5 empty] | 1018
Frost et al., | 2012 | Xonotlite | Ca6Si6O17(OH)2 | 2.833333 |  |  |  | 962.46 |  | 1044 |  | R180003
Apopei & Buzgar | 2010 | Tremolite | Ca2Mg5Si8O22(OH)2 | 2.75 |  |  |  | 929.03 |  | 1058.5
Tribaudino et al., | 2019 | (CaxZn1-x)ZnSi2O6 | Zn2Si2O6 | 3 |  |  |  | 987.3
| 2019 | x = | 0.2 | 3 |  |  |  | 1000.5
| 2019 |  | 0.3 | 3 |  |  |  | 1001.3
| 2019 |  | 0.5 | 3 |  |  |  | 1006.4
| 2019 |  | 0.7 | 3 |  |  |  | 1008.8
| 2019 |  | CaZnSi2O6 | 3 |  |  |  | 1011
* Note references provided in the main text or are taken from the RRUFF database (Lafuente et al., 2015).