## Measured Raman modes - S1
American Mineralogist: April 2022 Online Materials AM-22-47910
Moulton et al.: Liquid-like structures in crystalline barium silicates
Table S1: Experimental and theoretical vibrational modes and their character in barium nesosilicate, Ba2SiO41.
Mode | Raman Modes | [8 empty] | Infrared Modes
| Measured |  |  |  | Theoretical
| Frequency | FWHM | Relative Intensity (%) | Area | Frequency | Δν | Type2 | Symmetry | Origin3 | Frequency | Symmetry4 | Type | Origin
| cm-1 | cm-1 |  | % | cm-1 | cm-1 |  |  |  | cm-1
ν1 |  |  |  |  | 56.8836 |  | ? | B2g | O1-Ba2,1 | 27.1 | Au | ? | O3-Ba2,1
ν2 | 59.24 | 1.57 | 29.12294 | 4.466922 | 63.1771 | 3.9371 | ? | Ag | Ba1-Ba2 | 59.0732 | B1u | ? | Ba1-Ba2
ν3 | 68.6 | 4.19 | 6.791599 | 2.782852 | 69.091 | 0.491 | ? | B1g | Ba1-Ba2-O2
ν4 | 73.02 | 2.75 | 9.827038 | 2.645886 | 75.3998 | 2.3798 | ? | B3g | Ba2-Ba1 | 72.597 | B3u | ? | O3-Ba2-Ba1
ν5 |  |  |  |  | 76.696 |  | ? | B2g | O2-Ba2,1 | 74.8404 | B2u | ? | Ba1-Ba2
ν6 | 86.37 | 3.83 | 9.564561 | 3.583838 | 89.1275 | 2.7575 | ? | Ag | Ba2-Ba1 | 79.9 | Au | ? | Ba2-Ba1-O3,2
ν7 | 89.7 | 3.62 | 20.07404 | 7.112162 | 92.846 | 3.146 | ? | B1g | Ba1,2
ν8 |  |  |  |  | 96.2086 |  | ? | Ag | Ba1-Si
ν9 |  |  |  |  | 104.9908 |  | s | B2g | Ba1-Ba2 | 105.1154 | B1u | b | Ba1-Ba2
ν10 | 108.87 | 1.19 | 9.489646 | 1.109796 | 105.4516 | -3.4 | b | B3g | Ba1,2 | 105.983 | B3u | s+b | Ba1,2-O2
ν11 |  |  |  |  | 121.9114 |  | b | Ag | Ba2-O1 | 118.6 | Au | b | O3-Ba1-Ba2
ν12 | 132.2 | 3.74 | 0.7938843 | 0.2904519 | 137.3005 | 5.1005 | b | B1g | lattice | 122.3929 | B2u | b | Ba2-O1
ν13 |  |  |  |  | 141.9025 |  | s | B3g | O2,3-Ba2 | 122.9725 | B2u | b+s | Ba1,2-O2
ν14 | 158.8 | 7.86 | 1.535492 | 1.179893 | 158.1908 | -0.6 | b | Ag | O2-Ba2-O2 | 134.4305 | B3u | b | O2-Ba2-Ba1
ν15 |  |  |  |  | 158.3569 |  | s | B3g | Ba2 | 149.5 | Au | b | O2-Ba2-Ba1
ν16 |  |  |  |  | 159.1448 |  | s | B2g | O2-Ba2 | 161.3183 | B1u | s | O2-Ba2-Ba1
ν17 | 169 | 6.18 | 4.82712 | 2.915261 | 169.6796 | 0.6796 | b+s | B1g | O2-Ba2-O2 | 170.8091 | B1u | s | Ba2
ν18 | 181.9 | 5.84 | 16.42998 | 9.370337 | 186.0305 | 4.1305 | b | B3g | lattice | 172.0028 | B1u | s | O3-Ba2
ν19 | 195.6 | 13.8 | 2.768588 | 3.756634 | 200.3801 | 4.7801 | b | B2g | O3-Ba1-Ba2 | 184.2525 | B3u | b+s | O2-Ba2-O2
ν20 | 207.9 | 5.08 | 12.45673 | 6.182811 | 210.4068 | 2.5068 | c | Ag | lattice | 184.3231 | B2u | b+s | O2-Ba2
ν21 |  |  |  |  | 213.8401 |  | b | B3g | O2-Ba2-Ba1 | 195.5 | Au | b | O1-Ba2-Ba1
ν22 |  |  |  |  | 218.5649 |  | b | B1g | O3-Ba1-Ba2 | 214.1908 | B2u | bc+s | lattice
ν23 |  |  |  |  | 223.4393 |  | c | Ag | lattice | 225.1446 | B1u | s | O1-Ba2
ν24 |  |  |  |  | 258.2636 |  | s+b | B3g | O1-Ba2,1 | 259.8723 | B2u | c | lattice
ν25 | 347.5 | 6.8 | 0.4924182 | 0.329206 | 363.6132 | 16.1132 | s+b | Ag | O1-Ba2 | 352.1 | Au | c | lattice
ν26 | 370.3 | 10.4 | 4.56437 | 4.661032 | 377.4138 | 7.1138 | c | B1g | lattice | 360.3948 | B3u | c | lattice
ν27 |  |  |  |  | 390.5576 |  | c | B2g | lattice | 379.3173 | B2u | c | lattice
ν28 |  |  |  |  | 393.6165 |  | c | B3g | lattice | 418.0983 | B1u | b | lattice
ν29 | 490.3 | 3.3 | 1.759691 | 0.5640764 | 517.3474 | 27.0474 | b | Ag | O3-Si-Ba1 | 503.2 | Au | o | O1-Si-O2
ν30 | 497.4 | 3.51 | 15.4592 | 5.298878 | 519.7329 | 22.3329 | b | B3g | lattice | 505.9214 | B3u | o | O1-Si-O2
ν31 | 520.7 | 3.48 | 1.463857 | 0.4981944 | 525.8857 | 5.1857 | o | B1g | SiO4 | 508.4806 | B1u | b | O3-Si-Ba1
ν32 |  |  |  |  | 526.9436 |  | o | B2g | SiO4 | 517.4796 | B2u | b | O2-Si-O3
ν33 |  |  |  |  | 552.778 |  | b | Ag | lattice | 537.2048 | B2u | b | lattice
ν34 |  |  |  |  | 569.6223 |  | b | B3g | O2-Si-O3 | 538.7715 | B1u | b | O2-Si-O3
ν35 | 815.3 | 6.9 | 1.125371 | 0.7604645 | 827.8521 | 12.5521 | s | Ag | O1-Si | 827.9066 | B1u | s | O1-Si
ν36 | 823.67 | 3.23 | 100 | 31.5756 | 833.3636 | 9.6936 | s | B3g | O1-Si | 831.1208 | B2u | s | O1-Si
ν37 | 853.98 | 3.2 | 2 | 1 | 863.2624 | 9.2824 | s | Ag | O2-Si-O1 | 875.7468 | B1u | s | SiO4
ν38 | 858.4 | 6.2 | 8.4 | 4.5 | 876.4316 | 18.0316 | s | B3g | SiO4 | 893.5873 | B3u | s | O2-Si
ν39 | 867 | 3.4 | 2 | 0.7 | 895.4649 | 28.4649 | s | B1g | O2-Si | 894.8 | Au | s | O2-Si
ν40 | 887.8 | 4.98 | 3.912005 | 1.903983 | 895.5692 | 7.7692 | s | B2g | O2-Si | 930.827 | B2u | s | O3-Si
ν41 | 910.18 | 5.12 | 6.006901 | 3.009257 | 942.1523 | 31.9723 | s | Ag | O2-Si | 947.2188 | B1u | s | O3-Si
ν42 |  |  |  |  | 966.4492 |  | s | B3g | O3-Si | 950.9733 | B2u | s | O1-Si
Mean Ag FWHM5 |  | 4.951667 |  |  | ¦Δν¦6 | 7.5
Mean Bg FWHM5 |  | 5.452 |  |  | maximum Δν | 32
1 Note that all O are NBO and the Si site is a Q0 species.
2 Types are: s = stretch, b = bend, c = complex (usually involving multiple Ba &/or Si sites), o = other, ? = probable rigid rotational modes
3 Mode origin are labelled as 'lattice' where they involve both BaOx & SiO4, and 'SiO4' when involving multiple tetrahedra.
4 Note all Au modes are Raman and IR silent.
5 Only modes contributing >1% to the area were considered.
6 ¦Δν¦ is the absolute mean difference between theoretical and experimental frequency.

## S2
American Mineralogist: April 2022 Online Materials AM-22-47910
Moulton et al.: Liquid-like structures in crystalline barium silicates
Table S2: Experimental and theoretical vibrational modes & their character in barium metasilicate, high-BaSiO31.
Mode | Raman Modes | [8 empty] | Infrared Modes
| Measured |  |  |  | Theoretical
| Frequency | FWHM | Relative Intensity (%) | Area | Frequency | Δν | Type | Symmetry | Origin | Frequency | Symmetry | Type | Origin
| cm-1 | cm-1 |  | % | cm-1 | cm-1 |  |  |  | cm-1
ν1 |  |  |  |  | 46.6985 |  | ? | B1g | Ba-O2-Si | 46.6985 | B1u | ? | Ba-O2-Si
ν2 | 53.43 | 6.9 | 1.983411 | 0.5217568 | 55.9095 | 2.4795 | ? | Ag | Ba-O2-Ba | 55.9095 | Au | ? | Ba-O2-Ba
ν3 |  |  |  |  | 61.5657 |  | ? | B3g | Ba-O2-Ba | 61.5657 | B3u | ? | Ba-O2-Ba
ν4 |  |  |  |  | 70.5345 |  | ? | Ag | lattice | 70.5345 | Au | ? | lattice
ν5 | 79.2 | 11.949 | 3.629444 | 1.651367 | 81.1602 | 1.9602 | ? | B1g | O2,3-Ba-O2,3 | 81.1602 | B1u | ? | O2,3-Ba-O2,3
ν6 |  |  |  |  | 83.1886 |  | ? | B2g | Ba-O2-Si | 83.1886 | B2u | ? | Ba-O2-Si
ν7 |  |  |  |  | 93.1397 |  | ? | B3g | O2-Ba-O3 | 93.1397 | B3u | ? | O2-Ba-O3
ν8 | 87.05 | 3.01 | 2.961692 | 0.3397742 | 94.3266 | 7.2766 | ? | Ag | Ba-O2-Ba | 94.3266 | Au | ? | Ba-O2-Ba
ν9 |  |  |  |  | 118.9163 |  | o | B1g | O3-Ba-O2 | 118.9163 | B1u | o | O3-Ba-O2
ν10 |  |  |  |  | 119.059 |  | o | B2g | O2-Ba-O3 | 119.059 | B2u | o | O2-Ba-O3
ν11 | 132.488 | 11.53 | 12.77602 | 5.612768 | 132.2493 | -0.2387 | s | Ag | O2-Ba-O3 | 132.2493 | Au | s | O2-Ba-O3
ν12 |  |  |  |  | 137.0105 |  | b | B3g | O3-Ba-O3 | 137.0105 | B3u | b | O3-Ba-O3
ν13 |  |  |  |  | 137.0424 |  | c | B2g | O2,3-Ba-O2,3 | 137.0424 | B2u | c | O2,3-Ba-O2,3
ν14 | 148.27 | 8.05 | 8.643074 | 2.649948 | 153.993 | 5.723 | c | B1g | O2,3-Ba-O2,3 | 153.993 | B1u | c | O2,3-Ba-O2,3
ν15 | 163.5 | 9.75 | 3.087771 | 1.146699 | 159.2087 | -4.2913 | b | B2g | O3-Ba-O2 | 159.2087 | B2u | b | O3-Ba-O2
ν16 |  |  |  |  | 171.677 |  | b | B3g | O1,2-Ba-O2 | 171.677 | B3u | b | O1,2-Ba-O2
ν17 | 177.2 | 11.05 | 0.9561 | 0.4025825 | 174.0763 | -3.1237 | b | Ag | O3-Ba-O2 | 174.0763 | Au | b | O3-Ba-O2
ν18 | 193.848 | 15.9 | 1.569685 | 0.9508247 | 193.3105 | -0.5375 | s | B3g | O2-Ba-O2 | 193.3105 | B3u | s | O2-Ba-O2
ν19 | 209.8 | 16 | 2.334798 | 1.421455 | 203.1984 | -6.6016 | c | Ag | lattice | 203.1984 | Au | c | lattice
ν20 |  |  |  |  | 207.3372 |  | b | B2g | O1-Si-O3 | 207.3372 | B2u | b | O1-Si-O3
ν21 |  |  |  |  | 212.8335 |  | c | B1g | lattice | 212.8335 | B1u | c | lattice
ν22 | 229.32 | 11.15 | 6.870144 | 2.918312 | 248.105 | 18.785 | c | Ag | lattice | 248.105 | Au | c | lattice
ν23 | 265.42 | 11.36 | 3.280392 | 1.419611 | 272.3755 | 6.9555 | b | B2g | Si-O1-Si | 272.3755 | B2u | b | Si-O1-Si
ν24 |  |  |  |  | 272.7281 |  | s+o | B1g | O2-Ba-O3 | 272.7281 | B1u | s+o | O2-Ba-O3
ν25 |  |  |  |  | 277.7461 |  | s+o | B3g | O2-Ba-O3 | 277.7461 | B3u | s+o | O2-Ba-O3
ν26 | 310.8 | 9.88 | 15.82526 | 5.953391 | 327.8203 | 17.0203 | s | B3g | lattice | 327.8203 | B3u | s | lattice
ν27 |  |  |  |  | 336.2079 |  | s | B1g | lattice | 336.2079 | B1u | s | lattice
ν28 | 364.67 | 9.619 | 9.134082 | 3.345174 | 372.5949 | 7.9249 | b | Ag | O1-Si-O3 | 372.5949 | Au | b | O1-Si-O3
ν29 |  |  |  |  | 374.369 |  | b | B2g | lattice | 374.369 | B2u | b | lattice
ν30 | 395.2 | 7.29 | 8.298691 | 2.304603 | 414.8235 | 19.6235 | b | B1g | Si-O2-Ba | 414.8235 | B1u | b | Si-O2-Ba
ν31 | 406.6 | 6.42 | 12.18298 | 2.980954 | 418.3568 | 11.7568 | b | Ag | Si-O3-Ba | 418.3568 | Au | b | Si-O3-Ba
ν32 |  |  |  |  | 423.7297 |  | c | B2g | BaOx | 423.7297 | B2u | c | BaOx
ν33 |  |  |  |  | 424.5118 |  | c | Ag | lattice | 424.5118 | Au | c | lattice
ν34 |  |  |  |  | 432.6267 |  | c | B2g | lattice | 432.6267 | B2u | c | lattice
ν35 |  |  |  |  | 433.4446 |  | b | B3g | Si-O2-Ba | 433.4446 | B3u | b | Si-O2-Ba
ν36 | 492.9 | 4.71 | 10.38051 | 1.862633 | 515.5047 | 22.6047 | b | Ag | lattice | 515.5047 | Au | b | lattice
ν37 | 526.18 | 9.62 | 0.5229948 | 0.1918569 | 526.5272 | 0.3472 | b | B2g | Si-O1-Si & O2-Si-O1 | 526.5272 | B2u | b | Si-O1-Si & O2-Si-O1
ν38 | 540.45 | 7.3 | 1.223434 | 0.3442446 | 543.2183 | 2.7683 | b | B3g | O1-Si-O3 | 543.2183 | B3u | b | O1-Si-O3
ν39 | 545.5 | 5.5 | 1.038985 | 0.2192448 | 551.6887 | 6.1887 | b | B1g | O1-Si-O3 | 551.6887 | B1u | b | O1-Si-O3
ν40 |  |  |  |  | 562.0745 |  | b | B1g | O1-Si-O1 | 562.0745 | B1u | b | O1-Si-O1
ν41 | 572.8 | 21.9 | 0.9315846 | 0.7786316 | 565.8708 | -6.9292 | b | B3g | O1-Si-O1 | 565.8708 | B3u | b | O1-Si-O1
ν42 | 599.815 | 9.73 | 73.89987 | 27.39858 | 599.2688 | -0.5462 | b | Ag | Si-O1-Si | 599.2688 | Au | b | Si-O1-Si
ν43 |  |  |  |  | 604.9401 |  | b | B2g | Si-O1-Si | 604.9401 | B2u | b | Si-O1-Si
ν44 |  |  |  |  | 738.4917 |  | b | B1g | O1-Si-O1 | 738.4917 | B1u | b | O1-Si-O1
ν45 |  |  |  |  | 747.5708 |  | s | B3g | Si-O1-Si | 747.5708 | B3u | s | Si-O1-Si
ν46 |  |  |  |  | 876.3064 |  | s | Ag | O1-Si | 876.3064 | Au | s | O1-Si
ν47 |  |  |  |  | 876.4081 |  | s | B2g | O1-Si | 876.4081 | B2u | s | O1-Si
ν48 | 886.76 | 9.11 | 4.74898 | 1.647335 | 892.5264 | 5.8 | s | B1g | O2,3-Si | 892.5264 | B1u | s | O2,3-Si
ν49 | 904.37 | 11.79 | 0.353722 | 0.1589801 | 906.4784 | 2.1084 | s | B3g | O3-Si | 906.4784 | B3u | s | O3-Si
ν50 | 964 | 8.31 | 100 | 31.65143 | 970.9787 | 6.9787 | s | Ag | O3-Si-O2 | 970.9787 | Au | s | O3-Si-O2
ν51 |  |  |  |  | 974.7334 |  | s | B2g | O3-Si | 974.7334 | B2u | s | O3-Si
ν52 |  |  |  |  | 977.2219 |  | sc | B1g | Si-O1-Si | 977.2219 | B1u | sc | Si-O1-Si
ν53 | 990.533 | 15.29 | 2.617309 | 1.524485 | 998.2848 | 7.7518 | s | B3g | O3-Si | 998.2848 | B3u | s | O3-Si
ν54 | 1008.6 | 9.47 | 0.5136557 | 0.1851797 | 1012.3108 | 3.7108 | s | Ag | O2-Si | 1012.3108 | Au | s | O2-Si
ν55 |  |  |  |  | 1018.2699 |  | s | B1g | O2,3-Si | 1018.2699 | B1u | s | O2,3-Si
ν56 | 1036 | 41.6 | 0.1832817 | 0.2911381 | 1031.9943 | -4.0057 | s | B2g | O2-Si | 1031.9943 | B2u | s | O2-Si
ν57 | 1062.6 | 12 | 0.277841 | 0.1270369 | 1058.5414 | -4.0586 | s+b | B3g | O1,2-Si-O1 | 1058.5414 | B3u | s+b | O1,2-Si-O1
Mean Ag FWHM |  | 9.0168 |  |  | ¦Δν¦ | 6.2
Mean Bg FWHM |  | 10.91273 |  |  | maximum Δν | 22.6047
1 Sites that O1 is a BO whereas O2 and O3 are NBO. There are singular Ba and Si sites where the latter is a Q2 species. The abbreviations and details are the same as in Table S1.

## S3
American Mineralogist: April 2022 Online Materials AM-22-47910
Moulton et al.: Liquid-like structures in crystalline barium silicates
Table S3: Experimental and theoretical vibrational modes and their character in Ba4Si6O16.
Mode | Raman Modes | [8 empty] | Infrared Modes
| Measured |  |  |  | Theoretical
| Frequency | FWHM | Relative Intensity (%) | Area | Frequency | Δν | Type | Symmetry | Origin | Frequency | Symmetry | Type | Origin
| cm-1 | cm-1 |  | % | cm-1 | cm-1 |  |  |  | cm-1
ν1 |  |  |  |  | -32 |  | ? | Ag | O6,7-Si3-O6,7 | -41.5 | Au | ? | O6-Si3-O6,8
ν2 | 57.889 | 2.51 | 27.0701 | 1.737551 | 62.3 | 4.411 | ? | Ag | O1-Ba1 & O7-Ba2 | 58.3 | Bu | ? | O4-Ba1-O1
ν3 | 67.29 | 1.5 | 39.44437 | 1.518564 | 64.5 | -2.79 | ? | Bg | O7-Ba2-O5 | 60.4 | Au | ? | lattice
ν4 |  |  |  |  | 73.6 |  | ? | Bg | O7-Ba2 | 66.6 | Au | ? | O4-Ba1-O3
ν5 | 75.6 | 1.92 | 25.52514 | 1.256902 | 76.5 | 0.9 | ? | Ag | lattice | 75.3 | Bu | ? | Ba2-O2-Si1
ν6 | 83.28 | 1.86 | 15.60434 | <1 | 80.6 | -2.68 | ? | Bg | lattice | 80.7 | Bu | ? | O2,5-Ba1-O1
ν7 |  |  |  |  | 86.9 |  | ? | Ag | lattice | 87 | Au | ? | O5,7-Ba2-O2
ν8 | 88.54 | 1.92 | 8.062106 | <1 | 87.4 | -1.14 | ? | Bg | Ba2-O5-Ba1 | 90.1 | Bu | ? | lattice
ν9 | 93.499 | 3.06 | 8.588412 | <1 | 93.4 | -0.099 | ? | Ag | lattice
ν10 |  |  |  |  | 97.6 |  | ? | Bg | lattice
ν11 | 100.29 | 3.9 | 10.0627 | 1.003951 | 99.9 | -0.39 | ? | Ag | lattice | 100 | Au | ? | O4,5-Ba1-O1,2
ν12 | 104.64 | 3.07 | 11.4915 | <1 | 106.7 | 2.06 | b | Bg | O5-Ba2-O2 | 104.5 | Au | b | O4-Ba1-O5
ν13 | 111.86 | 4.02 | 8.983249 | <1 | 114.9 | 3.04 | b | Ag | O4-Ba1-O1 | 110.6 | Bu | b | lattice
ν14 |  |  |  |  | 117.3 |  | b | Bg | O5-Ba1-O2 & O7-Ba2-O5 | 118.2 | Au | b | lattice
ν15 | 119.509 | 4.87 | 7.166795 | <1 | 119.3 | -0.209 | o | Ag | O4-Ba1-O5 | 124.6 | Bu | b | O4-Ba1-O2
ν16 | 126.9 | 5.39 | 0.8187783 | <1 | 128 | 1.1 | b | Bg | O6-Si3-O7 | 127 | Au | c | lattice
ν17 |  |  |  |  | 136.3 |  | b | Ag | O5-Ba1-Si1 | 140.7 | Au | s | O4-Ba1-O5
ν18 | 143.218 | 4.83 | 26.88614 | 3.326572 | 149 | 5.782 | b | Ag | O5-Ba1-O1 | 142.6 | Bu | c | lattice
ν19 |  |  |  |  | 152.8 |  | b+s | Bg | O4-Ba1-O2 & O7-Ba2 | 159.9 | Bu | c | lattice
ν20 | 161.2 | 1 | 0.7597833 | <<1 | 164.2 | 3 | b | Bg | O5-Ba1-O1 | 165.6 | Bu | b | O7-Ba2-O5-Ba1-O1
ν21 |  |  |  |  | 169.2 |  | b | Ag | O1-Ba1-O4,5 | 184.2 | Au | b+s | O1-Ba1-O4
ν22 | 178.566 | 7.47 | 24.97846 | 4.775882 | 175.1 | -3.466 | s | Bg | O7-Ba2 | 201.3 | Au | c | lattice
ν23 | 192.166 | 11.4 | 6.19715 | 1.816955 | 197.4 | 5.234 | s+b | Ag | O1,4,5-Ba1-O1,2 | 201.6 | Bu | b+s | O1-Ba1-O2,4
ν24 | 204.536 | 22.4 | 1.067272 | <1 | 201.6 | -2.936 | b | Bg | O1-Ba1-O4 | 215.4 | Bu | s | O5-Ba2-O7
ν25 |  |  |  |  | 215 |  | b | Bg | O7-Ba2-O5-Ba1-O1 | 216 | Au | b | O6-Si2-O3-Si1-O2
ν26 |  |  |  |  | 217.5 |  | b | Ag | O3-Si1-O2 | 241.8 | Bu | s | O2-Ba1
ν27 | 230.25 | 9.91 | 3.93532 | 0.9975845 | 230.3 | 0.05 | c | Bg | lattice | 243.3 | Au | b+s | O7-Ba2-O2,5
ν28 |  |  |  |  | 238.6 |  | s | Ag | O7-Ba2-O2 | 258.7 | Au | c | lattice
ν29 | 251.6 | 8.9 | 17.40508 | 3.963538 | 255.6 | 4 | c | Ag | lattice | 259.3 | Bu | b+o | O5-Ba1,2-O1,2
ν30 |  |  |  |  | 274.8 |  | b | Bg | O5-Ba1,2-O1,2 | 273.1 | Au | b | lattice
ν31 | 281.199 | 5.52 | 5.148649 | <1 | 276.7 | -4.499 | c | Ag | lattice | 297 | Bu | b | O7-Ba2-O2
ν32 | 291.114 | 9.32 | 25.99353 | 6.197257 | 305.8 | 14.686 | b+o | Bg | O8-Si3-O6-Si2-O4 | 301.9 | Bu | s+o | O7-Ba2-O2
ν33 |  |  |  |  | 308.9 |  | b | Ag | O7-Ba2-O2-Ba1-O1 | 313.7 | Au | b+s | O7-Ba2-O2-Ba1-O1
ν34 | 312.76 | 7.17 | 24.63057 | 4.521357 | 315.4 | 2.64 | b | Bg | O7-Ba2-O2 | 323.6 | Bu | c | lattice
ν35 |  |  |  |  | 328.6 |  | s+b | Bg | O1-Ba1-O1,5 | 331.2 | Au | o+s | O7-Ba2-O2
ν36 | 330.759 | 7.43 | 6.155496 | 1.170022 | 336.4 | 5.641 | o+b | Ag | O7-Ba2-O2 | 343.9 | Au | c | lattice
ν37 |  |  |  |  | 346.8 |  | c | Bg | lattice | 354 | Bu | s | O7-Ba2
ν38 | 359.766 | 8.81 | 2.291685 | <1 | 354.8 | -4.966 | c | Ag | lattice | 378.7 | Bu | b | O6-Si2-O4-Si1-O1
ν39 | 383.896 | 6.82 | 16.81368 | 2.934556 | 375.5 | -8.396 | c | Bg | lattice | 383.4 | Au | b | O6-Si3-O8
ν40 | 390.47 | 4.21 | 8.991365 | 0.9685034 | 388.2 | -2.27 | b | Ag | O6-Si3-O8 | 396.5 | Au | b | Si3-O7-Ba2
ν41 |  |  |  |  | 402.5 |  | b | Ag | Si3-O8-Ba2 | 411 | Bu | c | lattice
ν42 | 428.825 | 3.01 | 2.414502 | <1 | 418.2 | -10.625 | b | Ag | O5-Si2-O6 | 426.6 | Au | o | O5-Si2-O4
ν43 |  |  |  |  | 418.2 |  | c | Bg | lattice | 449.6 | Au | b | lattice
ν44 | 438.54 | 5.19 | 9.776892 | 1.298521 | 448.9 | 10.36 | b | Bg | O5-Si2-O6 | 450.2 | Bu | c | lattice
ν45 |  |  |  |  | 452.2 |  | c | Ag | lattice | 467.8 | Bu | c | lattice
ν46 | 462.38 | 2.62 | 15.0455 | 1.011348 | 471.4 | 9.02 | b | Bg | O3,4-Si1-O1,2 | 481.6 | Au | b | lattice
ν47 | 476.72 | 4.63 | 14.48236 | 1.715477 | 480 | 3.28 | b | Ag | O1,3-Si1-O2,4 | 492.7 | Bu | b+o | O8-Si3-O6
ν48 |  |  |  |  | 492.9 |  | b+o | Bg | O8-Si3-O6 | 501.9 | Au | b | O7,8-Si3
ν49 | 497.55 | 5.24 | 32.68355 | 4.383343 | 499.3 | 1.75 | b | Ag | lattice | 520.3 | Au | b | O2-Si1-O4
ν50 | 505.57 | 2.35 | 2.066611 | <1 | 519.5 | 13.93 | b | Ag | O2-Si1-Ba1 | 523.4 | Bu | b | lattice
ν51 | 532.02 | 5.45 | 65.92416 | 9.188003 | 524 | -8.02 | b | Bg | O8-Si3-O8 | 538.8 | Bu | b | O8-Si3-O7
ν52 |  |  |  |  | 542.2 |  | b | Bg | O8-Si3-O7 | 553.1 | Au | b | O6-Si2-O5 & Si3-O8-Si3
ν53 | 549.06 | 5.06 | 59.21894 | 7.671446 | 555.4 | 6.34 | o+b | Ag | O3,6-Si2-O4,5 | 557.8 | Bu | b | O3-Si2-O4
ν54 |  |  |  |  | 562.6 |  | b | Bg | O3-Si2-O4 | 565 | Au | b | O4-Si1-Ba1
ν55 |  |  |  |  | 572.9 |  | o+b | Ag | lattice | 618 | Bu | b | O4-Si1-O3
ν56 | 626.559 | 7.15 | 14.78449 | 2.705144 | 618.2 | -8.359 | b | Bg | O4-Si1-O3 | 663.3 | Au | b | Si1,2-BO
ν57 |  |  |  |  | 653.2 |  | b | Ag | SiO4 | 727.1 | Bu | o | O3-Si2-O6
ν58 | 734.01 | 6.85 | 2.936518 | <1 | 727.9 | -6.11 | o | Bg | O3-Si2-O6 | 757 | Au | o+b | SiO4
ν59 | 748.01 | 7.07 | 3.770313 | <1 | 759.1 | 11.09 | o+b | Ag | Si2,3O4 | 792.5 | Au | c | lattice
ν60 | 769.3 | 7.45 | 0.293187 | <<1 | 791.4 | 22.1 | c | Ag | lattice | 793.1 | Bu | c | lattice
ν61 |  |  |  |  | 799.1 |  | c | Bg | lattice | 809 | Bu | b | O8-Si3
ν62 |  |  |  |  | 813.2 |  | b | Bg | O8-Si3 | 893.4 | Bu | s | O2-Si1
ν63 |  |  |  |  | 904.6 |  | s | Ag | O2-Si1 | 933.2 | Au | s | O2-Si1
ν64 | 928.05 | 6.6 | 32.56878 | 5.503374 | 912.7 | -15.35 | s | Bg | O2-Si1 | 973.1 | Bu | s | O7-Si3
ν65 | 945.44 | 2.59 | 1.077998 | 0.07158236 | 983.7 | 38.26 | s | Bg | O7-Si3 | 1001.9 | Au | s | O7-Si3
ν66 | 978.3 | 6.29 | 1.923593 | 0.3095791 | 1005.4 | 27.1 | s | Ag | O3-Si2-O4 | 1005.4 | Bu | s | O3,4-Si2-O4
ν67 | 1003.05 | 5.69 | 8.587339 | 1.251294 | 1006.9 | 3.85 | s | Bg | O3,4-Si2-O4 | 1010.6 | Au | s | Si2-O4-Si1-O3
ν68 |  |  |  |  | 1009.3 |  | s | Ag | SiO4-Ba1 | 1019.6 | Au | s | O1-Si1
ν69 | 1023 | 5.14 | 24.57443 | 3.230314 | 1034 | 11 | s | Bg | O5-Si2 | 1038.4 | Bu | s | O1-Si1
ν70 |  |  |  |  | 1039.3 |  | s | Ag | O1-Si1 | 1043.8 | Bu | s | O5-Si2
ν71 | 1049.89 | 7.26 | 18.74877 | 3.481259 | 1053 | 3.11 | s | Bg | O1-Si1 | 1063.3 | Au | s | Si3-O8-Si3
ν72 | 1061.02 | 5.04 | 100 | 12.90804 | 1065.1 | 4.08 | s | Ag | O8-Si3 | 1077.7 | Au | s | SiO4
ν73 |  |  |  |  | 1078.9 |  | s | Ag | O1-Si1 & O5-Si2 | 1099.9 | Bu | s | O5-Si2
ν74 | 1099.5 | 5.9 | 4.263725 | 0.6433973 | 1109.2 | 9.7 | s | Bg | O6-Si3 | 1124.6 | Au | s | O3,5-Si2
ν75 |  |  |  |  | 1111.2 |  | s | Ag | O3-Si2 | 1138.3 | Bu | s | O8-Si3-O3
ν76 |  |  |  |  | 1148 |  | s | Bg | O8-Si3-O8 | 1142 | Au | s | O6-Si2,3
ν77 | 1159.5 | 10.1 | 1.371901 | 0.3572076 | 1150.8 | -8.7 | s | Ag | O8-Si2,3 | 1153.9 | Bu | s | O6,8-Si3-O7
ν78 |  |  |  |  | 1210.6 |  | s | Bg | Si3-O8
Mean Ag FWHM |  | 5.5 |  |  | ¦Δν¦ | 6.7
Mean Bg FWHM |  | 6.2 |  |  | maximum Δν | 38.3
1 Note O1, O2, O5, and O7 are NBO whereas O3, O4, O6, and O8 are BO. Si1 is the Q2 site whereas Si2 and Si3 are Q3 sites. The abbreviations and details are the same as in Table S1.

## S4
American Mineralogist: April 2022 Online Materials AM-22-47910
Moulton et al.: Liquid-like structures in crystalline barium silicates
Table S4: Experimental and theoretical vibrational modes and their character in Ba5Si8O211.
Mode | Raman Modes | [8 empty] | Infrared Modes
| Measured |  |  |  | Theoretical
| Frequency | FWHM | Relative Intensity (%) | Area | Frequency | Δν | Type | Symmetry | Origin | Frequency | Symmetry | Type | Origin
| cm-1 | cm-1 |  | % | cm-1 | cm-1 |  |  |  | cm-1
ν1 |  |  |  |  | -53.7 |  | ? | Bg | O10-Si4 | -69.5 | Bu | ? | O10-Si4
ν2 | 51.78 | 3.24 | 5.429191 | <1 | 54.471 | 2.691 | ? | Ag | lattice | 45.9417 | Au | ? | O2-Ba2-O10
ν3 | 57.11 | 1.77 | 5.832042 | <1 | 55.7364 | -1.3736 | ? | Bg | O10-Ba2-O2,O6 | 55.5139 | Bu | ? | Ba2-O1-Si1
ν4 | 59.9 | 2.1 | 4.0533 | <1 | 60.1153 | 0.2153 | ? | Ag | O6-Ba2-O10 | 62.53 | Au | ? | O5-Ba2-O7
ν5 | 65.4 | 2.88 | 19.23768 | 1.215408 | 73.0238 | 7.6238 | ? | Bg | Ba2-O6-Si3 | 64.6898 | Bu | ? | O2-Ba2-O5,6
ν6 | 71.59 | 0.79 | 1.803533 | <<1 | 74.1528 | 2.5628 | ? | Ag | lattice | 68.3217 | Au | ? | O4-Ba1-O2
ν7 | 76.83 | 4.16 | 14.79083 | 1.349993 | 80.1881 | 3.3581 | ? | Bg | O5-Ba1-Si1/O1 | 70.2223 | Bu | ? | O10-Ba3-O7
ν8 | 81.81 | 4.03 | 22.99163 | 2.030717 | 85.9095 | 4.0995 | ? | Ag | lattice | 73.1916 | Bu | ? | O1-Ba1-O4,5
ν9 | 85.3 | 4.06 | 8.952588 | <1 | 87.6717 | 2.3717 | ? | Bg | lattice | 75.3133 | Au | ? | Ba2
ν10 | 88.9 | 5.14 | 15.03874 | 1.696439 | 93.4117 | 4.5117 | ? | Ag | complex | 81.369 | Au | ? | Ba3-O10-Si4
ν11 | 92.55 | 4.76 | 22.63712 | 2.36547 | 97.9666 | 5.4166 | ? | Bg | O1-Ba1-O2,5 | 87.7735 | Bu | ? | Ba3-O7-Si3
ν12 | [9 empty] | 88.6324 | Au | ? | O2-Ba1-O4-Ba2-O10-Ba3
ν13 | 98.3 | 5.57 | 8.518748 | 1.040205 | 101.7236 | 3.4236 | c | Bg | Ba2-various O | 99.4062 | Bu | ? | Ba3-O7
ν14 | 102.46 | 3.86 | 18.61481 | 1.576821 | 101.8206 | -0.6394 | b | Ag | Si1-O2-Ba1,2-O10 | 101.0809 | Au | b | O2,5-Ba1-O1
ν15 | 105.3 | 6.5 | 29.61264 | 4.241358 | 105.8186 | 0.5186 | b | Bg | O1,4-Ba1-O2/Si1 | 104.388 | Au | c | Ba lattice
ν16 |  |  |  |  | 106.0303 |  | b | Ag | Ba1-Si1 lattice | 107.9725 | Bu | c | Ba1,3-various O-Si1
ν17 | 114.4 | 8.17 | 7.598389 | 1.361924 | 115.5003 | 1.1003 | o | Bg | Ba2-O10-Ba3 | 112.3533 | Bu | c | Ba2-O10-Ba3
ν18 |  |  |  |  | 117.1906 |  | b | Ag | O4-Ba1-O1 | 113.9974 | Bu | bs | Ba3-O7
ν19 | 122.81 | 0.96 | 0.9172606 | <<1 | 122.8746 | 0.0646 | b | Ag | Si4-O11 | 115.1402 | Au | c | Ba3-O7,10 & Si4-O11
ν20 |  |  |  |  | 133.8196 |  | c | Bg | Ba2-O10-Si4 & O7-Ba3-O10 | 118.5707 | Au | b | O4-Ba1-O1
ν21 | 132.83 | 5.96 | 9.175705 | 1.197347 | 133.9836 | 1.1536 | b | Ag | O10-Ba2-O6 | 122.2747 | Bu | b+s | O10-Ba2-O2 & O10-Ba3-O7
ν22 | 140.64 | 10.38 | 2.181593 | <1 | 141.6093 | 0.9693 | c | Bg | O6-Ba2-O10-Ba3 | 125.0913 | Au | b | O5-Ba2-O10 & Si4-O11
ν23 |  |  |  |  | 143.5645 |  | b | Ag | lattice | 130.0803 | Au | b+s | O7-Ba3 & O10-Ba3
ν24 | 149.16 | 4.08 | 2.637124 | <1 | 154.3777 | 5.2177 | c | Bg | lattice | 138.3364 | Bu | b+s | O7,10-Ba3 &O10-Ba3
ν25 | 164.6 | 7.33 | 4.474744 | 0.7196531 | 160.9445 | -3.6555 | b+s | Ag | O1-Ba1-O2 & O5-Ba2 | 139.573 | Au | c | lattice
ν26 | 168.6 | 9.2 | 8.735668 | 1.765175 | 167.6779 | -0.9221 | s | Bg | O4-Ba1-O2 | 155.8684 | Bu | c | lattice
ν27 | 185.99 | 10.5 | 6.723272 | 1.551575 | 176.7621 | -9.2279 | b+s | Ag | O1,5-Ba1,2 | 166.3501 | Au | c | lattice
ν28 | 196 | 11.9 | 2.011156 | <1 | 196.1931 | 0.1931 | c | Bg | lattice | 166.586 | Bu | b | O4-Ba1-O2
ν29 | 209.06 | 8.57 | 5.553145 | 1.043318 | 208.1169 | -0.9431 | b+s | Ag | O1,4-Ba1,2-O1,2,5 | 188.4611 | Au | c | Ba1,2 lattice
ν30 |  |  |  |  | 209.2385 |  | b+s | Bg | O1-Ba1-O4 | 196.0394 | Bu | b | O5,6-Ba1,2-O1,2,6
ν31 |  |  |  |  | 217.6652 |  | b | Bg | O2-Ba1,2-O1,5 | 204.3579 | Au | c | O4-B1-O2 & O4-Si2-O6
ν32 |  |  |  |  | 226.7284 |  | s+b | Ag | O1-Ba1 & O3-Si1-O4 | 212.7557 | Bu | s | O2-Ba1-O1
ν33 |  |  |  |  | 227.7215 |  | c | Bg | lattice | 217.6614 | Bu | b+s | O2-Ba1,2-O1,5
ν34 | 241.49 | 12.8 | 29.86365 | 8.37918 | 233.0868 | -8.4032 | s+b | Ag | O2-Ba1 & O2,6-Ba2-O2,5 | 221.1104 | Au | s+b | O2-Ba1 & O2-Ba2-O5
ν35 |  |  |  |  | 250.831 |  | s+o | Ag | O5-Ba1,2-O1,2 | 229.4243 | Au | bc | lattice
ν36 | 257.7 | 10.02 | 14.55748 | 3.198343 | 255.1089 | -2.5911 | s+o | Bg | O5-Ba1,2-O1,10 | 233.741 | Bu | bc | lattice
ν37 |  |  |  |  | 264.6842 |  | bc | Ag | lattice | 243.1984 | Bu | c | lattice
ν38 | 273.59 | 9.82 | 16.29377 | 3.510162 | 274.4814 | 0.8914 | c | Bg | lattice | 259.6004 | Au | c | lattice
ν39 | 283.7 | 9.02 | 36.65944 | 7.247845 | 280.6534 | -3.0466 | c | Ag | lattice | 266.6249 | Bu | c | lattice
ν40 | 297.75 | 8.32 | 5.516889 | 1.005491 | 299.6486 | 1.8986 | s+b | Bg | O10-Ba2,3-O2,7 | 269.4602 | Au | b | lattice
ν41 | 306.6 | 9.72 | 8.268671 | 1.762193 | 300.4034 | -6.1966 | c | Ag | lattice | 279.264 | Bu | b+s | O7,10-Ba2,3-O2,7
ν42 | 316.29 | 8.88 | 8.630307 | 1.680704 | 310.6432 | -5.6468 | c | Bg | O2,5-Ba1,2-O1,5,10 | 290.8103 | Au | c | lattice
ν43 | 324.8 | 5.79 | 2.937713 | <1 | 322.0856 | -2.7144 | s+b | Ag | Ba1,3-O1,5,7 | 296.4041 | Au | b+s | O10-Ba2-O2 & Ba3-O7,10
ν44 |  |  |  |  | 322.166 |  | c | Bg | Ba3-Si3-O7,9,10 | 303.1514 | Bu | s+o | O1-Ba1,2-O1,5
ν45 |  |  |  |  | 332.5205 |  | s+b | Bg | O1-Ba1-O5-Si1 | 314.4833 | Au | b+o | O7-Ba3-O10
ν46 |  |  |  |  | 333.8942 |  | c | Ag | lattice | 321.6869 | Bu | b | O9-Si3,4-O6,11
ν47 |  |  |  |  | 350.0156 |  | c | Ag | lattice | 324.3082 | Au | b | Ba2,3-O2,7,10
ν48 | 363.07 | 8.22 | 2.959405 | <1 | 361.6877 | -1.3823 | c | Ag | lattice | 330.4236 | Bu | b+s | all Ba rattle
ν49 | 375.2 | 8.38 | 3.934924 | <1 | 369.1748 | -6.0252 | c | Bg | lattice | 338.0522 | Au | c | Ba2,3-O10-Si4
ν50 |  |  |  |  | 384.7382 |  | b | Bg | O11-Si4-O10 | 359.5142 | Au | c | lattice
ν51 | 393.65 | 9.77 | 2.085528 | <1 | 386.1731 | -7.4769 | b | Ag | Si4-O11 | 372.3345 | Bu | c | lattice
ν52 |  |  |  |  | 400.0778 |  | o | Bg | O5-Si2-O6 | 381.1014 | Au | b | O8-Si3-O7 & Si4-O11
ν53 | 409.22 | 6.25 | 3.206694 | <1 | 406.8386 | -2.3814 | c | Ag | lattice | 383.0757 | Bu | b | O11-Si4-O10
ν54 | 430.4 | 5.35 | 4.467927 | <1 | 421.5113 | -8.8887 | b | Bg | O10-Si4-O11 | 393.8312 | Bu | o | O5-Si2-O6
ν55 | 439 | 4.59 | 4.911373 | <1 | 444.8718 | 5.8718 | b | Ag | O1-Si1-O2 | 413.4766 | Au | b | O5-Si2-O4
ν56 | 444.97 | 5.63 | 4.524326 | <1 | 451.0874 | 6.1174 | b | Bg | O1-Si1-O2 & O10-Si4-O8 | 420.6094 | Bu | b | O10-Si4-O11
ν57 | 449.4 | 6.29 | 3.882553 | <1 | 465.3773 | 15.9773 | b | Bg | O4-Si1-O1 | 433.5459 | Au | c | lattice
ν58 | 468.6 | 4.62 | 10.65076 | 1.077426 | 467.4293 | -1.1707 | b | Ag | Si4-O10-Ba2 | 457.222 | Bu | b | Si1-O1-Ba1
ν59 | 471 | 6.21 | 5.850635 | <1 | 484.1583 | 13.1583 | c | Ag | O1-Si1-O4 & O3-Si2-O5 | 463.9377 | Au | b | Si4-O10-Ba2
ν60 | 480.85 | 5.63 | 13.59312 | 1.678611 | 484.651 | 3.801 | b | Bg | Si3-O8-Si4 & O11-Si4-O8 | 463.9584 | Bu | b | O4-Si1-O1
ν61 | 501.78 | 8.11 | 21.71057 | 3.861754 | 488.7083 | -13.0717 | b | Ag | Si3-O6-Ba2 | 481.35 | Bu | b | O11-Si4-O8
ν62 | 506.69 | 4.36 | 10.05578 | 0.9617855 | 494.8675 | -11.8225 | b | Bg | O2-Si1-O2 | 485.7971 | Au | b | O3-Si2-O5
ν63 | 516.7 | 3.83 | 2.909823 | <1 | 512.9105 | -3.7895 | o | Ag | Si4-O8-Si3 | 490.8468 | Au | b | O1-Si1-O4
ν64 | 523.62 | 4.69 | 14.45739 | 1.488243 | 523.8623 | 0.2423 | c | Bg | Si1-O3-Si2 & O8-Si3-O9 | 498.4023 | Bu | b | O2-Si1-O4 & Si3-O6-Ba2
ν65 | 535.1 | 5.26 | 87.69755 | 12.63792 | 536.1331 | 1.0331 | c | Ag | O7,9-Si3,4 | 511.5922 | Au | o | Si4-O8-Si3
ν66 |  |  |  |  | 545.0449 |  | b | Bg | Si3-O9-Si4 | 522.7029 | Bu | c | Si1-O3-Si2 & O9-Si3-O6
ν67 | 545.7 | 5.25 | 50.04648 | 5.76613 | 545.509 | -0.191 | b | Ag | O7-Si2-O5 & O9-Si3-O8 | 532.4609 | Au | b | O8-Si4-O10
ν68 |  |  |  |  | 555.6243 |  | b | Bg | O3,4-Si2-O5,6 | 539.8782 | Bu | c | Si3,4-O8,9
ν69 |  |  |  |  | 564.4835 |  | b | Ag | O4-Si1-Ba1 | 540.7396 | Au | b | Si3-O9-Si4
ν70 | 601.92 | 6.73 | 23.76759 | 3.50705 | 587.6541 | -14.2659 | b | Bg | O4-Si1-O3 | 555.38 | Bu | b | O3-Si2-O4
ν71 | 613.9 | 7.29 | 21.99876 | 3.515739 | 626.362 | 12.462 | b | Ag | Si1-O4-Si2 | 561.9912 | Au | c | O4-Si1-Ba1 & O3-Si2-O4
ν72 | 632.07 | 6.48 | 3.132321 | <1 | 639.217 | 7.147 | b | Bg | Si1-O4-Si2 | 589.3476 | Bu | b | O4-Si1-O3
ν73 |  |  |  |  | 717.5598 |  | o+b | Ag | O8,10-Si4-O11 | 633.2959 | Bu | c | Si rattle
ν74 |  |  |  |  | 734.5329 |  | s+b | Bg | Si1-O3,6-Si2 | 634.5101 | Au | b | Si1-O4-Si2
ν75 | 736.09 | 6.69 | 1.24326 | <1 | 739.5815 | 3.4915 | s | Ag | O3-Si1-Ba1 | 717.137 | Au | o+b | O8,10-Si4-O11
ν76 | 749.18 | 10.2 | 19.71181 | 4.429539 | 757.3606 | 8.1806 | c | Ag | Si2-O4-Ba1 & O6-Si2-O3 | 735.5948 | Bu | s+b | Si1-O3,6-Si2
ν77 |  |  |  |  | 759.3922 |  | b | Bg | Si2-O4-Si1 | 738.1428 | Au | s | O3-Si1-Ba1
ν78 |  |  |  |  | 774.229 |  | c | Ag | Si3-O8,9-Si4 | 753.2229 | Bu | b | O4-Si2-O5
ν79 |  |  |  |  | 779.3792 |  | c | Bg | Si3-O8,9-Si4 | 758.9729 | Au | b | O4-Si2-O5
ν80 | [9 empty] | 770.6182 | Bu | b+s | Si3-O8,9-Si4
ν81 | [9 empty] | 781.6183 | Au | b+s | Si3-O8,9-Si4
ν82 |  |  |  |  | 925.2692 |  | s | Bg | O3,4-Si2 | 924.323 | Bu | s | O3,4-Si2
ν83 | 920.7 | 4.75 | 15.50263 | 1.614596 | 926.0033 | 5.3033 | s | Ag | O3,4-Si2 | 924.4055 | Au | s | O3,4-Si2
ν84 | 923.98 | 7.17 | 32.19926 | 5.063856 | 934.1014 | 10.1214 | s | Ag | O1,2-Si1 | 937.0386 | Bu | s | O2-Si1
ν85 |  |  |  |  | 952.8459 |  | s | Bg | O1,2-Si1 | 941.8904 | Au | s | O1-Si1
ν86 |  |  |  |  | 966.1576 |  | s | Bg | Si3-O9-Si4 & O9-Si4 | 965.536 | Bu | s | Si3-O9-Si4 & O9-Si4
ν87 | 969.7 | 12.44 | 2.105671 | <1 | 967.156 | -2.544 | s | Ag | Si3-O9-Si4 & O9-Si4 | 966.4958 | Au | s | Si3-O9-Si4 & O9-Si4
ν88 | 987.49 | 2.92 | 0.3613263 | <<1 | 986.0498 | -1.4402 | s | Bg | O8-Si3-O6 | 978.3982 | Bu | s | O8-Si3-O6, O8-Si4-O10
ν89 | 1003.99 | 7.28 | 3.330338 | <1 | 1011.5063 | 7.5163 | s | Bg | O6-Si2 & O10-Si4 | 997.1132 | Au | s | O4-Si1 & O7-Si3
ν90 | 1011.34 | 4.74 | 12.79826 | 1.329502 | 1012.5655 | 1.2255 | s | Ag | O1-Si1-O2 | 1008.3891 | Bu | s | O6-Si2 & O10-Si4
ν91 | 1024.35 | 3.78 | 10.81159 | <1 | 1018.2065 | -6.1435 | sc | Ag | O3,4-Si1-Ba1 & O7-Si3 | 1016.329 | Au | s | O2-Si1
ν92 | 1027.6 | 8.57 | 13.64115 | 2.561822 | 1021.782 | -5.818 | s | Bg | O1,O2-Si1 | 1023.709 | Au | s | O6-Si2 & O10-Si4
ν93 |  |  |  |  | 1042.8049 |  | s | Ag | O1-Si1 | 1028.3935 | Bu | s | O2-Si1
ν94 | 1053.5 | 7.4 | 7.375271 | 1.204826 | 1045.4969 | -8.0031 | s | Bg | Si2-O6-Ba2 & O6,7-Si3 | 1046.4529 | Bu | s | O1-Si1 & O7-Si3
ν95 | 1066.8 | 5.5 | 100 | 12.06555 | 1064.6978 | -2.1022 | s | Bg | O7-Si3 | 1056.8938 | Bu | s | O6,7-Si3
ν96 | 1069.6 | 5.7 | 44.12767 | 5.479428 | 1065.0707 | -4.5293 | s | Ag | O5-Si2 | 1064.4872 | Au | s | O6-Si3
ν97 | 1075.3 | 4.5 | 63.65045 | 6.275728 | 1078.613 | 3.313 | s | Ag | O8,10-Si4 | 1075.8074 | Bu | s | O3,5,-Si2 & O8-Si4
ν98 |  |  |  |  | 1085.6496 |  | s | Ag | O7-Si2 | 1078.0404 | Au | s | O3,5-Si2 & O8-Si4
ν99 | 1094.09 | 3.286 | 0.7957856 | <<1 | 1107.5694 | 13.4794 | s+bc | Bg | Si1-O4-Si2 | 1085.9731 | Au | s | O7-Si3
ν100 | 1099.36 | 5.17 | 1.239541 | <<1 | 1108.7917 | 9.4317 | sc | Ag | Si2-O6-Si3 | 1088.9826 | Bu | sc | O5-Si2-O6
ν101 | 1130.35 | 8.37 | 0.1419275 | <<1 | 1132.3704 | 2.0204 | s | Bg | Si4-O11 | 1129.4837 | Au | sc | Si4-O5,8
ν102 | 1171.08 | 11 | 0.7344283 | <1 | 1197.8841 | 26.8041 | s | Bg | Si4-O11 | 1178.7874 | Bu | s | Si4-O11
Mean Ag FWHM |  | 6.9 |  |  | ¦Δν¦ | 5.1
Mean Bg FWHM |  | 7 |  |  | maximum Δν | 26.8
1 - Note this table comes from Gomes et al., (2021). O1, O2, O5, O7 & O10 are NBO whereas O3, O4, O6, O8, O9 and O11 are BO. Si1 is the Q2 whereas Si2-Si4 are Q3 species. The abbreviations and details are the same as in Table S1.

## S5
American Mineralogist: April 2022 Online Materials AM-22-47910
Moulton et al.: Liquid-like structures in crystalline barium silicates
Table S5: Experimentally measured Raman modes of Ba6Si10O261.
Mode | Frequency | FWHM | Relative Intensity (%) | Area | Origin
| cm-1 | cm-1 |  | %
ν1 | 42.9588 | 2.80156 | 7.768631 | <1 | Rigid translation Ba
ν2 | 48.425 | 1.55354 | 1.980095 | <1 | Rigid translation Ba
ν3 | 50.9437 | 1.81916 | 2.65181 | <1 | Rigid translation Ba
ν4 | 57.0257 | 0.566326 | 2.54819 | <1 | Rigid translation Ba
ν5 | 60.9412 | 3.18808 | 13.85522 | 0.7468862 | Rigid translation Ba
ν6 | 65.1824 | 2.22306 | 9.58478 | <1 | Rigid translation Ba
ν7 | 71.7794 | 1.63538 | 3.901972 | <1 | Rigid translation Ba
ν8 | 75.2616 | 2.40294 | 4.534107 | <1 | Rigid translation Ba
ν9 | 77.126 | 2.23131 | 7.578213 | <1 | Rigid translation Ba
ν10 | 81.6465 | 3.25098 | 17.07276 | 0.9384911 | Rigid translation Ba
ν11 | 88.5769 | 4.63698 | 12.92587 | 1.013463 | Rigid translation Ba
ν12 | 91.1389 | 3.07935 | 3.543109 | <1 | Rigid translation Ba
ν13 | 94.1637 | 1.84863 | 1.713884 | <1 | Rigid translation Ba
ν14 | 97.0755 | 5.146 | 10.27865 | 0.8943718 | Rigid translation Ba
ν15 | 102.182 | 4.22241 | 15.55399 | 1.110488 | Ba bending mode
ν16 | 107.752 | 5.90788 | 11.73548 | 1.172317 | Ba bending mode
ν17 | 115.234 | 5.14363 | 10.86522 | 0.9449772 | Ba bending mode
ν18 | 117.96 | 4.18072 | 4.165824 | <1 | Ba bending mode
ν19 | 133.088 | 4.68934 | 8.756334 | 0.6942977 | Ba bending mode
ν20 | 147.699 | 3.69404 | 0.6887332 | <1 | Ba bending mode
ν21 | 159.072 | 3.35296 | 0.6106659 | <1 | Ba bending mode
ν22 | 166.729 | 9.27177 | 24.142 | 3.784844 | Ba bending mode
ν23 | 183.387 | 11.7863 | 7.963852 | 1.587131 | Ba bending mode
ν24 | 198.019 | 9.83165 | 6.274571 | 1.043091 | Ba bending mode
ν25 | 210.501 | 7.11585 | 2.781578 | <1 | Ba bending mode
ν26 | 239.219 | 10.2617 | 21.38705 | 3.710916 | Ba bending mode
ν27 | 251.189 | 11.0799 | 8.678979 | 1.625978 | Ba bending mode
ν28 | 259.72 | 7.4761 | 12.9251 | 1.633883 | Ba bending mode
ν29 | 274.636 | 9.00791 | 49.65104 | 7.56247 | Ba bending mode
ν30 | 282.48 | 6.17209 | 15.5952 | 1.627554 | Ba bending mode
ν31 | 287.086 | 7.72286 | 30.65058 | 4.002481 | Ba bending mode
ν32 | 305.653 | 10.2538 | 21.10647 | 3.659442 | Ba bending mode
ν33 | 318.587 | 5.96472 | 6.617981 | 0.667464 | Ba bending mode
ν34 | 323.928 | 3.90355 | 3.253875 | <1 | Ba bending mode
ν35 | 359.795 | 2.36334 | 0.8943341 | <1 | Ba bending mode
ν36 | 368.078 | 3.97216 | 0.6108028 | <1 | Ba bending mode
ν37 | 375.34 | 5.56132 | 4.133643 | <1 | Ba bending mode
ν38 | 392.184 | 4.14937 | 1.017891 | <1 | Si bending mode
ν39 | 397.545 | 6.01128 | 1.372919 | <1 | Si bending mode
ν40 | 410.04 | 5.05832 | 8.469118 | 0.7243632 | Si bending mode
ν41 | 438.935 | 3.66963 | 5.404733 | <1 | Si bending mode
ν42 | 449.731 | 5.16606 | 16.43499 | 1.435627 | Si bending mode
ν43 | 470.29 | 4.30198 | 17.40425 | 1.266005 | Si bending mode
ν44 | 479.517 | 1.99392 | 3.378724 | <1 | Si bending mode
ν45 | 480.224 | 7.69987 | 9.575336 | 1.246664 | Si bending mode
ν46 | 505.868 | 6.16779 | 18.69072 | 1.949251 | Si bending mode
ν47 | 523.315 | 4.69059 | 24.11508 | 1.912622 | Si bending mode
ν48 | 534.74 | 6.24336 | 101.7513 | 10.74163 | Si bending mode
ν49 | 544.311 | 5.43935 | 19.68155 | 1.810168 | Si bending mode
ν50 | 601.989 | 6.26431 | 49.56705 | 5.250234 | Si bending mode
ν51 | 613.146 | 9.15274 | 2.730093 | <1 | Si bending mode
ν52 | 632.269 | 6.1828 | 7.920093 | 0.8279968 | Si bending mode
ν53 | 726.715 | 4.49763 | <1 | <1
ν54 | 737.229 | 7.32416 | 1.662285 | <1
ν55 | 751.096 | 7.80203 | 10.68445 | 1.409525
ν56 | 778.161 | *20 | 0.6817541 | <1
ν57 | 921.05 | 5.79393 | 52.40534 | 5.134048 | Q2-NBO stretch
ν58 | 928.608 | 8.41694 | 4.317889 | 0.6145208 | Q2-NBO stretch
ν59 | 967.309 | 11.2043 | 1.307353 | <1 | Q3-BO stretch
ν60 | 977.983 | 6.57067 | 0.8719629 | <1 | Q3-BO stretch
ν61 | 987.243 | 4.17972 | 0.958471 | <1 | Q3-BO stretch
ν62 | 997.391 | 3.56891 | 1.898202 | <1 | Q3-BO stretch
ν63 | 1003.75 | 9.56965 | 7.780812 | 1.25902 | Q2 or Q3-Q2 stretch
ν64 | 1024.68 | 5.0829 | 20.98984 | 1.803986 | Q2 or Q3-Q2 stretch
ν65 | 1038.66 | 9.76761 | 2.197387 | <1 | Q2 or Q3-Q2 stretch
ν66 | 1054.03 | 5.82239 | 6.907494 | 0.6800391 | Q2 or Q3-Q2 stretch
ν67 | 1068.95 | 5.94705 | 100.0016 | 10.05588 | Q3-Q3 stretch
ν68 | 1075.16 | 4.30612 | 91.39722 | 6.654759 | Q3-Q2 stretch
ν69 | 1093.22 | 4.34597 | 4.275058 | <1 | Q3-BO stretch
ν70 | 1098.84 | 8.87972 | 1.939664 | <1 | Q3-BO stretch
ν71 | 1129.44 | 15.1132 | 1.868531 | <1 | Q3-BO stretch
ν72 | 1173.66 | 14.5196 | 0.7702111 | <1 | Q3-BO stretch
1 Note: This phase is only stable above 1300˚C. Consequently, attempted DFT simulations did not converge.
2 Assignements are based on analogies with Ba4Si6O16 and Ba5Si8O21.

## S6
American Mineralogist: April 2022 Online Materials AM-22-47910
Moulton et al.: Liquid-like structures in crystalline barium silicates
Table S6: Experimental and theoretical vibrational modes and their character in high-BaSi2O51.
Mode | Raman Modes | [8 empty] | Infrared Modes
| Measured |  |  |  | Theoretical
| Frequency | FWHM | Relative Intensity (%) | Area | Frequency | Δν | Type | Symmetry | Origin | Frequency | Symmetry | Type | Origin
| cm-1 | cm-1 |  | % | cm-1 | cm-1 |  |  |  | cm-1
ν1 | 51.2099 | 2.17077 | 27.09482 | 2.537263 | 56.6442 | -5.4343 | ? | Bg | O4-Ba1-O5 | 42.6221 | Au | ? | lattice
ν2 | 60.0261 | 2.58925 | 12.18046 | 1.360512 | 57.4649 | 2.5612 | ? | Ag | O5-Ba2-O7 | 57.2876 | Bu | ? | O5-Ba2-O7
ν3 | 72.6126 | 5.18141 | 6.895638 | 1.541303 | 65.0068 | 7.6058 | ? | Bg | lattice | 61.7368 | Bu | ? | O2-Ba1-O5 & O3-Ba2-O2
ν4 | 77.4558 | 5.24041 | 15.77603 | 3.566389 | 77.6036 | -0.1478 | ? | Ag | O6,8-Si3-O6,8 | 71.3847 | Au | ? | O3-Ba2-O5
ν5 | 82.602 | 3.43514 | 14.73371 | 2.183346 | 82.5688 | 0.0332 | ? | Bg | O3-Ba2-O2 | 75.1543 | Bu | ? | lattice
ν6 |  |  |  |  | 87.9251 |  | ? | Ag | lattice | 81.8737 | Au | ? | O6,8-Si3-O4,6,8
ν7 | 93.8411 | 4.69998 | 4.05266 | 0.8216793 | 90.5125 | 3.3286 | ? | Ag | lattice | 88.2168 | Au | ? | O4,5-Ba1-O4,5
ν8 | 97.0732 | 2.2194 | 3.865526 | <1 | 99.7752 | -2.702 | ? | Bg | lattice | 89.0439 | Bu | ? | O4-Ba1-O5
ν9 |  |  |  |  | 100.824 |  | b | Ag | O7-Ba2-O2 | 95.2589 | Au | ? | O4-Ba1-O5
ν10 |  |  |  |  | 103.3371 |  | b | Bg | O3,7-Ba2-O2,5 | 99.8505 | Bu | ? | O7-Ba2-O2
ν11 | 107.872 | 5.27817 | 8.762232 | 1.995097 | 111.8127 | -3.9407 | o | Ag | O3-Ba2-O5 | 101.7009 | Au | c | BaOx
ν12 | 118.213 | 4.08404 | 2.982922 | 0.5255305 | 123.2716 | -5.0586 | o | Bg | O2-Ba2-O7 | 114.21 | Bu | b | O4-Ba1-O2
ν13 |  |  |  |  | 128.9296 |  | b | Bg | lattice | 115.5475 | Au | s+b | Ba1Ox
ν14 | 147.211 | 7.8491 | 1.866643 | 0.6320433 | 153.8983 | -6.6873 | b | Bg | lattice | 120.2748 | Bu | s | O2-Ba2-O7
ν15 | 162.126 | 7.86105 | 1.749147 | 0.5931611 | 157.6623 | 4.4637 | c | Ag | lattice | 131.69 | Bu | b | Ba2-O7-Si3
ν16 |  |  |  |  | 172.5222 |  | c | Bg | lattice | 136.1509 | Au | s | O3-Ba2-O5
ν17 | 188.049 | 9.79175 | 7.561393 | 3.193959 | 198.5688 | -10.5198 | c | Ag | lattice | 137.9392 | Bu | c | lattice
ν18 | 194.84 | 6.57723 | 3.259028 | 0.9246918 | 200.7184 | -5.8784 | o+s | Bg | O2-Ba1-O5 & O2-Ba2-O3 | 162.2485 | Au | s | O5-Ba2
ν19 |  |  |  |  | 203.5587 |  | o+b | Ag | O3-Ba2-O5-Ba1-O4 | 180.1158 | Bu | b | Ba1-O5-Si2
ν20 | 220.354 | 9.13727 | 2.313305 | 0.9118306 | 229.6811 | -9.3271 | b | Bg | O7-Ba2-O2 | 187.1447 | Au | c | lattice
ν21 | 232.045 | 12.2558 | 6.044635 | 3.195768 | 235.7114 | -3.6664 | b | Ag | lattice | 193.1605 | Au | o | O5-Ba1-O4
ν22 | 261.062 | 7.76728 | 0.8454826 | <1 | 243.8269 | 17.2351 | b | Ag | lattice | 204.114 | Bu | o+s | O5-Ba1-O2-Ba2-O3
ν23 | 269.797 | 9.58712 | 10.24044 | 4.235185 | 270.1971 | -0.4001 | b | Ag | lattice | 222.5306 | Au | b | lattice
ν24 | 284.871 | 10.0856 | 4.910211 | 2.136333 | 282.6875 | 2.1835 | c | Bg | lattice | 233.6333 | Bu | b | O7-Ba2-O4-Ba1-O5
ν25 | 291.065 | 7.66889 | 15.07296 | 4.986515 | 296.4715 | -5.4065 | c | Ag | lattice | 234.7945 | Au | b | lattice
ν26 | 304.68 | 7.80115 | 9.834415 | 3.309578 | 302.2998 | 2.3802 | s | Bg | O7-Ba2-O5 | 262.1223 | Bu | o+b | lattice
ν27 | 318.488 | 7.36764 | 7.062332 | 2.244617 | 313.6535 | 4.8345 | c | Ag | lattice | 277.475 | Au | b | lattice
ν28 |  |  |  |  | 316.4623 |  | c | Bg | lattice | 282.8894 | Bu | s | O7-Ba2-O5
ν29 |  |  |  |  | 326.1971 |  | b+s | Bg | O5-Ba1-O2 & O5-Ba2 | 287.9862 | Au | c | lattice
ν30 |  |  |  |  | 327.6808 |  | c | Ag | lattice | 303.1815 | Bu | c | lattice
ν31 | 373.233 | 5.63742 | 6.567142 | 1.597065 | 380.3549 | -7.1219 | b | Bg | O1-Si1-O5 | 314.5754 | Au | c | lattice
ν32 | 380.743 | 8.08384 | 4.558379 | 1.589623 | 385.8725 | -5.1295 | b | Ag | O6-Si2-O5 | 328.6217 | Bu | c | lattice
ν33 | 398.717 | 4.23671 | <1 | <1 | 403.5982 | -4.8812 | b | Bg | O6-Si2-O4 | 330.5368 | Au | c | lattice
ν34 | 418.722 | 2.98088 | 0.9378052 | <1 | 408.9011 | 9.8209 | b | Ag | O6,8-Si3-O6,8 | 369.8297 | Bu | b | O1-Si1-O2
ν35 | 425.574 | 6.01195 | 0.5482643 | <1 | 428.8726 | -3.2986 | b | Bg | O2-Si1-O3 | 383.5005 | Au | b | O6-S2-O5
ν36 |  |  |  |  | 434.6732 |  | c | Ag | lattice | 402.2158 | Bu | b | O6-Si2-O4
ν37 |  |  |  |  | 439.2948 |  | b | Bg | lattice | 406.8065 | Au | b | O6,8-Si3-O6,8
ν38 | 453.358 | 2.73643 | 1.1947 | <1 | 459.4392 | -6.0812 | o | Bg | O3-Si1,2-O1,4 | 423.5607 | Au | b | O7-Si3-O8
ν39 | 462.838 | 4.89291 | 10.65925 | 2.249893 | 475.8362 | -12.9982 | b | Bg | lattice | 433.0592 | Bu | c | Si1,2Ox
ν40 | 481.623 | 4.14325 | 3.313315 | 0.5922017 | 477.4086 | 4.2144 | b | Ag | Si1-O1-Si1 | 439.8941 | Bu | b | lattice
ν41 |  |  |  |  | 493.796 |  | b | Bg | lattice | 456.1008 | Bu | c | SiO4
ν42 | 502.884 | 3.11462 | 0.8763709 | <1 | 495.8107 | 7.0733 | b | Ag | Si2,3O4 | 471.0354 | Au | b | lattice
ν43 | 506.878 | 2.25129 | 0.9107835 | <1 | 518.0775 | -11.1995 | o+b | Ag | Si1,2O4 | 477.0248 | Au | b | Si1-O1-Si1
ν44 |  |  |  |  | 521.9665 |  | b | Bg | Si3-O8-Si3 | 493.3213 | Au | b | Si2,3O4
ν45 | 533.812 | 8.5366 | 60.42839 | 22.25317 | 534.6227 | -0.8107 | b | Ag | Si2-O3-Ba2 | 494.1702 | Bu | b | lattice
ν46 |  |  |  |  | 549.2108 |  | o | Bg | O8-Si3 | 520.1339 | Bu | b | Si3-O8-Si3
ν47 | 581.192 | 5.87089 | 2.464817 | 0.6242449 | 584.3852 | -3.1932 | b | Ag | O8-Si3-O8 | 520.2532 | Au | o | O4-Si1-O2
ν48 |  |  |  |  | 603.3951 |  | b | Bg | Si1,2-various O | 535.0284 | Au | b | Si2-O3-Ba2
ν49 | 707.296 | 6.63493 | 1.082354 | <1 | 711.955 | -4.659 | s | Ag | Si1-O1-Si1 | 539.4084 | Bu | o | O8-Si3
ν50 |  |  |  |  | 718.3726 |  | c | Bg | lattice | 579.6873 | Au | b | Si3-O8-Si3
ν51 | 746.222 | 5.49 | <1 | <1 | 753.1885 | -6.9665 | s | Ag | O7-Si3-O8 | 597.4142 | Bu | b | lattice
ν52 | 760.716 | 10.7406 | 1.090418 | 0.5052301 | 763.673 | -2.957 | b | Bg | O8-Si3-O8 | 710.6388 | Bu | c | Si2O4
ν53 |  |  |  |  | 800.0334 |  | s | Bg | lattice | 716.1113 | Au | s | Si1-O1-Si1
ν54 | 792.383 | 11.5535 | 0.8239555 | <1 | 800.5061 | -8.1231 | s | Ag | Si1-O3-Si2 | 756.3696 | Au | c | lattice
ν55 |  |  |  |  | 962.4141 |  | s | Bg | O3-Si1-O3-Si2 | 759.1797 | Bu | b | O8-Si3-O8
ν56 |  |  |  |  | 968.389 |  | s | Ag | Si3O4 | 792.7822 | Bu | c | lattice
ν57 |  |  |  |  | 974.9271 |  | c | Ag | lattice | 801.0694 | Au | s | Si1-O3-Si2
ν58 | 981.569 | 10.5313 | 1.036241 | <1 | 988.1968 | -6.6278 | c | Bg | lattice | 961.2953 | Bu | s | O3-Si1-O3-Si2
ν59 | 1001.31 | 5.5574 | 3.358179 | 0.8050848 | 1005.1114 | -3.8014 | s | Bg | SiO4 | 966.42 | Au | s | lattice
ν60 | 1023.15 | 9.58118 | 0.8476834 | <1 | 1025.2694 | -2.1194 | s | Bg | O2-Si3 | 974.8052 | Au | s | Si3O4
ν61 | 1042.19 | 7.27771 | 3.379249 | 1.060915 | 1036.5349 | 5.6551 | s | Ag | O2-Si1 | 987.624 | Bu | s | lattice
ν62 |  |  |  |  | 1052.7428 |  | s | Bg | O1-Si1 | 996.8071 | Bu | s | O1-Si1-O3
ν63 |  |  |  |  | 1055.8196 |  | s | Ag | O7-Si3 | 1027.742 | Bu | s | O7-Si3
ν64 | 1079.5 | 5.15459 | 100 | 22.23607 | 1088.4903 | -8.9903 | s | Ag | O4-Si2 | 1031.0086 | Au | s | O7-Si3
ν65 |  |  |  |  | 1088.8893 |  | s | Bg | O1-Si1-O3 & O5-Si2 | 1037.8757 | Au | s | O2-Si1
ν66 | 1099.55 | 6.71502 | 2.246831 | 0.6508526 | 1097.2864 | 2.2636 | s | Ag | O2-Si1 | 1058.4497 | Bu | s | O5-Si2
ν67 | 1118.27 | 10.4427 | 0.9261104 | <1 | 1111.851 | 6.419 | s | Ag | O6-Si2-O5 | 1085.9262 | Bu | s | O5-Si2 & O8-Si3
ν68 |  |  |  |  | 1133.0351 |  | s | Bg | Si3O4 | 1092.3367 | Au | s | O6-Si2
ν69 | 1179.94 | 11.2336 | 1.245723 | 0.6036814 | 1198.3158 | -18.3758 | c | Bg | lattice | 1099.8497 | Au | s | O2-Si1 & O5,7-Si2
ν70 | [9 empty] | 1101.4397 | Bu | s | O6-Si3-O7
ν71 | [9 empty] | 1121.1657 | Bu | s | O1-Si1
ν72 | [9 empty] | 1123.9333 | Au | s | O4-Si1 & Si2-O4-Si1
Mean Ag FWHM |  | 6.948351 |  |  | ¦Δν¦ | 2.142916
Mean Bg FWHM |  | 6.741689 |  |  | maximum Δν | 18
1 Note O2, O5 and O7 are NBO whereas O1, O3, O4, O6, and O8 are BO. All three Si sites are Q3. The abbreviations and details are the same as in Table S1.

## S7
American Mineralogist: April 2022 Online Materials AM-22-47910
Moulton et al.: Liquid-like structures in crystalline barium silicates
Table S7: Experimental and theoretical vibrational modes and their character in sanbornite, low-BaSi2O51.
Mode | Raman Modes | [8 empty] | Infrared Modes
| Measured |  |  |  | Theoretical
| Frequency | FWHM | Relative Intensity (%) | Area | Frequency | Δν | Type | Symmetry | Origin | Frequency | Symmetry | Type | Origin
| cm-1 | cm-1 |  | % | cm-1 | cm-1 |  |  |  | cm-1
ν1 | 55 | 1.2 | 11.04985 | 0.642411 | 59.7945 | -4.7945 | ? | Ag | O2-Ba | 60 | Au | ? | lattice
ν2 | 70.1 | 3.5 | 14.46866 | 2.462921 | 71.4654 | -1.3654 | ? | B2g | Ba-O2-Si | 66.1457 | B2u | ? | O2-Ba
ν3 | 71.9 | 2.2 | 34.08381 | 3.651103 | 77.9795 | -6.0795 | ? | B3g | Ba-O2 | 75.9 | Au | ? | Ba-O2-Si
ν4 | 93 | 2.2 | 13.69681 | 1.439681 | 78.27 | 14.73 | ? | B1g | SiO4
ν5 | 98.6 | 1.8 | 1.123023 | <1 | 99.4741 | -0.8741 | ? | Ag | Ba-O2
ν6 | 103.3 | 2.4 | 3.877246 | <1 | 102.2623 | 1.0377 | b | B3g | lattice | 104.4133 | B1u | s+b | Ba-O2
ν7 |  |  |  |  | 110.1142 |  | b | Ag | Ba-O2-Si
ν8 |  |  |  |  | 116.3856 |  | b | B2g | Ba-O2 | 120.3186 | B3u | c | lattice
ν9 | 118.2 | 3 | 22.57372 | 3.225958 | 118.5347 | -0.3347 | s | B1g | lattice | 126.3044 | B1u | b | Si-O2
ν10 | 122 | 6.7 | 5.909355 | 1.905139 | 125.052 | -3.052 | b | B3g | Si-O2 | 134.8562 | B2u | b | O1-Si-O2
ν11 |  |  |  |  | 126.771 |  | b | Ag | O1-Si-O3 | 135.7823 | B3u | c | lattice
ν12 | 148.5 | 6 | 3.391842 | 0.9769224 | 159.5825 | -11.0825 | s | B2g | Ba-O2 | 137.5435 | B1u | b | O1-Si-O3
ν13 | 168.8 | 7.4 | 1.970984 | 0.7020625 | 182.6844 | -13.8844 | b | B3g | Si-O2 | 182.5312 | B2u | c | lattice
ν14 | 191.5 | 7.9 | 16.00518 | 6.110995 | 202.9503 | -11.4503 | b | B1g | Ba-O2 | 198.7 | Au | c | Ba-O2
ν15 | 224 | 10.4 | 18.90502 | 9.425934 | 216.8888 | 7.1112 | b | Ag | Si-O3 | 209.3 | Au | c | Ba-O2
ν16 | 247.4 | 6 | 5.713395 | 1.662401 | 236.2502 | 11.1498 | c | B1g | lattice | 212.7871 | B1u | c | lattice
ν17 | 267.4 | 7.2 | 4.565203 | 1.579443 | 259.8648 | 7.5352 | c | B3g | lattice | 253.8218 | B2u | b | Ba-O2
ν18 |  |  |  |  | 278.0205 |  | b | B2g | Ba-O2,3-Si | 259.3485 | B3u | b | lattice
ν19 | 292.27 | 12.6 | 4.573233 | 2.773411 | 299.2778 | -7.0078 | c | Ag | lattice | 294.6012 | B1u | b | Si-O2
ν20 | 315.7 | 5 | 10.8838 | 2.61273 | 322.1549 | -6.4549 | c | B3g | Ba-O2 | 312.7979 | B2u | b | Si-O1-Si
ν21 | 332.6 | 3.8 | 16.81239 | 3.108675 | 330.5559 | 2.0441 | b | B1g | O3-Si-O1 | 325.4684 | B3u | c | lattice
ν22 | 341.78 | 4.6 | 10.69629 | 2.371295 | 342.1721 | -0.3921 | c | B2g | lattice | 327.6 | Au | b | O3-Si-O1
ν23 |  |  |  |  | 355.3197 |  | s+b | Ag | Ba-O2 | 371.9878 | B1u | c | Ba-O2
ν24 |  |  |  |  | 391.9417 |  | c | B3g | lattice | 389.1 | Au | b | O2-Si-O3
ν25 | 386.1 | 5.2 | 2.581455 | 0.6430538 | 392.9161 | -6.8161 | b | B1g | O2-Si-O3 | 401.6872 | B2u | c | lattice
ν26 | 431.49 | 6.26 | 0.48121 | <1 | 438.619 | -7.129 | b | B3g | O1-Si-O2 | 438.8812 | B2u | b | O1-Si-O2
ν27 | 452.95 | 3.2 | 1.394371 | <1 | 457.0451 | -4.0951 | c | B2g | SiO4 | 453.931 | B3u | c | O3-Si-O1
ν28 | 458.99 | 6.13 | 1.626406 | <1 | 464.563 | -5.573 | b | Ag | O1-Si-O3 | 468.3738 | B1u | b | O1-Si-O3
ν29 | 476.23 | 2.67 | 8.076898 | 1.038906 | 479.3334 | -3.1034 | b | B1g | O2,3-Si-O3 | 473.1 | Au | b | O2,3-Si-O3
ν30 | 492.8 | 2.76 | 0.6963463 | <1 | 488.2329 | 4.5671 | b | Ag | O1-Si-O3 | 486.2842 | B1u | b | O1-Si-O3
ν31 |  |  |  |  | 508.3654 |  | b | B2g | O3-Si-O2 | 507.5352 | B3u | b | O3-Si-O2
ν32 | 535.504 | 8.2 | 65.53326 | 25.93372 | 534.5408 | 0.9632 | b | Ag | O3-Si-O2 | 535.6353 | B1u | b | O3-Si-O2
ν33 |  |  |  |  | 550.0419 |  | c | B3g | SiO4 | 538.6616 | B2u | c | SiO4
ν34 | 597.178 | 5.91 | 7.337884 | 2.089989 | 594.358 | 2.82 | b | B1g | O3-Si-O2 | 594.1 | Au | b | O3-Si-O2
ν35 |  |  |  |  | 703.8139 |  | c | B3g | SiO4 | 693.5783 | B2u | s | Si-O1
ν36 |  |  |  |  | 759.7187 |  | b | B2g | O3-Si | 758.8048 | B3u | b | Si-O3
ν37 | 756.47 | 9.38 | 0.8767251 | <1 | 760.5779 | 4.1079 | c | Ag | SiO4 | 773.1146 | B1u | c | SiO4
ν38 |  |  |  |  | 805.9267 |  | s | B3g | Si-O3-Si | 803.4547 | B2u | b | Si-O3-Si
ν39 |  |  |  |  | 973.2446 |  | s | B1g | O2,3-Si | 971.0702 | B3u | s | SiO4
ν40 |  |  |  |  | 973.6389 |  | s | B2g | SiO4 | 972.4 | Au | s | O3-Si-O2
ν41 | 986.57 | 9.57 | 1.539932 | 0.7096108 | 980.352 | 6.218 | s | Ag | O3-Si-O2 | 980.4609 | B1u | s | O3-Si-O2
ν42 | 1000.32 | 5.23 | 2.00634 | 0.5052933 | 1004.0625 | -3.7425 | s | B2g | O1-Si | 1001.4327 | B3u | s | O1-Si
ν43 | 1037.37 | 3.81 | 0.8359152 | <1 | 1046.111 | -8.741 | c | B3g | O2,3-Si | 1035.6 | Au | s | SiO4
ν44 |  |  |  |  | 1053.441 |  | s | B1g | O2-Si | 1047.7386 | B2u | s | O2-Si
ν45 | 1077.92 | 4.45 | 100 | 21.46537 | 1084.523 | -6.603 | s | B1g | O1-Si | 1084.3 | Au | s | O1-Si
ν46 | 1100.08 | 4.9 | 0.77485 | <1 | 1096.324 | 3.756 | s | Ag | O2-Si | 1095.1048 | B3u | s | SiO4
ν47 |  |  |  |  | 1113.1602 |  | c | B2g | O1,2-Si | 1095.2696 | B2u | c | O3-Si
ν48 | 1172.9 | 10.3 | 1.483781 | 0.7358553 | 1193.0097 | -20.1097 | c | B3g | O3-Si | 1100.5538 | B1u | s | O2-Si
Mean Ag FWHM |  | 7.811667 |  |  | ¦Δν¦ | 5.781002
Mean Bg FWHM |  | 5.268235 |  |  | maximum Δν | 20
1 Note this table comes from Gomes et al., (2021). O1 and O3 are BO whereas O2 is a NBO. There is only a single Si (Q3) and a single Ba site. The abbreviations and details are the same as in Table S1.