## Master NMR Compilation
American Mineralogist: April 2022 Online Materials AM-22-47910
Moulton et al.: Liquid-like structures in crystalline barium silicates
Table S11: Compilation of published 29Si MAS NMR chemical shifts*.
Main Peak
Source | Identifier | Composition / Note | O:Si | δiso
Nesosilicates
Ashbrook 07 | Forsterite | α-Mg2SiO4 | 4 | -63.2
Ashbrook 07 | Forsterite | α-Mg2SiO4 | 4 | -62.4
Ashbrook 07 | Ringwoodite | γ-Mg2SiO4 | 4 | -83.9
Ashbrook 07 | Ringwoodite | γ-Mg2SiO4 | 4 | -82
Smith 83 | Forsterite | Mg2SiO4 | 4 | -62
Smith 83 | Monticellite | CaMgSiO4 | 4 | -66
Magi 84 |  | Mg5(SiO4)2(OH,F)2 | 4 | -60
Magi 84 | Forsterite | Mg2SiO4 | 4 | -61.9
Magi 84 | Forsterite | (Fe,Mg)2SiO4 | 4 | -62
Magi 84 | LS4 | Li4SiO4 | 4 | -64.9
Magi 84 |  | NaH3SiO4 | 4 | -66.4
Magi 84 |  | Na2H2SiO4*8.5H2O | 4 | -67.8
Magi 84 | B2S | Ba2SiO4 | 4 | -70.3
Magi 84 | alpha-C2S | Ca2SiO4 | 4 | -70.3
Magi 84 | beta-C2S | Ca2SiO4 | 4 | -71.4
Magi 84 | gamma-C2S | Ca2SiO4 | 4 | -73.5
Magi 84 | C3S | Ca3SiO5 | 4 | -69.3
Magi 84 | C3S | Ca3SiO5 | 4 | -72
Magi 84 | C3S | Ca3SiO5 | 4 | -73
Magi 84 | C3S | Ca3SiO5 | 4 | -73.7
Magi 84 | C3S | Ca3SiO5 | 4 | -73.9
Magi 84 | C3S | Ca3SiO5 | 4 | -74.2
Magi 84 | C3S | Ca3SiO5 | 4 | -74.8
Magi 84 | Phenacite | Be2SiO4 | 4 | -74.2
Magi 84 | Zircon | ZrSiO4 | 4 | -81.6
SG88 | Datolite | CaBSiO4 | 4 | -83
SG88 | Titanite | CaTiSiO5 | 4 | -79
SG88 | Phenacite | Be2SiO4 | 4 | -74.2
SG88 | Monticellite | CaMgSiO4 | 4 | -66.3
SG88 | Olivine | Mg2SiO4 | 4 | -62
Ashbrook 07 | Wadsleyite | β-Mg2SiO4 | 4 | -80
Ashbrook 07 | Wadsleyite | β-Mg2SiO4 | 4 | -79
Magi 84 | Topaz | Al2(F2,SiO4) | 4 | -85.6
SG88 | Topaz | Al2(F2,SiO4) | 4 | -85.6
SG88 | Kyanite | T2 | 4 | -83.2
SG88 | Kyanite | T1 | 4 | -82.3
Magi 84 | Andalusite | Al2SiO5 | 4 | -79.8
Magi 84 | Kyanite | Al2SiO5 | 4 | -82.9
Magi 84 | Sillmanite | Al2SiO5 | 4 | -87.1
SG88 | Sillimante | Al2SiO5 | 4 | -86.4
SG88 | Andalusite | Al2SiO5 | 4 | -79.8
Smith 83 | Andalusite | Al2SiO5 | 4 | -80
Smith 83 | Kyanite | Al2SiO5 | 4 | -83
Smith 83 | Sillimanite | Al2SiO5 | 4 | -87
Sorosilicates
Smith 83 | Akermanite | Ca2MgSi2O7 | 3.5 | -73
Smith 83 | Ca6Si2O7(OH)6 | Ca6Si2O7(OH)6 | 3.5 | -84
Smith 83 | Hemimorphite | Zn4Si2O7(OH)H2O | 3.5 | -80
Magi 84 | N6S2 | Na6Si2O7 | 3.5 | -68.4
Magi 84 | Rankanite | T1 - Ca3Si2O7 | 3.5 | -74.5
Magi 84 | Rankanite | T2 - Ca3Si2O7 | 3.5 | -76
Magi 84 | Hemimorphite | Zn4Si2O7(OH)H2O | 3.5 | -77.9
Magi 84 | Li2Si2O7 | Li2Si2O7 | 3.5 | -83.2
Magi 84 | In2Si2O7 | In2Si2O7 | 3.5 | -87.7
Magi 84 | beta-Y2S3 | Y2Si2O7 | 3.5 | -92.9
Magi 84 | Thortveitite | Sc2Si2O7 | 3.5 | -92.9
Murdoch 85 | Li6Si2O7 | Li6Si2O7 | 3.5 | -72.4
Murdoch 85 | Na6Si2O7 | Na6Si2O7 | 3.5 | -68.4
Murdoch 85 | Rankinite | Ca3Si2O7 | 3.5 | -74.5
Murdoch 85 | Rankinite | Ca3Si2O7 | 3.5 | -76
Murdoch 85 | Åkermanite | Ca2MgSi2O7 | 3.5 | -73
SG88 | Hemimorphite | Zn3Si2O7(OH)2·H2O | 3.5 | -80
SG88 | Rankinite | T1 | 3.5 | -74.5
SG88 | Rankinite | T2 | 3.5 | -76
SG88 | Akermanite | Ca2MgSi2O7 | 3.5 | -73.7
SG88 | Lawsonite | CaAl2Si2O7(OH)2·H2O | 3.5 | -81
SG88 | Gehlinite | Ca2Al(AlSiO7) | 3.5 | -72.5
Smith 83 | Lawsonite | CaAl2Si2O7(OH)*H2O | 3.5 | -81
Smith 83 | Gehlenite | Ca2Al2SiO7 | 3.5 | -72
Magi 84 | Zunyite | Al13(OH,F)16F2*Si520Cl | 3.5 | -96.7
Magi 84 | Zunyite | Q4 site | 3.5 | -128.2
Inosilicates & Cyclosilicates
Smith 83 | K4H4Si4O12 | K4H4Si4O12 | 3 | -88
Smith 83 | Tetramethylammonium silicate hydrate |  | 3 | -99
Smith 83 | Enstatite | MgSiO3 | 3 | -81
Smith 83 |  | MgSiO3 | 3 | -84
Smith 83 | Diopside | CaMgSi2O6 | 3 | -85
Smith 83 | Wollastonite | CaSiO3 | 3 | -89
Smith 83 | SrS | SrSiO3 | 3 | -85
Smith 83 | BS | BaSiO3 | 3 | -80
SG88 | Diopside | T1 | 3 | -84.7
SG88 | Clinoenstatite | T1 | 3 | -84.2
SG88 | Clinoenstatite | T2 | 3 | -81.8
Magi 84 | LS | Li2SiO3 | 3 | -74.5
Magi 84 | NS | Na2SiO3 | 3 | -76.8
Magi 84 | Diopside | CaMgSi2O6 | 3 | -84
Magi 84 | Hillebrandite | Ca2SiO3(OH)2 | 3 | -86.3
Magi 84 | Pectolite | Ca2NaHSi3O9 | 3 | -86.3
Magi 84 | Foshagite | T1 - Ca4Si3O9(OH)2 | 3 | -84.8
Magi 84 | Foshagite | T2,3 - Ca4Si3O9(OH)2 | 3 | -86.4
Magi 84 | beta-Wollastonite | CaSiO3 | 3 | -89
Magi 84 | cyclo-wollastonite | alph-CaSiO3 | 3 | -83.5
Magi 84 |  | K4H4Si4O12 | 3 | -87.5
Magi 84 | Benitoite | BaTiSi3O9 | 3 | -94.2
Murdoch 85 | Wollastonite | Ca3Si3O9 | 3 | -88.5
Murdoch 85 | Clinoenstatite | Mg2Si2O6 | 3 | -81
Murdoch 85 | Clinoenstatite | Mg2Si2O6 | 3 | -83.5
SG88 | Jadeite | NaAlSi2O6 | 3 | -91.8
SG88 | Spodumene | LiAl(SiO3)2 | 3 | -91.4
Smith 83 | Spodumene | LiAlSi2O6 | 3 | -91
Magi 84 | spodumene | LiAlSi2O6 | 3 | -91.6
Magi 84 | jadeite | NaAlSi2O6 | 3 | -91.8
Magi 84 | Beryl | Al2Be3Si6O18 | 3 | -102.6
SG88 | Omphacite | T1 - (Ca,Na)(Mg,Fe2+,Al)Si2O6 | 3 | -85.4
SG88 | Omphacite | T2 - (Ca,Na)(Mg,Fe2+,Al)Si2O6 | 3 | -85.4
SG88 | Elbaite | Na(Li1.5Al1.5)Al6Si6O18(BO3)3(OH)4 | 3 | -88.1
SG88 | Tremolite | T1 - Q2 | 2.75 | -87.2
Magi 84 | Xonotlite | Q2 - Ca6Si6O17(OH)2 | 2.833333 | -86.8
Magi 84 | Tremolite | Q2 - Ca2Mg5Si4O11(OH)2 | 2.75 | -87.8
Phyllosilicates
Smith 83 | LS2 | Li2Si2O5 | 2.5 | -95
Smith 83 | NS2 | Na2Si2O5 | 2.5 | -95
Smith 83 | Talc | Mg3Si4O10(OH)2 | 2.5 | -98
Smith 83 | Datolite | CaBSiO4(OH) | 2.5 | -83
Smith 83 | Tremolite | Q3 - Ca2Mg5Si8O22(OH)2 | 2.75 | -91
Magi 84 | Xonotlite | Q3 - Ca6Si6O17(OH)2 | 2.833333 | -97.6
Magi 84 | Tremolite | Q3 - Ca2Mg5Si4O11(OH)2 | 2.75 | -92.2
Magi 84 | Tremolite | Q3 - Ca2Mg5Si4O11(OH)2 | 2.75 | -98.1
Magi 84 | Apophyllite | KCa4(Si4O10)2*8H2O | 2.5 | -92
Magi 84 | Endellite | Al4Si4O10(OH)8*4H2O | 2.5 | -93.1
Magi 84 | Serpentine | Mg6Si4O10(OH)8 | 2.5 | -94
Magi 84 | NS3 | alpha-Na4Si4O10 | 2.5 | -94.4
Magi 84 | Talc | Mg3Si4O10(OH)2 | 2.5 | -98.1
SG88 | Tremolite | T1 (Q2) - Ca2Mg5Si8O22(OH)2 | 2.5 | -91.2
SG88 | Danburite | CaB2(SiO4)2 | 2.5 | -89
de Jong 98 | LS2 | Li2Si2O5 | 2.5 | -92.6
Murdoch 85 | LS2 | Li2Si2O5 | 2.5 | -92.5
Murdoch 85 | NS2 | α-Na2Si2O5 | 2.5 | -94.5
de Jong 98 | KS2 | K2Si2O5 | 2.5 | -98.7
de Jong 98 | KS2 | K2Si2O5 | 2.5 | -98.1
de Jong 98 | KS2 | K2Si2O5 | 2.5 | -96
de Jong 98 | KS2 | K2Si2O5 | 2.5 | -95.1
de Jong 98 | KS2 | K2Si2O5 | 2.5 | -93.6
de Jong 98 | KS2 | K2Si2O5 | 2.5 | -91.9
de Jong 98 | LKS2 | LiKSi2O5 | 2.5 | -87.7
Murdoch 85 | BS2 | Ba2Si2O5 | 2.5 | -93.5
Kinsey 85 | Fluorophlogopite | KMg₃AlSi₃O₁₀(OH,F)₂ | 2.5 | -85.5
Kinsey 85 | Fluorophlogopite | KMg₃AlSi₃O₁₀(OH,F)₂ | 2.5 | -89.2
Kinsey 85 | Fluorophlogopite | KMg₃AlSi₃O₁₀(OH,F)₂ | 2.5 | -92.7
Kinsey 85 | Hectorite | Na0.3(Mg,Li)3(Si4O10)(F,OH)2 | 2.5 | -95.3
Kinsey 85 | Illite |  | 2.5 | -91
Kinsey 85 | Margarite | CaAl2(Al2Si2)O10(OH)2 | 2.5 | -76.3
SG88 | Lepidolite | T2 | 2.5 | -89
SG88 | Lepidolite | T1 | 2.5 | -89
SG88 | Vermiculite | T1 | 2.5 | -88
SG88 | Vermiculite | T2 | 2.5 | -88
SG88 | Phlogopite | KMg₃AlSi₃O₁₀(OH)₂ | 2.5 | -86
SG88 | Muscovite | T1 | 2.5 | -85.5
SG88 | Muscovite | T2 | 2.5 | -85.5
SG88 | Margarite | T1 | 2.5 | -76
SG88 | Margarite | T2 | 2.5 | -76
SG88 | Talc | T1 | 2.5 | -97.2
SG88 | Talc | T2 | 2.5 | -97.2
SG88 | Pyrophyllite | T2 | 2.5 | -94
SG88 | Pyrophyllite | T1 | 2.5 | -94
SG88 | Apophyllite | (K,Na)Ca4Si8O20(F,OH)·8H2O | 2.5 | -92
SG88 | Kaolinite | T1 | 2.5 | -91.5
SG88 | Kaolinite | T2 | 2.5 | -91.5
SG88 | Kaolinite | T4 | 2.5 | -91.5
SG88 | Kaolinite | T3 | 2.5 | -91.5
Magi 84 | Margarite | CaAl2(Al,Si)4O10(OH)2 | 2.5 | -75.5
Magi 84 | Phlogopite | KMg3(Al,Si)4O10(F,OH)2 | 2.5 | -84
Magi 84 | Muscovite | KAl2(Al,Si)4O10(OH)2 | 2.5 | -86
Magi 84 | Petalite | LiAlSi4O10 | 2.5 | -87
Magi 84 | Lepidolite | KLi2AlSi4O10(F,OH)2 | 2.5 | -89
Magi 84 | Kaolinite | Al4Si4O10(OH)8 | 2.5 | -91.5
Magi 84 | Pyrophyllite | Al2Si4O10(OH)2 | 2.5 | -95
Smith 83 | Pyrophyllite | Al2Si4O10(OH)2 | 2.5 | -95
Smith 83 | Montmorillonite | (Al,Mg)8(Si4O10)3(OH)10*12H2O | 2.5 | -93
Tectosilicates
Smith 83 | Cristobalite | SiO2 | 2 | -110
Smith 83 | Quartz | SiO2 | 2 | -108
Smith 83 | Danburite | CaB2Si2O8 | 2 | -89
SG88 | Tridymite | T7 | 2 | -113.5
SG88 | Tridymite | T4 | 2 | -113
SG88 | Tridymite | T2 | 2 | -113
SG88 | Tridymite | T11 | 2 | -112
SG88 | Tridymite | T11 | 2 | -111.5
SG88 | Tridymite | T10 | 2 | -111
SG88 | Tridymite | T3 | 2 | -111
SG88 | Tridymite | T9 | 2 | -111
SG88 | Tridymite | T12 | 2 | -111
SG88 | Tridymite | T6 | 2 | -109.3
SG88 | Tridymite | T8 | 2 | -109.3
SG88 | Cristobalite | SiO2 | 2 | -108.5
SG88 | Quartz | SiO2 | 2 | -107.1
SG88 | Scapolite | T1 | 2 | -106.2
SG88 | Amelia Albite | T2 | 2 | -104.9
SG88 | Albite | T2 | 2 | -104.6
SG88 | Beryl | Be₃Al₂Si₆O₁₈ | 2 | -102.3
SG88 | Beryl-Cs,Na | (Be,Cs,Na)₃Al₂Si₆O₁₈ | 2 | -101
SG88 | Microcline | T2 | 2 | -100.2
SG88 | Albite | T3 | 2 | -97.1
SG88 | Amelia Albite | T3 | 2 | -97.1
SG88 | Microcline | T3 | 2 | -97.1
SG88 | Microcline | T4 | 2 | -94.7
SG88 | Albite | T4 | 2 | -92.8
SG88 | Amelia Albite | T4 | 2 | -92.8
SG88 | Scapolite | T2 | 2 | -92.6
Smith 83 | Low-albite | T1 - NaAlSi3O8 | 2 | -93
Smith 83 | Low-albite | T2 | 2 | -97
Smith 83 | Low-albite | T3 | 2 | -105
Smith 83 | Microcline | T1 - (K,Na)AlSi3O8 | 2 | -95
Smith 83 | Microcline | T2 | 2 | -97
Smith 83 | Microcline | T3 | 2 | -100
Smith 83 | Anorthite | T1 - CaAl2Si2O8 | 2 | -83
Smith 83 | Anorthite | T2 | 2 | -85
Smith 83 | Anorthite | T3 | 2 | -90
SG88 | Petalite | T2 | 2 | -109.5
SG88 | Petalite | T1 | 2 | -110.9
Smith 83 | Natrolite | T1 - Na₂Al₂Si₃O₁₀*2H₂O | 2 | -88
Smith 83 | Natrolite | T2 | 2 | -96
This Study
Moulton 2021 | Sanbornite | L-BaSi2O5 | 2.5 | -93.11
Moulton 2021 | H-BaSi2O5 | Q2 | 2.5 | -92.112
Moulton 2021 |  | Q3 | 2.5 | -93.03
Moulton 2021 |  | Q3 | 2.5 | -93.03
Moulton 2021 | Ba6Si10O26 | Q3 | 2.6 | -93.0199
Moulton 2021 |  | Q3 | 2.6 | -92.1808
Moulton 2021 |  | Q3 | 2.6 | -88.841
Moulton 2021 |  | Q3 | 2.6 | -87.972
Moulton 2021 |  | Q2 | 2.6 | -81.372
Moulton 2021 | Ba5Si8O21 | Q3 | 2.625 | -94.144
Moulton 2021 |  | Q3 | 2.625 | -89.6
Moulton 2021 |  | Q3 | 2.625 | -89.6
Moulton 2021 |  | Q2 | 2.625 | -81.424
Moulton 2021 | Ba4Si6O16 | Q3 | 2.666667 | -92.177
Moulton 2021 |  | Q3 | 2.666667 | -91.2219
Moulton 2021 |  | Q2 | 2.666667 | -81.202
Moulton 2021 | BaSiO3 | Q2 | 3 | -80
Moulton 2021 | Ba2SiO4 | Q0 | 4 | -70.118
* For references see citations in the main article.