## Ea & lnD0
Equations to list activation energy (E/R) and pre-exponential factor (D0)
[9 empty] | dif compon |  |  |  |  | Anhydrous melt composition (wt%)
Entry# | Melt | dif species | Type of dif | T range | P range | logfO2 | PH2O | H2Ot | C range | lnD0 | 2s error | Ea/R | 2s error | SiO2 | TiO2 | Al2O3 | FeOt | MnO | MgO | CaO | Na2O | K2O | P2O5 | Total | Ref# | Comments
|  |  |  | K | GPa | Pa | MPa | wt% | wt% | m2/s |  | K
1 | silica | H2 | Tracer | 300-1273 | 0 to 0.0001 | low |  |  |  | -16.47 | 0.07 | 5363 | 33 | 100 | [10 empty] | Shang2009GCA 73; 5435
2 | rhyolite | H2Om | Tracer | 676-1900 | 0 to 1.9 |  |  | 0-8 | 0-8 | lnD=-14.26+1.888P-37.26X-(12939+3626P-75884X)/T where T is in K, P is in GPa, X is mole fraction of H2Ot on a single oxygen basis | [14 empty] | Ni2009GCA 73; 3642
3 | rhyolite | H2Ot | Tracer | 676-1900 | 0 to 1.9 |  |  | 0-1 |  | lnD=lnw-18.10+1.888P-(9699+3626P)/T where T is in K, P is in GPa, and w is H2Ot in wt% | [14 empty] | Ni2009GCA 73; 3642
4 | peralkaline rhyolite | H2Om | Tracer | 789-1516 | 0-1.4 |  |  | 0-4.6 | 0-4.6 | lnD=-12.79-27.87X-(13939+1230P-60559X)/T where T is in K, P is in GPa, X is mole fraction of H2Ot on a single oxygen basis | [14 empty] | Ni2009GCA 73; 3642
5 | peralkaline rhyolite | H2Ot | Tracer | 789-1516 | 0-1.4 |  |  | 0-1 |  | lnD=lnw-16.55-(10870+1101P)/T where T is in K, P is in GPa | [14 empty] | Ni2009GCA 73; 3642
6 | dacite | H2Om | Tracer | 786-1800 | 0 to 1 |  |  | 0-8 | 0-8 | lnD=-9.42-62.38X-(19064+1477P-108882X)/T where T is in K, P is in GPa, X is mole fraction of H2Ot on a single oxygen basis | [14 empty] | Ni2009GCA 73; 3642
7 | dacite | H2Ot | Tracer | 786-1800 | 0 to 1 |  |  | 0-1 |  | lnD=lnw-13.32-(15722+1466P)/T where T is in K, P is in GPa | [14 empty] | Ni2009GCA 73; 3642
8 | andesite | H2Om | Tracer | 743-873 | 0.1 |  |  | 0-2.5 | 0-2.5 | lnD=-12.27-13.91X-(18172-73136X)/T where T is in K, X is mole fraction of H2Ot on a single oxygen basis | [14 empty] | Ni2009GCA 73; 3642
9 | andesite | H2Ot | Tracer | 773-1473 | 0 to 1.5 |  |  | 0-1 |  | lnD=lnw-11.8-18340/T where T is in K, and w is H2Ot wt% | [14 empty] | Ni2009GCA 73; 3642
10 | basalt | H2Ot | Tracer | 673-1773 | 0 to 0.5 |  |  | 0-1 |  | lnD=lnw-8.56-19110/T where T is in K, and w is H2Ot wt% | [14 empty] | Zhang2007RG 45; RG4004
11 | basalt | H2Ot | Tracer | 673-1773 | 0 to 1 |  |  | 1 |  | -8.56 | 0.8 | 19110 | 708 | [11 empty] | Zhang2007RG 45; RG4004
12 | trachyte | H2Ot | Tracer | 1373-1673 | 1 |  |  | 1 |  | lnD=lnw-11.9-17975/T where T is in K, and w is H2Ot wt% | [14 empty] | Freda2003GSSP 213; 53
13 | rhyolite to andesite | H2Ot | Tracer | 676-1900 | 0 to 1.9 |  |  | 1 |  | lnD = 12.06+14.75AI-42.22Si+2.716P*Si-[42021-45407Si+(7409Si-1593)P]/T where T is in K, P is in GPa, Si is cation mole fraction, AI=Na+K-Al | [14 empty] | This volume
14
15 | basalt1 | Li | Tracer | 1569-1673 | 0.0001 |  |  |  |  | -11.76 | 1.57 | 13967 | 2539 | 45.89 | 3.72 | 16.55 | 11.513 | 0.18 | 6.3 | 9.62 | 3.79 | 1.73 | 0.52 | 99.813 | Lowry1981EPSL 53; 36 | temperature span is small
16 | andesite2 | Li | Tracer | 1571-1673 | 0.0001 |  |  |  |  | -13.56 | 3.63 | 10755 | 3882 | 57.8 | 0.85 | 19.14 | 6.281 | 0.11 | 3.45 | 6.27 | 4.31 | 1.79 | 0.2 | 100.201 | Cunningham1983EPSL 65; 203 | temperature span is small
17 | Ab39Or61 melt | Li | Tracer | 728-1053 | 0.0001 |  |  |  |  | -15.31 | 2.6 | 8569 | 2269 | 65.17 |  | 18.2 |  |  |  |  | 5.02 | 11.81 |  | 100.2 | Jambon1978EPSL 37; 445
18 | albite melt | Li | Tracer | 742-1183 | 0.0001 |  |  |  |  | -11.05 | 2.45 | 11374 | 2259 | 68.4 |  | 19.5 |  |  |  |  | 11.9 |  |  | 99.8 | Jambon1978EPSL 37; 445
19 | dacite4(pitchstone) | Li | Tracer | 1575-1672 | 0.0001 |  |  |  |  | -14.01 | 2.71 | 9684 | 4393 | 69 | 1.02 | 13.11 | 4.916 | 0.13 | 1 | 2.7 | 4.21 | 2.72 | 0.24 | 99.046 | Cunningham1983EPSL 65; 203 | temperature span is small
20 | rhyolite5 | Li | Tracer | 570-1182 | 0.0001 |  |  |  |  | -13.04 | 1.06 | 10966 | 855 | 73.01 | 0.2 | 12.57 | 2.71 | 0.05 | 0.54 | 0.41 | 5.05 | 4.6 |  | 99.14 | Jambon1982JGR 87; 10797
21 | jadeite melt | Li | Tracer | 758-1173 | 0.0001 |  |  |  |  | -13.48 | 0.636 | 9459 | 592 | 59.86 |  | 25.52 | 0.023 | 0.021 | 0.004 | 0.018 | 14.58 | 0.022 |  | 100.048 | Roselieb1998NJMA 172; 245
22 | All available melts | Li | Tracer | 570-1673 | 0.0001 |  |  |  |  | lnD=(-13.36-(11918-7684X)/T where X is mole fraction of NaAlO2+KAlO2 | [14 empty] | This work
23
24 | Ab10An90 | Na | Tracer | 953-1163 | 0.0001 |  |  |  |  | -9.42 | 5.25 | 24578 | 5531 | 45.1 |  | 34.6 |  |  |  | 17.7 | 1.14 | 0.02 |  | 98.56 | Behrens1992CG 96; 267
25 | Ab30An70 melt | Na | Tracer | 673-1273 | 0.0001 |  |  |  |  | -12.78 | 0.93 | 16542 | 926 | 51.12 |  | 31.63 |  |  |  | 14.5 | 3.55 | 0.02 |  | 100.82 | Behrens1992CG 96; 267
26 | Ab40An60 melt | Na | Tracer | 674-1073 | 0.0001 |  |  |  |  | -14.99 | 0.73 | 12874 | 614 | 53.17 |  | 29.76 |  |  |  | 12.23 | 4.25 | 0.02 |  | 99.43 | Behrens1992CG 96; 267
27 | Ab50An50 melt | Na | Tracer | 673-1263 | 0.0001 |  |  |  |  | -13.91 | 0.61 | 12626 | 590 | 55.2 |  | 28.24 |  |  |  | 10.59 | 5.75 | 0.04 |  | 99.82 | Behrens1992CG 96; 267
28 | albite melt | Na | Tracer | 623-1068 | 0.0001 |  |  |  |  | -16.62 | 2.36 | 6318 | 1876 | 69 |  | 20.44 |  |  |  |  | 10.9 |  |  | 100.34 | Jambon1976GCA 40; 897
29 | All dry plag melts | Na | Tracer | 623-1263 | 0.0001 |  |  |  |  | lnD=(-16.87+5.32*X)-(6158+5769*X+12480*X^2)/T where X is mole fraction of An in plagioclase | [14 empty] | This work
30 | basalt1 | Na | Tracer | 1577-1673 | 0.0001 |  |  |  |  | -9.32 | 1.89 | 19729 | 3066 | 45.89 | 3.72 | 16.55 | 11.759 | 0.18 | 6.3 | 9.62 | 3.72 | 1.66 | 0.52 | 99.919 | Lowry1982CMP 80; 254 | temperature span is small
31 | basalt11(cpx diss) | Na | SEBD | 1544-1790 | 0.47 to 1.9 |  |  | 0.3 |  | -7.25 | 4.14 | 27474 | 6858 | 50.23 | 1.94 | 13.61 | 12.06 | 0.22 | 7.05 | 10.75 | 2.73 | 0.17 | 0.1 | 98.86 | Chen2009GCA 73; 5730 | Pressure effect is insignificant
32 | andesite2 | Na | Tracer | 1561-1674 | 0.0001 |  |  |  |  | -13.86 | 2.95 | 12109 | 4781 | 57.76 | 0.85 | 19.14 | 6.281 | 0.11 | 3.45 | 6.27 | 4.31 | 1.79 | 0.2 | 100.161 | Lowry1982CMP 80; 254 | temperature span is small
33 | orthoclase melt | Na | Tracer | 623-1068 | 0.0001 |  |  |  |  | -12.7 | 4.62 | 10916 | 3542 | 64.62 |  | 18.25 |  |  |  |  | 0.15 | 16.5 |  | 99.52 | Jambon1976GCA 40; 897
34 | dacite4(pitchstone) | Na | Tracer | 1574-1675 | 0.0001 |  |  |  |  | -9.84 | 4.68 | 17954 | 7597 | 69 | 1.02 | 13.11 | 5.3 | 0.13 | 1 | 2.7 | 4.21 | 2.72 | 0.24 | 99.43 | Henderson1985CMP 89; 263 | temperature span is small
35 | pantellerite1 | Na | Tracer | 1470-1575 | 0.0001 |  |  |  |  | -12.76 | 4.65 | 12299 | 7079 | 69.2 | 0.44 | 10.75 | 8.5 | 0.3 | 0.11 | 0.56 | 6.32 | 4.14 | 0.02 | 100.34 | Henderson1985CMP 89; 263 | temperature span is small
36 | rhyolite5 | Na | Tracer | 411-775 | 0.0001 |  |  |  |  | -13.8 | 0.71 | 10067 | 424 | 73.01 | 0.2 | 12.57 | 2.71 | 0.05 | 0.54 | 0.41 | 5.05 | 4.6 |  | 99.14 | Jambon1982JGR 87; 10797
37 | wet rhyolite12 | Na | Tracer | 973-1173 | 0.21 |  |  | 3.5 |  | -14.93 | 2.11 | 8206 | 2188 | 76.01 | 0.11 | 13 | 0.7 | 0.08 | 0.09 | 0.52 | 3.65 | 4.81 |  | 99.14 | Watson1981EPSL 52; 291
38 | rhyolite15 | Na | Tracer | 630-731 | 0.0001 |  |  | 0.11 |  | -13.02 |  | 11525 |  | 76.87 | 0.07 | 12.2 | 0.94 | 0.05 | 0.05 | 0.3 | 4.38 | 4.4 |  | 99.26 | Magaritz1982GCA 42; 595
39 | rhyolite5 & rhyolite15 | Na | Tracer | 411-1173 | ≤0.2 |  |  |  |  | -13.52 | 0.39 | 10210 | 243 | [11 empty] | This work
40
41 | Ab25Or75 melt | Na-K | binary ID | 1073-1740 | 1 |  |  |  |  | -10.39 | 0.6 | 17541 | 871 | 66.1325 |  | 19.075 |  |  |  |  | 2.855 | 13.32 |  | 101.3825 | Freda1998GCA 62; 2997
42 | Ab50Or50 melt | Na-K | binary ID | 1073-1740 | 1 |  |  |  |  | -11.22 | 1.18 | 16758 | 1703 | 67.135 |  | 18.89 |  |  |  |  | 5.71 | 8.88 |  | 100.615 | Freda1998GCA 62; 2997
43 | Ab75Or25 melt | Na-K | binary ID | 1073-1740 | 1 |  |  |  |  | -11.5 | 1.82 | 16629 | 2657 | 68.1375 |  | 19.075 |  |  |  |  | 8.565 | 4.44 |  | 100.2175 | Freda1998GCA 62; 2997
44 | All dry and wet albite-orthoclase melts | Na-K | binary ID | 1073-1740 | 1 to 2 |  |  |  |  | lnD=(-11.51-0.6067w+0.95X)-(16976-1189w)/T where X is mole fraction of Or in Ab-Or melt and w is wt% of H2Ot | [14 empty] | This work | lnD is assumed to be linear to H2Ot content
45
46 | jadeite melt | K | Tracer | 1073-1291 | 0.0001 |  |  |  |  | -12.11 | 1.62 | 15281 | 1888 | 59.86 |  | 25.52 | 0.023 | 0.021 | 0.004 | 0.018 | 14.58 | 0.022 |  | 100.048 | Roselieb1997GCA 61; 3101
47 | orthoclase melt | K | Tracer | 633-1226 | 0.0001 |  |  |  |  | -18.21 | 0.73 | 8506 | 606 | 64.62 |  | 18.25 |  |  |  |  | 0.15 | 16.5 |  | 99.52 | Jambon1976GCA 40; 897
48 | albite melt | K | Tracer | 610-1262 | 0.0001 |  |  |  |  | -15.19 | 0.49 | 11982 | 451 | 69 |  | 20.44 |  |  |  |  | 10.9 |  |  | 100.34 | Jambon1976GCA 40; 897
49 | rhyolite5 | K | Tracer | 645-1118 | 0.0001 |  |  |  |  | -14.87 | 1.11 | 12775 | 927 | 73.01 | 0.2 | 12.57 | 2.71 | 0.05 | 0.54 | 0.41 | 5.05 | 4.6 |  | 99.14 | Jambon1982JGR 87; 10797
50
51 | phonolite1 | Rb | Tracer | 1423-1523 | 0.5 |  |  | 0.03-0.07 |  | -3.85 | 9.09 | 31207 | 13376 | 59.8 | 0.78 | 19.52 | 2.95 |  | 0.66 | 3.86 | 5.5 | 7.31 |  | 100.38 | Behrens2009CG 259; 63
52 | jadeite melt | Rb | Tracer | 1073-1293 | 0.0001 |  |  |  |  | -12.01 | 1 | 19685 | 1132 | 59.86 |  | 25.52 | 0.023 | 0.021 | 0.004 | 0.018 | 14.58 | 0.022 |  | 100.048 | Roselieb1997GCA 61; 3101
53 | wet HA1 | Rb | Tracer | 1473-1673 | 0.5 |  |  | 4.5-5.2 |  | -12.76 | 0.77 | 15662 | 1166 | 62.09 |  | 19.47 |  |  | 2.53 | 10.64 | 4.25 | 1.02 |  | 100 | Koepke2001GCA 65; 1481
54 | dry & wet haploandesite | Rb | Tracer | 1473-1673 | 0.5 |  |  |  |  | lnD = -11.77-(22875-1155w)/T where w is H2Ot wt%, T is in K | [14 empty] | This work
55 | trachyte1 | Rb | Tracer | 1323-1527 | 0.5 |  |  | 0.04-0.1 |  | -15.38 | 4.58 | 16757 | 6611 | 62.37 | 0.48 | 18.61 | 3.68 |  | 0.24 | 1.73 | 5.43 | 7.25 |  | 99.79 | Behrens2009CG 259; 63
56 | wet trachyte1 | Rb | Tracer | 1323-1527 | 0.5 |  |  | 1.1-1.7 |  | -13.59 | 2.03 | 14429 | 2881 | 62.37 | 0.48 | 18.61 | 3.68 |  | 0.24 | 1.73 | 5.43 | 7.25 |  | 99.79 | Behrens2009CG 259; 63
57 | dry and wet trachyte | Rb | Tracer | 1323-1527 |  |  |  | 0.04-1.71 |  | lnD = -13.82-(19137-3458w)/T where w is H2Ot wt%, T is in K | [14 empty] | This work
58 | orthoclase melt | Rb | Tracer | 793-1268 | 0.0001 |  |  |  |  | -15.68 | 1.05 | 11915 | 1006 | 64.62 |  | 18.25 |  |  |  |  | 0.15 | 16.5 |  | 99.52 | Jambon1976GCA 40; 897
59 | albite melt | Rb | Tracer | 793-1268 | 0.0001 |  |  |  |  | -14.57 | 0.75 | 16272 | 713 | 69 |  | 20.44 |  |  |  |  | 10.9 |  |  | 100.34 | Jambon1976GCA 40; 897
60 | rhyolite5 | Rb | Tracer | 693-1218 | 0.0001 |  |  |  |  | -15.42 | 0.27 | 15299 | 249 | 73.01 | 0.2 | 12.57 | 2.71 | 0.05 | 0.54 | 0.41 | 5.05 | 4.6 |  | 99.14 | Jambon1982JGR 87; 10797
61
62 | basalt1 | Cs | Tracer | 1576-1675 | 0.0001 |  |  |  |  | -4.39 | 4.19 | 32943 | 6809 | 45.89 | 3.72 | 16.55 | 11.759 | 0.18 | 6.3 | 9.62 | 3.72 | 1.66 | 0.52 | 99.919 | Lowry1982CMP 80; 254
63 | andesite2 | Cs | Tracer | 1569-1674 | 0.0001 |  |  |  |  | -7.24 | 5 | 30846 | 8097 | 57.76 | 0.85 | 19.14 | 6.281 | 0.11 | 3.45 | 6.27 | 4.31 | 1.79 | 0.2 | 100.161 | Lowry1982CMP 80; 254
64 | jadeite melt | Cs | Tracer | 1073-1293 | 0.0001 |  |  |  |  | -8.55 | 1.1 | 29267 | 1278 | 59.86 |  | 25.52 | 0.023 | 0.021 | 0.004 | 0.018 | 14.58 | 0.022 |  | 100.048 | Roselieb1997GCA 61; 3101
65 | orthoclase melt | Cs | Tracer | 855-1313 | 0.0001 |  |  |  |  | -11.47 | 2.17 | 20326 | 2278 | 64.62 |  | 18.25 |  |  |  |  | 0.15 | 16.5 |  | 99.52 | Jambon1976GCA 40; 897
66 | HR7+Na | Cs | Tracer | 1083-1473 | 0.0001 |  |  | 0.071 |  | -13.48 | 5.47 | 15198 | 6753 | 66.15 |  | 9.62 |  |  |  |  | 20.59 | 3.64 |  | 100 | Mungall1999GCA 63; 2599
67 | dacite4(pitchstone) | Cs | Tracer | 1573-1672 | 0.0001 |  |  |  |  | -10.78 | 8.44 | 26277 | 13684 | 69 | 1.02 | 13.11 | 5.3 | 0.13 | 1 | 2.7 | 4.21 | 2.72 | 0.24 | 99.43 | Henderson1985CMP 89; 263
68 | albite melt | Cs | Tracer | 978-1313 | 0.0001 |  |  |  |  | -3.98 | 0.9 | 34052 | 1022 | 69 |  | 20.44 |  |  |  |  | 10.9 |  |  | 100.34 | Jambon1976GCA 40; 897
69 | albite melt | Cs | Tracer | 1123-1223 | 0.0001 |  |  |  |  | -7.13 | ∞ | 31949 | ∞ | 69.1 |  | 19.33 |  |  |  |  | 11.74 | 0.022 |  | 100.192 | Roselieb1997GCA 61; 3101
70 | pantellerite1 | Cs | Tracer | 1473-1575 | 0.0001 |  |  |  |  | 4.65 | 11.12 | 48083 | 16959 | 69.2 | 0.44 | 10.75 | 8.5 | 0.3 | 0.11 | 0.56 | 6.32 | 4.14 | 0.02 | 100.34 | Henderson1985CMP 89; 263
71 | rhyolite5 | Cs | Tracer | 875-1188 | 0.0001 |  |  |  |  | -11.49 | 2.21 | 25271 | 2260 | 73.01 | 0.2 | 12.57 | 2.71 | 0.05 | 0.54 | 0.41 | 5.05 | 4.6 |  | 99.14 | Jambon1982JGR 87; 10797
72 | rhyolite15 | Cs | Tracer | 1063-1573 | 0.0001 |  |  | 0.11 |  | -10.86 | 1.81 | 27764 | 2.26 | 76.87 | 0.07 | 12.2 | 0.94 | 0.05 | 0.05 | 0.3 | 4.38 | 4.4 |  | 99.26 | Jambon1982JGR 87; 10797
73 | HR7 (HPG8) | Cs | Tracer | 1410-1873 | 0.0001 |  |  | 0.076 |  | -12.89 | 1.98 | 25040 | 3270 | 79.425 |  | 11.64 |  |  |  |  | 4.77 | 4.165 |  | 100 | Mungall1999GCA 63; 2599
74 | wet HR7 | Cs | Tracer | 1573-1873 | 1 |  |  | 3.64 |  | -15.03 | ∞ | 15153 | ∞ | 79.425 |  | 11.64 |  |  |  |  | 4.77 | 4.165 |  | 100 | Mungall1999GCA 63; 2599
75 | rhyolite15 & HR7 | Cs | Tracer | 1063-1873 | 0.0001 |  |  |  |  | -11.98 | 0.990502 | 26406 | 1329.4 | [11 empty] | This work
76 | All dry melts | [8 empty] | lnD = 16.53-32.43X1-37.3X2-(51068-27975X1-68760X2+1649P)/T where T is in K, P is in GPa, X1=mole fractions of Si+Ti+Al+P, and X2=max(Na+K-Al,0) | [14 empty] | This work
77
78 | HR7+Na | Be | Tracer | 1083-1473 | 0.0001 |  |  | 0.071 |  | -7.9 | 5.05 | 27560 | 6232 | 66.15 |  | 9.62 |  |  |  |  | 20.59 | 3.64 |  | 100 | Mungall1999GCA 63; 2599
79 | HR7 (HPG8) | Be | Tracer | 1410-1873 | 0.0001 |  |  | 0.076 |  | -8.38 | 2.62 | 38690 | 4236 | 79.425 |  | 11.64 |  |  |  |  | 4.77 | 4.165 |  | 100 | Mungall1999GCA 63; 2599
80 | wet HR7 | Be | Tracer | 1573-1873 | 1 |  |  | 3.64 |  | -14.82 | ∞ | 18094 | ∞ | 79.425 |  | 11.64 |  |  |  |  | 4.77 | 4.165 |  | 100 | Mungall1999GCA 63; 2599
81
82 | basic | Mg | Self | 1534-1826 | 0.0001 |  |  |  |  | -0.25 | 3.54 | 41241 | 5996 | 43.71 |  | 32.29 |  |  | 11.69 | 12.76 |  |  |  | 100.55 | Sheng1992GCA 56; 2535
83 | HB1 | Mg | Self | 1623-1773 | 0.0001 | air & reduced |  |  |  | -10.71 | 0.99 | 21057 | 1683 | 47.6 |  | 16.4 |  |  | 16.9 | 19.4 |  |  |  | 100.3 | LaTourrette1997GCA 61; 755
84 | basalt11(oliv diss) | Mg | SEBD | 1543-1753 | 0.47 to 1.42 |  |  | 0.2-0.4 |  | -7.92 | 1.5 | 26222 | 2470 | 50.23 | 1.94 | 13.61 | 12.06 | 0.22 | 7.05 | 10.75 | 2.73 | 0.17 | 0.1 | 98.86 | Chen2008GCA 72; 4756 | pressure effect is insignificant
85 | basalt11(cpx diss) | Mg | SEBD | 1544-1790 | 0.47 to 1.9 |  |  | 0.2-0.4 |  | -6.65 | 1.46 | 28922 | 2420 | 50.23 | 1.94 | 13.61 | 12.06 | 0.22 | 7.05 | 10.75 | 2.73 | 0.17 | 0.1 | 98.86 | Chen2008GCA 72; 4756 | pressure effect is insignificant
86 | andesite1(oliv diss) | Mg | SEBD | 1488-1673 | 0.55 to 1.5 |  |  |  |  | -3.53 | 3.96 | 35049 | 6283 | 56.3 | 1.21 | 17.85 | 6.87 | 0.1285 | 3.945 | 7.62 | 3.805 | 1.7 | 0.385 | 99.8135 | Zhang1989CMP 102; 492 | pressure effect is insignificant
87 | andesite1(cpx diss) | Mg | SEBD | 1558-1648 | 1.05 to 2.15 |  |  |  |  | -3.1 | 9.98 | 36036 | 16010 | 56.3 | 1.21 | 17.85 | 6.87 | 0.1285 | 3.945 | 7.62 | 3.805 | 1.7 | 0.385 | 99.8135 | Zhang1989CMP 102; 492 | pressure effect is insignificant
88 | jadeite melt | Mg | Tracer | 1073-1293 | 0.0001 |  |  |  |  | -10.62 | 1.54 | 25615 | 1799 | 59.86 |  | 25.52 | 0.023 | 0.021 | 0.004 | 0.018 | 14.58 | 0.022 |  | 100.048 | Roselieb1997GCA 61; 3101
89 | HR7+Na | Mg | Tracer | 1083-1473 | 0.0001 |  |  | 0.071 |  | -12.12 | 0.87 | 20701 | 1067 | 66.15 |  | 9.62 |  |  |  |  | 20.59 | 3.64 |  | 100 | Mungall1999GCA 63; 2599
90 | albite melt | Mg | Tracer | 1073-1293 | 0.0001 |  |  |  |  | -10.09 | 3.01 | 28189 | 3491 | 69.1 |  | 19.33 |  |  |  |  | 11.74 | 0.022 |  | 100.19 | Roselieb2002GCA 66; 109
91 | HR7 (HPG8) | Mg | Tracer | 1410-1873 | 0.0001 |  |  | 0.076 |  | -11.77 | 4.51 | 29341 | 7457 | 79.425 |  | 11.64 |  |  |  |  | 4.77 | 4.165 |  | 100 | Mungall1999GCA 63; 2599
92 | wet HR7 | Mg | Tracer | 1573-1873 | 1 |  |  | 3.64 |  | -14.94 | ∞ | 16963 | ∞ | 79.425 |  | 11.64 |  |  |  |  | 4.77 | 4.165 |  | 100 | Mungall1999GCA 63; 2599
93 | dry basalt to rhyolite | Mg | SD, TD, SEBD | 1410-1826 | 0.0001-1.9 |  |  | 0-0.4 |  | lnD = -5.17-11.37*X1-2.16*X2-(10993+17839*X3)/T where T is in K, X1=X(Si); X2=X(FM) and X3=X(SA) where FM=Fe+Mn+Mg and SA=Si+Al (cation mole fractions) | [14 empty] | This work
94
95 | HB1 | Ca-44 | Self | 1623-1773 | 0.0001 |  |  |  |  | -11.07 | 3.092 | 20684 | 5269.6 | 47.7 |  | 16 |  |  | 16.4 | 19.2 |  |  |  | 99.3 | LaTourrette1996GCA 60; 1329
96 | basalt10 | Ca-45 | Tracer | 1523-1723 | 0.0001 |  |  |  |  | -10.52 |  | 22142 |  | 49.68 | 2.59 | 12.7 | 11.05 | 0.17 | 9.46 | 10.79 | 2.31 | 0.48 |  | 99.3 | Hofmann1977JGR 82; 5432
97 | basalt11(cpx diss) | Ca | SEBD | 1544-1790 | 0.5-1.9 |  |  | 0.2-0.4 |  | -10.52 | 1.8 | 21204 | 2946 | 50.88514 | 1.678779 | 11.85318 | 11.37854 | 0.2084607 | 8.17966 | 12.21602 | 2.396236 | 0.1352579 | 0.1012836 | 99.03256 | Chen2009GCA 73; 5730
98 | basalt4; HB1; LB1 | Ca | SD and SEBD | 1544-1790 | 0.0001-1.9 |  |  |  |  | -11.79 | 1.43 | 19138 | 2349 | [11 empty] | This work
99 | mugearite | Ca | SEBD | 1503-1696 | 0.0001 |  |  |  |  | -19.4 | 3.9146 | 8275 | 6240 | 52.26 | 1.98 | 17.985 | 7.841 | 0.19 | 3.44 | 8.735 | 4.545 | 2.15 | 0.59 | 99.716 | Medford1973CJES 10; 394
100 | Ab40An60 melt | Ca-45 | Self and tracer | 993-1123 | 0.0001 |  |  |  |  | -5.34 | 6.28 | 30761 | 6595.6 | 53.17 |  | 29.76 |  |  |  | 12.23 | 4.25 | 0.02 |  | 99.43 | Behrens1992CG 96; 267
101 | andesite1(cpx diss) | Ca | SEBD | 1558-1648 | 1-2.1 |  |  | 0.04 |  | -4.56 | 3.66 | 32709 | 5874.64 | 56.3 | 1.105 | 14.925 | 7.185 | 0.1074433 | 5.9725 | 9.31 | 3.181492 | 1.421429 | 0.3219118 | 99.82978 | Zhang1989CMP 102; 492
102 | jadeite melt | Ca | Tracer | 1073-1293 | 0.0001 |  |  |  |  | -12.48 | 0.72 | 18465 | 850.4 | 59.86 |  | 25.52 | 0.023 |  | 0.004 | 0.018 | 14.58 | 0.022 |  | 100.03 | Roselieb2002GCA 66; 109
103 | HR7+Na | Ca | Tracer | 1083-1473 | 0.0001 |  |  |  |  | -12.8 | 2.46 | 17357 | 3038.8 | 66.15 |  | 9.62 |  |  |  |  | 20.59 | 3.64 |  | 100 | Mungall1999GCA 63; 2599
104 | albite melt | Ca | Tracer | 923-1298 | 0.0001 |  |  |  |  | -12.59 | 1.3878 | 19105 | 1576.9 | 69.1 |  | 19.33 |  |  |  |  | 11.74 | 0.022 |  | 100.19 | Roselieb2002GCA 66; 109
105 | rhyolite5 | Ca | Tracer | 905-1204 | 0.0001 |  |  |  |  | -1.51 | 0.986 | 34203 | 1034.54 | 73.01 | 0.2 | 12.57 | 2.71 | 0.05 | 0.54 | 0.41 | 5.05 | 4.6 |  | 99.14 | Jambon1982JGR 87; 10797
106 | rhyolite12(ap diss) | Ca | SEBD | 1473-1673 | 0.8 |  |  |  |  | 8.57 | 5.6988 | 56918 | 8928.96 | 76.01 | 0.11 | 13 | 0.7 |  | 0.09 | 0.52 | 3.65 | 4.81 |  | 98.89 | Harrison1984GCA 48; 1467
107 | wet rhyolite12(ap diss) | Ca | SEBD | 1473-1673 | 0.8 |  |  | 1 |  | 21.08 | ∞ | 10672 | ∞ | 76.01 | 0.11 | 13 | 0.7 |  | 0.09 | 0.52 | 3.65 | 4.81 |  | 98.89 | Harrison1984GCA 48; 1467
108 | HR7 (HPG8) | Ca | Tracer | 1410-1873 | 0.0001 |  |  |  |  | -10.58 | 2.634 | 29830 | 4356 | 79.425 |  | 11.64 |  |  |  |  | 4.77 | 4.165 |  | 100 | Mungall1999GCA 63; 2599
109 | wet HR7 | Ca | Tracer | 1573-1873 | 1 |  |  | 3.6 |  | -15.03 | ∞ | 15153 | ∞ | 79.425 |  | 11.64 |  |  |  |  | 4.77 | 4.165 |  | 100 | Mungall1999GCA 63; 2599
110
111 | basalt1 | Sr | Tracer | 1567-1675 | 0.0001 |  |  |  |  | -8.15 | 4 | 25530 | 6430 | 45.89 | 3.72 | 16.55 | 11.759 | 0.18 | 6.3 | 9.62 | 3.72 | 1.66 | 0.52 | 99.919 | Lowry1982CMP 80; 254
112 | basalt10 | Sr-86 | Tracer | 1532-1719 | 0.0001 |  |  |  |  | -10.49 |  | 21890 |  | 49.68 | 2.59 | 12.7 | 11.05 | 0.17 | 9.46 | 10.79 | 2.31 | 0.48 |  | 49.55 | Hofmann1977JGR 82; 5432
113 | basalts | Sr | Tracer | 1532-1719 | 0.0001 |  |  |  |  | -11.4 | 2.4 | 20361 | 3881
114 | andesite2 | Sr | Tracer | 1566-1676 | 0.0001 |  |  |  |  | -14.3 | 2.786 | 17277 | 4516 | 57.76 | 0.85 | 19.14 | 6.281 | 0.11 | 3.45 | 6.27 | 4.31 | 1.79 | 0.2 | 100.161 | Lowry1982CMP 80; 254
115 | phonolite1 | Sr | Tracer | 1373-1528 | 0.5 |  |  |  |  | -7.5 | 4.96 | 26793 | 7206 | 59.8 | 0.78 | 19.52 | 2.95 |  | 0.66 | 3.86 | 5.5 | 7.31 |  | 100.38 | Behrens2009CG 259; 63
116 | dry and wet phonolite | Sr | Tracer | 1373-1528 | 0.5 |  |  | 0-1.9 |  | lnD=-8.98-(24708-1644w)/T where T is in K and w is wt% of H2Ot | [14 empty] | This work
117 | jadeite melt | Sr | Tracer | 1073-1293 | 0.0001 |  |  |  |  | -12.99 | 0.866 | 17973 | 1020 | 59.86 |  | 25.52 | 0.023 |  | 0.004 | 0.018 | 14.58 | 0.022 |  | 100.03 | Roselieb2002GCA 66; 109
118 | trachyte1 | Sr | Tracer | 1323-1527 | 0.5 |  |  |  |  | -13.77 | 1.82 | 20788 | 2622 | 62.37 | 0.48 | 18.61 | 3.68 |  | 0.24 | 1.73 | 5.43 | 7.25 |  | 99.79 | Behrens2009CG 259; 63
119 | dry and wet trachyte | Sr | Tracer | 1323-1527 | 0.5 |  |  | 0-1.7 |  | lnD=-12.71-(22435-3430w)/T where T is in K and w is wt% of H2Ot | [14 empty] | This work
120 | albite melt | Sr | Tracer | 918-1293 | 0.0001 |  |  |  |  | -12.55 | 1.294 | 19222 | 1440.6 | 69.1 |  | 19.33 |  |  |  |  | 11.74 | 0.022 |  | 100.19 | Roselieb2002GCA 66; 109
121 | rhyolite2 | Sr | Self | 1528-1738 | 1 |  |  |  |  | -16.25 | 0.98 | 16352 | 1589.2 | 72.1 | 0.2 | 14.86 | 2.2 |  | 0.47 | 2.03 | 4.13 | 3.2 |  | 99.19 | Lesher1994 JGR 99; 9585
122 | rhyolite8 | Sr | Tracer | 1448-1673 | 1 |  |  | <0.8 |  | -9.46 | 3.78 | 27272 | 5914 | 73.68 | 0.28 | 13.64 | 1.815 | 0.1 | 0.22 | 0.99 | 4.57 | 4.09 |  | 99.28 | Perez1996GCA 60; 1387
123 | rhyolites | Sr | SD & TD | 1448-1738 | ≤1 |  |  | <0.8 |  | -14.8 | 0.65 | 18745 | 824 | [11 empty] | This work
124 | rhyolite15 | Sr | Tracer | 948-1173 | 0.0001 |  |  | 0.11 |  | -12.11 | 0.8 | 21488 | 805 | 76.87 | 0.07 | 12.2 | 0.94 | 0.05 | 0.05 | 0.3 | 4.38 | 4.4 |  | 99.26 | Magaritz1978GCA 42; 595
125 | HR7 (HPG8) | Sr | Tracer | 1673-1873 | 0.0001 |  |  |  |  | -11.76 | 3.234 | 26420 | 5348 | 79.425 |  | 11.64 |  |  |  |  | 4.77 | 4.165 |  | 100 | Mungall1999GCA 63; 2599
126
127 | basalt1 | Ba-133 | Tracer | 1572-1672 | 0.0001 |  |  |  |  | -11.71 | 2.432 | 20412 | 3944 | 45.89 | 3.72 | 16.55 | 11.759 | 0.18 | 6.3 | 9.62 | 3.72 | 1.66 | 0.52 | 99.919 | Lowry1982CMP 80; 254
128 | HB1 | Ba | Self | 1623-1773 | 0.0001 |  |  |  |  | -11.23 | 5.034 | 21816 | 8576.52 | 47.7 |  | 16 |  |  | 16.4 | 19.2 |  |  |  | 99.3 | LaTourrette1996GCA 60; 1329
129 | basalt10 | Ba-133 | Tracer | 1534-1713 | 0.0001 |  |  |  |  | -13.38 | 4.02502 | 17655 | 6497.454 | 49.68 | 2.59 | 12.7 | 11.05 | 0.17 | 9.46 | 10.79 | 2.31 | 0.48 |  | 99.23 | Hofmann1977JGR 82; 5432
130 | all dry basalts (basalt1; basalt3; and haplobasalt) | Ba | Self and tracer | 1534-1773 | 0.0001 |  |  |  |  | -14.68 | 2.31 | 15691 | 3800 | [11 empty] | This work
131 | andesite2 | Ba | Tracer | 1572-1671 | 0.0001 |  |  |  |  | -10.76 | 0.5876 | 24065 | 2249.72 | 57.76 | 0.85 | 19.14 | 6.281 | 0.11 | 3.45 | 6.27 | 4.31 | 1.79 | 0.2 | 100.161 | Lowry1982CMP 80; 254
132 | phonolite1 | Ba | Tracer | 1373-1523 | 0.5 |  |  | 0.03-0.07 |  | -6.79 | 3.134 | 28590 | 4554 | 59.8 | 0.78 | 19.52 | 2.95 |  | 0.66 | 3.86 | 5.5 | 7.31 |  | 100.38 | Behrens2009CG 259; 63
133 | wet phonolite1 | Ba | Tracer | 1323-1528 | 0.5 |  |  | 1.6-1.86 |  | -7.99 | 1.473 | 23829 | 2107.52 | 59.8 | 0.78 | 19.52 | 2.95 |  | 0.66 | 3.86 | 5.5 | 7.31 |  | 100.38 | Behrens2009CG 259; 63
134 | dry and wet phonolite | Ba | Tracer | 1323-1528 | 0.5 |  |  | 0-1.9 |  | lnD = -8.63-(25996+1805w)/T where T is in K and Cw is H2Ot wt% | [14 empty] | This work
135 | jadeite melt | Ba | Tracer | 1073-1293 | 0.0001 |  |  |  |  | -10.18 | 0.914998 | 23863 | 1082.4 | 59.86 |  | 25.52 | 0.023 |  | 0.004 | 0.018 | 14.58 | 0.022 |  | 100.03 | Roselieb2002GCA 66; 109
136 | dry jadeite vs P | Ba | Tracer | 1073-1723 | 0.0001-2 |  |  |  |  | lnD = -10.87-(23066+1050P)/T where T is in K and P is in GPa | [14 empty] | Nakamura1998GCA 62; 3151
137 | trachyte1 | Ba | Tracer | 1323-1527 | 0.5 |  |  | 0.04-0.1 |  | -15.64 | 2.63 | 18901 | 3794 | 62.37 | 0.48 | 18.61 | 3.68 |  | 0.24 | 1.73 | 5.43 | 7.25 |  | 99.79 | Behrens2009CG 259; 63
138 | dry and wet trachyte | Ba | Tracer | 1323-1527 | 0.5 |  |  | 0-1.7 |  | lnD = -14.34-(20885+3065w)/T where T is in K and Cw is H2Ot wt% | [14 empty] | This work
139 | HR7+Na | Ba | Tracer | 1083-1473 | 0.0001 |  |  |  |  | -13.03 | 4.7 | 15503 | 5802 | 66.15 |  | 9.62 |  |  |  |  | 20.59 | 3.64 |  | 100 | Mungall1999GCA 63; 2599
140 | dacite4 | Ba | Tracer | 1573-1672 | 0.0001 |  |  |  |  | -16.74 | 4.708 | 15313 | 7634 | 69 | 1.02 | 13.11 | 5.3 | 0.13 | 1 | 2.7 | 4.21 | 2.72 | 0.24 | 99.43 | Henderson1985CMP 89; 263
141 | albite melt | Ba | Tracer | 1073-1293 | 0.0001 |  |  |  |  | -11.98 | 2.4868 | 22660 | 2906 | 69.1 |  | 19.33 |  |  |  |  | 11.74 | 0.022 |  | 100.19 | Roselieb2002GCA 66; 109
142 | pantellerite1 | Ba | Tracer | 1470-1575 | 0.0001 |  |  |  |  | -11.22 | 4.904 | 23870 | 7463.2 | 69.2 | 0.44 | 10.75 | 8.5 | 0.3 | 0.11 | 0.56 | 6.32 | 4.14 | 0.02 | 100.34 | Henderson1985CMP 89; 263
143 | rhyolite5 | Ba | Tracer | 905-1083 | 0.0001 |  |  |  |  | -2.78 | ∞ | 32455 | ∞ | 73.01 | 0.2 | 12.57 | 2.71 | 0.05 | 0.54 | 0.41 | 5.05 | 4.6 |  | 99.14 | Jambon1982JGR 87; 10797
144 | rhyolite15 | Ba-133 | Tracer | 973-1226 | 0.0001 |  |  | 0.11 |  | -12.48 | 1.39 | 22695 | 1510 | 76.87 | 0.07 | 12.2 | 0.94 | 0.05 | 0.05 | 0.3 | 4.38 | 4.4 |  | 99.26 | Magaritz1978GCA 42; 595
145 | HR7 (HPG8) | Ba | Tracer | 1410-1873 | 0.0001 |  |  |  |  | -13.72 | 0.3592 | 23020 | 593.8 | 79.425 |  | 11.64 |  |  |  |  | 4.77 | 4.165 |  | 100 | Mungall1999GCA 63; 2599
146 | wet HR7 | Ba | Tracer | 1573-1873 | 1 |  |  | 3.6 |  | -12.79 | ∞ | 19225 | ∞ | 79.425 |  | 11.64 |  |  |  |  | 4.77 | 4.165 |  | 100 | Mungall1999GCA 63; 2599
147
148 | dacite1 | B | Tracer | 1673-1873 | 1 |  |  |  |  | -4.42 | 3.9704 | 38380 | 6798.2 | 63.51 | 0.56 | 17.61 | 4.91 |  | 1.68 | 5.24 | 4.67 | 1.77 |  | 99.95 | Baker1992GCA 56; 617
149 | HR7+Na | B | Tracer | 1083-1473 | 0.0001 |  |  |  |  | -7.62 | 6.8104 | 27611 | 8402.6 | 66.15 |  | 9.62 |  |  |  |  | 20.59 | 3.64 |  | 100 | Mungall1999GCA 63; 2599
150 | rhyolite14 | B | Tracer | 1573-1773 | 1 |  |  |  |  | -1.73 | 16.5932 | 48053 | 27664 | 76.37 | 0.11 | 13.35 | 0.79 | 0.06 | 0.07 | 0.51 | 4.31 | 4.67 |  | 100.24 | Baker1992GCA 56; 617
151 | HR7 (HPG8) | B | FEBD | 1473-1873 | 0.0001 |  |  |  |  | -8.72 | 1.386 | 38816 | 2306.7 | 78.5 |  | 11.98 |  |  |  |  | 4.565 | 4.2 |  | 99.245 | Chakraborty1993GCA 57; 1741
152 | HR7 | B | Tracer and FEBD | 1473-1873 | ≤1 |  |  |  |  | lnD = -8.56-0.486C-(39664-1162C)/T where T is in K and C is wt% of B2O3 | [14 empty] | This work
153
154 | CAS | Al | SEBD | 1618-1823 | 0.0001 |  |  |  |  | 11.01 | 5.7534 | 64227 | 10087.08 | 36.20561 |  | 30 |  |  |  | 33.79439 |  |  |  | 100 | Cooper1964JACS 47; 37
155 | basalt11(oliv&cpx diss) | Al | SEBD | 1509-1790 | 0.5-1.9 |  |  | 0.3-0.4 |  | -5.75 | 1.706 | 31293 | 2599.06 | 49.12148 | 1.617173 | 11.59328 | 12.26231 | 0.2026257 | 10.44196 | 11.20387 | 2.245384 | 0.1454249 | 0.1003983 | 98.9339 | Chen2008GCA 72; 4756; Chen2009GCA 73; 5730
156 | andesite1(oliv&cpx diss) | Al | SEBD | 1488-1673 | 0.5-2.1 |  |  | 0.04 |  | -2.52 | 4.9506 | 37649 | 5848 | 54.73586 | 1.162644 | 15.57521 | 7.676786 | 0.1214346 | 7.944179 | 8.122372 | 3.145426 | 1.323626 | 0.348366 | 100.1559 | Zhang1989CMP 102; 492
157 | Di to Di40An60 | Al | SEBD | 1743-1963 | 0.2 |  |  |  |  | -3.76 | 9.2502 | 35624 | 17212 | [11 empty] | Kubicki1990GCA 54; 2709
158 | wet rhyolite8-dacite1 | Al | SEBD |  | 1 |  |  | 3 |  | -15.69 | 11.4374 | 17319 | 17190.98 | 67.54 | 0.32 | 14.835 | 2.655 | 0.04 | 0.85 | 2.785 | 7.09 | 3.125 |  | 99.24 | Baker1994CMP 117; 203
159 | wet rhyolite8-dacite1 | Al | SEBD |  | 1 |  |  | 6 |  | -18.5 | 1.178 | 12809 | 1742.8 | 67.54 | 0.32 | 14.835 | 2.655 | 0.04 | 0.85 | 2.785 | 7.09 | 3.125 |  | 99.24 | Baker1994CMP 117; 203
160 | HD2-rhyolite8 couple | Al | SEBD |  | 0.0001-1 |  |  |  |  | -17.5 | 2.44 | 21009 | 3704 | 69.94 | 0.335 | 15.48 | 2.85 | 0.03 | 0.875 | 2.875 | 4.49 | 2.72 | 0 | 99.895 | Baker1988JNCS 102; 62
161 | rhyolite1-rhyolite8 | Al | SEBD |  | 0.01-0.02 |  |  |  |  | -14.73 | 16.534 | 23904 | 20322.8 | 72.585 | 0.185 | 10.17 | 4.365 | 0.2 | 0.035 | 0.395 | 6.99 | 4.395 | 0 | 99.32 | Baker1988JNCS 102; 62
162 | rhyolite1-rhyolite8 | Al | SEBD |  | 0.2 |  |  |  |  | -4.24 | 3.352 | 38839 | 4573.2 | 72.585 | 0.185 | 10.17 | 4.365 | 0.2 | 0.035 | 0.395 | 6.99 | 4.395 | 0 | 99.32 | Baker1988JNCS 102; 62
163 | rhyolite1-rhyolite8 | Al | SEBD |  | 1 |  |  |  |  | -23.71 | 3.74 | 10437 | 5531.2 | 72.585 | 0.185 | 10.17 | 4.365 | 0.2 | 0.035 | 0.395 | 6.99 | 4.395 | 0 | 99.32 | Baker1988JNCS 102; 62
164 | basalt to andesite | Al | SEBD | [6 empty] | lnD = -0.88-18.02X-(23111+5918X)/T where T is in K and X is cation mole fraciton of Si | [14 empty] | This work
165
166 | dacite1 | Ga | Tracer | 1573-1873 | 1 |  |  |  |  | -8.09 | 5.288 | 32212 | 9054 | 63.51 | 0.56 | 17.61 | 4.91 |  | 1.68 | 5.24 | 4.67 | 1.77 |  | 99.95 | Baker1992GCA 56; 617 | Mungall (2002) dismissed the data
167 | albite melt | Ga | Tracer | 1427-1775 | 0.0001 |  |  |  |  | -0.24 | 6.8174 | -52490 | 11004 | 69.14 |  | 19.26 |  |  |  |  | 11.42 |  |  | 99.82 | Baker1995GCA 59; 3561 | Mungall (2002) dismissed the data
168 | rhyolite14 | Ga | Tracer | 1573-1873 | 1 |  |  |  |  | -4.27 | 1.8736 | 41689 | 3208 | 76.37 | 0.11 | 13.35 | 0.79 | 0.06 | 0.07 | 0.51 | 4.31 | 4.67 |  | 100.24 | Baker1992GCA 56; 617 | Mungall (2002) dismissed the data
169
170 | CMAS1 | Tl | Tracer | 1523-1623 | 0.0001 |  |  |  |  | 3.74 | 15.92 | 45880 | 25029.2 | 48.8 |  | 15.6 |  |  | 10.7 | 24.6 |  |  |  | 99.8 | MacKenzie2008EPSL 269; 488
171 | NMAS1 | Tl | Tracer | 1472-1573 | 0.0001 |  |  |  |  | 5.06 | 16.9056 | 43579 | 25878.4 | 54.5 |  | 15.8 |  |  | 12.1 | 0.5 | 17.6 |  |  | 100.5 | MacKenzie2008EPSL 269; 488
172
173 | All melts | CO2,total | Tracer | 673-1773 | 0 to 1.5 |  |  | 0 to 5 |  | lnD=-13.99-(17367+1945P)/T+(855.2+271.2)w/T where w is H2Ot in wt%, T is in K and P is in GPa | [14 empty] | Zhang2007RG 45; RG4004
174
175 | basalt to rhyolite | Si | SEBD(Soret) | 1748 | 1 |  |  |  |  | lnD = -18.58-0.111w where w is wt% of SiO2 | [14 empty] | Lesher1986GCA 50; 1391
176 | basalt to rhyolite | Si | SEBD | 1573-1773 | 1 |  |  | 0.8 |  | lnD = -35.37+0.43w -(1016.76w-32282)/T where T is in K and w is wt% of SiO2 | [14 empty] | Koyaguchi1989CMP 103; 143
177 | basalt to rhyolite | Si | SEBD | 1473-1773 | 1 |  |  | 0.8-14 | 50-75 | lnD = -3.50+1.298*w1-0.1462*w2-(24673+1352*w1)/T where T is in K; w1 is wt% of H2O and w2 is wt% of SiO2 | [14 empty] | Koyaguchi1989CMP 103; 143
178 | basalt6 | Si | Self | 1593-1873 | 1 |  |  |  |  | -12.79 | 0.2744 | 20119 | 471.74 | 48.5 | 2.7 | 13.8 | 12.65 |  | 7.55 | 10.9 | 2.5 | 0.41 |  | 99.01 | Lesher1996GCA 60; 405
179 | basalt11(oliv disso) | Si | SEBD | 1543-1753 | 0.5-1.4 |  |  |  |  | -5.52 | 3.48 | 31586 | 5810 | 48.9815 | 1.798 | 13.0325 | 12.4 | 0.2 | 8.818 | 10.8975 | 2.45 | 0.15 | 0.1 | 98.8275 | Chen2008GCA 72; 4756
180 | all dry basalt | Si | SD&SEBD | 1543-1873 | 0.5-2 |  |  |  |  | -9.33 | 3.0456 | 25356 | 5126 | [11 empty] | This work
181 | Di52An48 | Si | Self | 1783-2037 | 1 to 4 |  |  |  |  | lnD = -10.51-(26878-283.7P)/T where T is in K and P is in GPa |  |  |  | 49.84 |  | 17.74 |  |  | 9.745 | 23.67 |  |  |  | 100.995 | Tinker2003GCA 67; 133
182 | dry andesite(oliv diss) | Si | SEBD | 1488-1673 | 0.5-1.3 |  |  |  |  | lnD=-3.05-(37621-308.6P)/T where T is in K and P is in GPa | [14 empty] | Zhang1989CMP 102; 492
183 | dacite1 | Si | IEBD | 1573-1773 | 1 |  |  |  |  | -2.89 | 13.142 | 46082 | 22438 | 63.51 | 0.56 | 17.61 | 4.91 |  | 1.68 | 5.24 | 4.67 | 1.77 |  | 99.95 | Baker1992GCA 56; 617
184 | HD2 | Si | Self | 1628-1935 | 1 |  |  |  |  | -3.65 | 6.56 | 46019 | 11495.6 | 68.885 | 0.53 | 17.165 |  |  | 3.445 | 3.08 | 4.01 | 3.745 |  | 100.86 | Tinker2001AM 86; 1
185 | HD2 | Si | Self | 1683-1935 | 2 |  |  |  |  | -8.31 | 5.36 | 36630 | 9582.72 | 68.885 | 0.53 | 17.165 |  |  | 3.445 | 3.08 | 4.01 | 3.745 |  | 100.86 | Tinker2001AM 86; 1
186 | HD2 | Si | Self | 1733-1935 | 4 |  |  |  |  | -15.85 | 0.52 | 19644 | 952.6 | 68.885 | 0.53 | 17.165 |  |  | 3.445 | 3.08 | 4.01 | 3.745 |  | 100.86 | Tinker2001AM 86; 1
187 | HD2 | Si | Self | 1628-1935 | 1 to 4 |  |  |  |  | lnD = -3.913P-(54245-8523P)/T where T is in K and P is in GPa |  |  |  | 68.885 | 0.53 | 17.165 |  |  | 3.445 | 3.08 | 4.01 | 3.745 |  | 100.86 | Tinker2001AM 86; 1
188 | rhyolite1-rhyolite8 | Si | SEBD | 1171-1473 | 0.01-1 |  |  |  |  | -14.26 | 10.234 | 23210 | 13289.4 | 72.585 | 0.185 | 10.17 | 4.365 | 0.2 | 0.035 | 0.395 | 6.99 | 4.395 | 0 | 99.32 | Baker1988JNCS 102; 62
189 | rhyolite14 | Si | IEBD | 1573-1773 | 1 |  |  |  |  | -18.38 | 5.708 | 16691 | 9656.8 | 76.37 | 0.11 | 13.35 | 0.79 | 0.06 | 0.07 | 0.51 | 4.31 | 4.67 |  | 100.24 | Baker1992GCA 56; 617
190
191 | HR7+Na | Ge | Tracer | 1083-1473 | 0.0001 |  |  |  |  | -13.05 | 5.2306 | 22459 | 6453.4 | 66.15 |  | 9.62 |  |  |  |  | 20.59 | 3.64 |  | 100 | Mungall1999GCA 63; 2599
192 | HR7 (HPG8) | Ge | Tracer | 1410-1873 | 0.0001 |  |  |  |  | -11.27 | 5.1636 | 37414 | 8557.6 | 79.425 |  | 11.64 |  |  |  |  | 4.77 | 4.165 |  | 100 | Mungall1999GCA 63; 2599
193
194 | phonolite1 | Sn | Tracer | 1373-1523 | 0.5 |  |  | 0.03-0.07 |  | 0.45 | 10.418 | 40445 | 14931.48 | 59.8 | 0.78 | 19.52 | 2.95 |  | 0.66 | 3.86 | 5.5 | 7.31 |  | 100.38 | Behrens2009CG 259; 63
195 | wet phonolite1 | Sn | Tracer | 1323-1528 | 0.5 |  |  | 1.6-1.9 |  | -7.81 | 3.1 | 26127 | 4442 | 59.8 | 0.78 | 19.52 | 2.95 |  | 0.66 | 3.86 | 5.5 | 7.31 |  | 100.38 | Behrens2009CG 259; 63
196 | dry and wet phonolite | Sn | Tracer | 1323-1528 | 0.5 |  |  | 0-1.9 |  | lnD = -6.34-(30799-1492w)/T where T is in K and w is wt% of H2Ot | [14 empty] | This work
197 | trachyte1 | Sn | Tracer | 1323-1527 | 0.5 |  |  | 0.04-0.1 |  | -6.05 | 5.986 | 34432 | 8636.4 | 62.37 | 0.48 | 18.61 | 3.68 |  | 0.24 | 1.73 | 5.43 | 7.25 |  | 99.79 | Behrens2009CG 259; 63
198 | wet trachyte1 | Sn | Tracer | 1323-1527 | 0.5 |  |  | 1.1-1.7 |  | -18.49 | 1.3846 | 12448 | 1962 | 62.37 | 0.48 | 18.61 | 3.68 |  | 0.24 | 1.73 | 5.43 | 7.25 |  | 99.79 | Behrens2009CG 259; 63
199 | dry and wet trachyte | Sn | Tracer | 1323-1527 | 0.5 |  |  | 0-1.7 |  | lnD = -11.08-(27290-2994w)/T where T is in K and w is wt% of H2Ot | [14 empty] | This work
200
201 | rhyolite8 | Pb | Tracer | 1448-1723 | 1 |  |  |  |  | -15.47 |  | 17849 |  | 73.68 | 0.28 | 13.64 | 1.815 | 0.1 | 0.22 | 0.99 | 4.57 | 4.09 |  | 99.28 | Perez1996GCA 60; 1387
202 | wet rhyolite8 | Pb | Tracer | 1348-1548 | 1 |  |  | 1 |  | -15.95 |  | 15840 |  | 73.68 | 0.28 | 13.64 | 1.815 | 0.1 | 0.22 | 0.99 | 4.57 | 4.09 |  | 99.28 | Perez1996GCA 60; 1387
203 | wet rhyolite8 | Pb | Tracer | 1273-1673 | 1 |  |  | 2.5 |  | -19.94 |  | 8732 |  | 73.68 | 0.28 | 13.64 | 1.815 | 0.1 | 0.22 | 0.99 | 4.57 | 4.09 |  | 99.28 | Perez1996GCA 60; 1387
204 | rhyolite8 | Pb | Tracer | 1273-1723 | 1 |  |  | 0-2.6 |  | lnD = -9.08-4.32w-(28512-7900w)/T where T is in K and w is wt% of H2Ot |  |  |  | 73.68 | 0.28 | 13.64 | 1.815 | 0.1 | 0.22 | 0.99 | 4.57 | 4.09 |  | 99.28 | This work
205
206 | rhyolite12(ap diss) | P | SEBD | 1473-1773 | 0.8 |  |  | 0.1 |  | 12.62 | 2.354 | 72874 | 3794 | 76.01 | 0.11 | 13 | 0.7 |  | 0.09 | 0.52 | 3.65 | 4.81 |  | 98.89 | Harrison1984GCA 48; 1467
207 | wet rhyolite12(ap diss) | P | SEBD | 1373-1573 | 0.8 |  |  | 1.9-2 |  | -14.28 | 10.74 | 25059 | 15748 | 76.01 | 0.11 | 13 | 0.7 |  | 0.09 | 0.52 | 3.65 | 4.81 |  | 98.89 | Harrison1984GCA 48; 1467
208 | wet rhyolite12(ap diss) | P | SEBD | 1023-1573 | 0.8 |  |  | 6.0-6.2 |  | -15.69 | 2.7906 | 19194 | 2927.2 | 76.01 | 0.11 | 13 | 0.7 |  | 0.09 | 0.52 | 3.65 | 4.81 |  | 98.89 | Harrison1984GCA 48; 1467
209 | wet rhyolite12(Mon diss) | P | SEBD | 1373-1673 | 0.8 |  |  | 1 |  | 2.09 | 2.8316 | 53334 | 4278 | 76.01 | 0.11 | 13 | 0.7 |  | 0.09 | 0.52 | 3.65 | 4.81 |  | 98.89 | Rapp1986CMP 94; 304
210 | wet rhyolite12(Mon diss) | P | SEBD | 1373-1573 | 0.8 |  |  | 2.0-2.1 |  | -10.22 | 0.4576 | 33088 | 671.04 | 76.01 | 0.11 | 13 | 0.7 |  | 0.09 | 0.52 | 3.65 | 4.81 |  | 98.89 | Rapp1986CMP 94; 304
211 | wet rhyolite12(Mon diss) | P | SEBD | 1273-1673 | 0.8 |  |  | 3.9-4.0 |  | -12.54 | 5.369 | 27434 | 7599.6 | 76.01 | 0.11 | 13 | 0.7 |  | 0.09 | 0.52 | 3.65 | 4.81 |  | 98.89 | Rapp1986CMP 94; 304
212 | wet rhyolite12(Mon diss) | P | SEBD | 1273-1673 | 0.8 |  |  | 5.8-6.0 |  | -10.97 | 1.9632 | 29615 | 2895.2 | 76.01 | 0.11 | 13 | 0.7 |  | 0.09 | 0.52 | 3.65 | 4.81 |  | 98.89 | Rapp1986CMP 94; 304
213
214 | wet HA1 | Sb | Tracer | 1373-1673 | 0.5 |  |  | 4.5-5.2 |  | -12.56 | 1.28 | 16423 | 1934 | 62.09 |  | 19.47 |  |  | 2.53 | 10.64 | 4.25 | 1.02 |  | 100 | Koepke2001GCA 65; 1481
215
216 | basalt6 | 18O | Self |  | 1 |  |  |  |  | -12.5 | 0.4188 | 20447 | 720 | 48.5 | 2.7 | 13.8 | 12.65 |  | 7.55 | 10.9 | 2.5 | 0.41 |  | 99.01 | Lesher1996GCA 60; 405
217 | Di52An48 | 18O | Self | 1738-2037 | 1 to 4 |  |  |  |  | lnD=-10.52-(26331-240P)/T where T is in K and P is in GPa |  |  |  | 49.84 |  | 17.74 |  |  | 9.745 | 23.67 |  |  |  | 100.995 | Tinker2003GCA 67; 133
218 | jadeite melt | 18O | Self | 1673-1883 | 1.5 |  |  |  |  | -10.84 | 1.216 | 31815 | 2132 | 59.45 |  | 25.22 |  |  |  |  | 15.33 |  |  | 100 | Shimizu1984GCA 48; 1295
219 | jadeite melt | 18O | Self | 1673-1883 | 0.5-2.0 |  |  |  |  | lnD = -10.84-(32970-770P)/T where T is in K and P is in GPa |  |  |  | 59.45 |  | 25.22 |  |  |  |  | 15.33 |  |  | 100 | Shimizu1984GCA 48; 1295
220 | HD1 | 18O | Self | 1628-1935 | 1 to 4 |  |  |  |  | lnD=-6.57-2.148P-(40830-5223P)/T where T is in K and P is in GPa |  |  |  | 68.885 | 0.53 | 17.165 |  |  | 3.445 | 3.08 | 4.01 | 3.745 |  | 100.86 | Tinker2001AM 86; 1
221 | NS4 | 18O | Self | 1893-2800 | 2.5-15 |  |  |  |  | lnD=-17.19-(12693-360P)/T where T is in K and P is in GPa |  |  |  | 79.5 | [6 empty] | 20.5 |  |  | 100 | Poe1997Science; 276; 1245
222
223 | basalt(Etna) | S | Tracer | 1423-1723 | 0.5-1 |  |  |  |  | -8.26 | 4.5 | 26620 | 7288 | 47.19 | 1.695 | 16.655 | 10.36 | 0.18 | 6.305 | 10.595 | 3.445 | 1.7 | 0.535 | 98.845 | Freda2005GCA 69; 5061
224 | basalt(Stromboli) | S | Tracer | 1423-1723 | 0.5-1 |  |  |  |  | -12.27 | 5.176 | 21930 | 8190.6 | 49.845 | 0.94 | 18.13 | 7.08 | 0.155 | 6.26 | 12.05 | 2.42 | 1.885 | 0.47 | 99.54 | Freda2005GCA 69; 5061
225 | Low-K andesite | S | Tracer | 1573-1773 | 1 |  |  |  |  | -13.82 |  | 22972 |  | 61 | [10 empty] | Watson1994RiMG 30; 371
226 | dacite | S | Tracer | 1573-1773 | 1 |  |  |  |  | -8.87 |  | 31632 |  | 68 | [10 empty] | Watson1994RiMG 30; 371
227 | albite melt | S | Tracer | 1573-1773 | 1.05 |  |  | 0.05 |  | 3.44 | -8.0755 | 55757 | 33682.6 | 68.3 |  | 19.45 | 0.005 | 0.065 | 0.09 | 0.07 | 11.2 | 0.055 |  | 99.2 | Winther1998AM 83; 1141
228
229 | CMAS1 | Te | Tracer | 1523-1623 | 0.1 |  |  |  |  | 3.16 | 17.64 | 45699 | 27696 | 48.8 |  | 15.6 |  |  | 10.7 | 24.6 |  |  |  | 99.8 | MacKenzie2008EPSL 269; 488
230
231 | basalt4 | F | Tracer | 1523-1723 | 0.5-1 |  |  |  |  | -9.46 | 3.32 | 22967 | 5384 | 47.95 | 1.65 | 16.78 | 10.375 | 0.175 | 6.225 | 10.755 | 3.95 | 1.785 | 0.54 | 100.425 | Alletti2007GCA 71; 3570
232 | wet basalt4 | F | Tracer | 1523-1723 | 1 |  |  | 3 |  | -8.62 | 5.16 | 23441 | 8228 | 47.95 | 1.65 | 16.78 | 10.375 | 0.175 | 6.225 | 10.755 | 3.95 | 1.785 | 0.54 | 100.425 | Alletti2007GCA 71; 3570
233 | K-phonolite | F | Tracer | 1473-1723 | 1 |  |  |  |  | -9.64 | 3.288 | 23937 | 5275.4 | 55.825 | 0.22 | 22.355 | 2.26 | 0.12 | 0.205 | 2.67 | 6.46 | 9.89 |  | 100 | Balcone-Boissard2009CG 263; 89
234 | wet K-phonolite | F | Tracer | 1523-1273 | 1 |  |  | 2 |  | -16.25 | 3.614 | 12466 | 5845 | 55.825 | 0.22 | 22.355 | 2.26 | 0.12 | 0.205 | 2.67 | 6.46 | 9.89 |  | 100 | Balcone-Boissard2009CG 263; 89
235 | wet K-phonolite | F | Tracer | 1523-1723 | 1 |  |  | 5 |  | -14.88 | 2.19 | 13103 | 3542.6 | 55.825 | 0.22 | 22.355 | 2.26 | 0.12 | 0.205 | 2.67 | 6.46 | 9.89 |  | 100 | Balcone-Boissard2009CG 263; 89
236 | dry and wet K-phonolite | F | SEBD | 1473-1723 | 1 |  |  | 0-5 |  | lnD=-11.43-(21110-481w)/T where T is in K and w is wt% of H2Ot | [14 empty] | This work
237 | Na-phonolite | F | Tracer | 1473-1723 | 1 |  |  |  |  | -12.8 | 1.82 | 18004 | 2909.2 | 57.505 | 0.16 | 22.925 | 1.835 | 0.495 | 0.07 | 0.45 | 11.595 | 4.965 |  | 100 | Balcone-Boissard2009CG 263; 89
238 | wet Na-phonolite | F | Tracer | 1523-1273 | 1 |  |  | 2 |  | -14.41 | 5.66 | 14716 | 9150.8 | 57.505 | 0.16 | 22.925 | 1.835 | 0.495 | 0.07 | 0.45 | 11.595 | 4.965 |  | 100 | Balcone-Boissard2009CG 263; 89
239 | wet Na-phonolite | F | Tracer | 1523-1723 | 1 |  |  | 5 |  | -13.01 | 3.148 | 16136 | 5091.2 | 57.505 | 0.16 | 22.925 | 1.835 | 0.495 | 0.07 | 0.45 | 11.595 | 4.965 |  | 100 | Balcone-Boissard2009CG 263; 89
240 | dry and wet Na-phonolite | F | SEBD | 1473-1723 | 1 |  |  | 0-5 |  | lnD=-13.04-(17624-312w)/T where T is in K and w is wt% of H2Ot | [14 empty] | This work
241 | jadeite melt | F | FEBD | 1473-1673 | 0.0001 |  |  |  |  | -14.92 | 2.32 | 17377 | 3640 | 59.36245 |  | 25.01765 |  |  |  |  | 15.63407 |  |  | 100.0142 | Dingwell1985EPSL 73; 377
242 | jadeite melt | F | FEBD | 1473-1673 | 1.0-1.5 |  |  |  |  | -12.03 | 2 | 19137 | 3152 | 59.73 |  | 25.2 |  |  |  |  | 15.03 |  |  | 99.96 | Dingwell1984GCA 48; 2517
243 | albite melt | F | FEBD | 1473-1673 | 0.0001 |  |  |  |  | -20.08 | 5.7 | 14592 | 8935.2 | 70.01464 |  | 18.01944 |  |  |  |  | 11.67357 |  |  | 99.70766 | Dingwell1985EPSL 73; 377
244
245 | basalt4 | Cl | Tracer | 1523-1723 | 1 |  |  |  |  | -7.19 | 2.9272 | 27045 | 4766.8 | 48.355 | 1.575 | 16.955 | 9.88 | 0.17 | 6.115 | 10.67 | 3.985 | 1.81 | 0.54 | 100.4 | Alletti2007GCA 71; 3570
246 | basalt4 | Cl | Tracer | 1523-1673 | 1 |  |  | 3 |  | -3.68 | 1.5578 | 31326 | 2484 | 48.355 | 1.575 | 16.955 | 9.88 | 0.17 | 6.115 | 10.67 | 3.985 | 1.81 | 0.54 | 100.4 | Alletti2007GCA 71; 3570
247 | K-phonolite | Cl | Tracer | 1523-1723 | 1 |  |  |  |  | -17.78 | 2.9492 | 12432 | 4698 | 55.855 | 0.23 | 22.42 | 2.24 | 0.125 | 0.205 | 2.66 | 6.37 | 9.905 |  | 100 | Balcone-Boissard2009CG 263; 89
248 | dry and wet K-phonolite | [8 empty] | lnD=-15.88-(15429-547w)/T where T is in K and w is wt% of H2Ot | [14 empty] | This work
249 | Na-phonolite | Cl | Tracer | 1523-1723 | 1 |  |  |  |  | -14.78 | 3.976 | 17781 | 6327.6 | 58.15 | 0.16 | 22.615 | 1.71 | 0.43 | 0.07 | 0.455 | 12.015 | 4.405 |  | 100 | Balcone-Boissard2009CG 263; 89
250 | dry and wet Na-phonolite | [8 empty] | lnD=-14.57-(18963-605w)/T where T is in K and w is wt% of H2Ot | [14 empty] | This work
251 | rhyolite17 | Cl | Tracer | 1123-1673 | ≤0.1 |  |  |  |  | -19.05 | 0.7576 | 11068 | 933.9 | 77.86 | 0.07 | 12.64 | 0.8 | 0.04 | 0.06 | 0.62 | 3.88 | 4.03 |  | 100 | Bai1994GCA 58; 113
252
253 | basalt4 | Br | Tracer | 1523-1723 | 1 |  |  |  |  | -10.66 | 3.37 | 22024 | 5459 | 48.355 | 1.575 | 16.955 | 9.88 | 0.17 | 6.115 | 10.67 | 3.985 | 1.81 | 0.54 | 100.4 | Alletti2007GCA 71; 3570
254
255 | basalt1 | Sc | Tracer | 1570-1676 | 0.0001 |  |  |  |  | -10.3 | 2.23 | 23798 | 3597 | 45.89 | 3.72 | 16.55 | 11.759 | 0.18 | 6.3 | 9.62 | 3.72 | 1.66 | 0.52 | 99.919 | Lowry1982CMP 80; 254
256 | andesite2 | Sc | Tracer | 1570-1676 | 0.0001 |  |  |  |  | -12.88 | 3.9 | 22717 | 6319 | 57.76 | 0.85 | 19.14 | 6.281 | 0.11 | 3.45 | 6.27 | 4.31 | 1.79 | 0.2 | 100.161 | Lowry1982CMP 80; 254
257
258 | phonolite1 | Y | Tracer | 1373-1523 | 0.5 |  |  |  |  | -5.09 | 7.4694 | 35260 | 10988 | 59.8 | 0.78 | 19.52 | 2.95 |  | 0.66 | 3.86 | 5.5 | 7.31 |  | 100.38 | Behrens2009CG 259; 63
259 | wet phonolite1 | Y | Tracer | 1323-1528 | 0.5 |  |  | 1.7 |  | -5.98 | 2.82 | 30330 | 4038 | 59.8 | 0.78 | 19.52 | 2.95 |  | 0.66 | 3.86 | 5.5 | 7.31 |  | 100.38 | Behrens2009CG 259; 63
260 | wet HA1 | Y | Tracer | 1373-1673 | 0.5 |  |  | 4.5-5.2 |  | -11.3 | 0.4 | 20996 | 601 | 62.09 |  | 19.47 |  |  | 2.53 | 10.64 | 4.25 | 1.02 |  | 100 | Koepke2001GCA 65; 1481
261 | trachyte1 | Y | Tracer | 1323-1527 | 0.5 |  |  |  |  | -16.66 | 3.09 | 20688 | 4458 | 62.37 | 0.48 | 18.61 | 3.68 |  | 0.24 | 1.73 | 5.43 | 7.25 |  | 99.79 | Behrens2009CG 259; 63
262 | wet trachyte1 | Y | Tracer | 1323-1527 | 0.5 |  |  | 1.1-1.7 |  | -15.76 | 1.44 | 17544 | 2043 | 62.37 | 0.48 | 18.61 | 3.68 |  | 0.24 | 1.73 | 5.43 | 7.25 |  | 99.79 | Behrens2009CG 259; 63
263 | HR7+Na | Y | Tracer | 1083-1473 | 0.0001 |  |  |  |  | -14.36 | 2.6246 | 20650 | 3238 | 66.15 |  | 9.62 |  |  |  |  | 20.59 | 3.64 |  | 100 | Mungall1999GCA 63; 2599
264 | rhyolite1 | Y | Tracer | 1171-1673 | 0.01-1 |  |  |  |  | -10.62 | 5.99 | 27767 | 7948 | 71.56 | 0.26 | 7.69 | 8.06 | 0.32 | 0.01 | 0.27 | 7.11 | 4.25 | 0 | 99.53 | Baker1988JNCS 102; 62
265 | HR7 (HPG8) | Y | Tracer | 1410-1773 | 0.0001 |  |  |  |  | -10.67 | 2.5192 | 35658 | 4175.08 | 79.425 |  | 11.64 |  |  |  |  | 4.77 | 4.165 |  | 100 | Mungall1999GCA 63; 2599
266 | wet HR7 | Y | Tracer | 1573-1873 | 1 |  |  | 3.6 |  | -10.91 | ∞ | 26010 | ∞ | 79.425 |  | 11.64 |  |  |  |  | 4.77 | 4.165 |  | 100 | Mungall1999GCA 63; 2599
267 | dry and wet phonolote1 | Y | Tracer | 1323-1528 | 0.5 |  |  | 0-1.9 |  | lnD=-7.58-(31693-2132*sqrt(w))/T where T is in K and w is wt% of H2Ot | [14 empty] | This work
268 | dry and wet trachyte1 | Y | Tracer | 1323-1528 | 0.5 |  |  | 0-1.7 |  | lnD=-15.22-(23941-4717*sqrt(w))/T where T is in K and w is wt% of H2Ot | [14 empty] | This work
269
270 | phonolite1 | La | Tracer | 1373-1523 | 0.5 |  |  |  |  | -6.2 | 4.6296 | 32843 | 6728 | 59.8 | 0.78 | 19.52 | 2.95 |  | 0.66 | 3.86 | 5.5 | 7.31 |  | 100.38 | Behrens2009CG 259; 63
271 | wet phonolite1 | La | Tracer | 1323-1528 | 0.5 |  |  | 1.6-1.9 |  | -5.59 | 4.372 | 30489 | 6256 | 59.8 | 0.78 | 19.52 | 2.95 |  | 0.66 | 3.86 | 5.5 | 7.31 |  | 100.38 | Behrens2009CG 259; 63
272 | wet HA1 | La | Tracer | 1373-1673 | 0.5 |  |  | 4.5-5.2 |  | -11.37 | 0.6495 | 20522 | 982.72 | 62.09 |  | 19.47 |  |  | 2.53 | 10.64 | 4.25 | 1.02 |  | 100 | Koepke2001GCA 65; 1481
273 | trachyte1 | La | Tracer | 1323-1527 | 0.5 |  |  |  |  | -15.07 | 2.138 | 22570 | 3084.52 | 62.37 | 0.48 | 18.61 | 3.68 |  | 0.24 | 1.73 | 5.43 | 7.25 |  | 99.79 | Behrens2009CG 259; 63
274 | wet trachyte1 | La | Tracer | 1323-1527 | 0.5 |  |  | 1.1-1.7 |  | -15.32 | 1.856 | 17689 | 2630 | 62.37 | 0.48 | 18.61 | 3.68 |  | 0.24 | 1.73 | 5.43 | 7.25 |  | 99.79 | Behrens2009CG 259; 63
275 | wet rhyolite12(Mon diss) | La | SEBD | 1373-1673 | 0.8 |  |  | 1 |  | 6.98 | 5.44 | 60304 | 8226 | 76.01 | 0.11 | 13 | 0.7 |  | 0.09 | 0.52 | 3.65 | 4.81 |  | 98.89 | Rapp1986CMP 94; 304
276 | wet rhyolite12(Mon diss) | La | SEBD | 1373-1573 | 0.8 |  |  | 2 |  | -5.91 | 8.5874 | 39377 | 12592 | 76.01 | 0.11 | 13 | 0.7 |  | 0.09 | 0.52 | 3.65 | 4.81 |  | 98.89 | Rapp1986CMP 94; 304
277 | wet rhyolite12(Mon diss) | La | SEBD | 1273-1673 | 0.8 |  |  | 4 |  | -10.44 | 6.747 | 30847 | 9626 | 76.01 | 0.11 | 13 | 0.7 |  | 0.09 | 0.52 | 3.65 | 4.81 |  | 98.89 | Rapp1986CMP 94; 304
278 | wet rhyolite12(Mon diss) | La | SEBD | 1273-1573 | 0.8 |  |  | 6 |  | -13.05 | 1.134 | 26853 | 1.59994 | 76.01 | 0.11 | 13 | 0.7 |  | 0.09 | 0.52 | 3.65 | 4.81 |  | 98.89 | Rapp1986CMP 94; 304
279 | dry and wet phonolote1 | La | Tracer | 1323-1528 | 0.5 |  |  | 0-1.9 |  | lnD=-6.44-(33135-2941*sqrt(w))/T where T is in K and w is wt% of H2Ot | [14 empty] | This work
280 | dry and wet trachyte1 | La | Tracer | 1323-1528 | 0.5 |  |  | 0-1.7 |  | lnD=-14.13-(25128-4810*sqrt(w))/T where T is in K and w is wt% of H2Ot | [14 empty] | This work
281
282 | jadeite melt | Ce | Tracer | 1573-1723 | 1.5 |  |  |  |  | -4.71 | 4.312 | 38101 | 7127.2 | 59.45 |  | 25.22 |  |  |  |  | 15.33 |  |  | 100 | Nakamura1998GCA 62; 3151
283 | jadeite melt | Ce | Tracer | 1573-1723 | 0.75-2 |  |  |  |  | lnD=-4.22-(41337-1687P)/T where T is in K, P is in GPa and D is in m2/s |  |  |  | 59.45 |  | 25.22 |  |  |  |  | 15.33 |  |  | 100 | Shimizu1984GCA 48; 1295
284 | wet rhyolite12(Mon diss) | Ce | SEBD | 1273-1673 | 0.8 |  |  | 1 |  | Same as La |  |  |  | 76.01 | 0.11 | 13 | 0.7 |  | 0.09 | 0.52 | 3.65 | 4.81 |  | 98.89 | Rapp1986CMP 94; 304
285 | wet rhyolite12(Mon diss) | Ce | SEBD | 1373-1573 | 0.8 |  |  | 2 |  | Same as La |  |  |  | 76.01 | 0.11 | 13 | 0.7 |  | 0.09 | 0.52 | 3.65 | 4.81 |  | 98.89 | Rapp1986CMP 94; 304
286 | wet rhyolite12(Mon diss) | Ce | SEBD | 1273-1673 | 0.8 |  |  | 4 |  | Same as La |  |  |  | 76.01 | 0.11 | 13 | 0.7 |  | 0.09 | 0.52 | 3.65 | 4.81 |  | 98.89 | Rapp1986CMP 94; 304
287 | wet rhyolite12(Mon diss) | Ce | SEBD | 1273-1573 | 0.8 |  |  | 6 |  | Same as La |  |  |  | 76.01 | 0.11 | 13 | 0.7 |  | 0.09 | 0.52 | 3.65 | 4.81 |  | 98.89 | Rapp1986CMP 94; 304
288 | rhyolite15 | Ce | Tracer | 1148-1573 | 0.0001 |  |  | 0.11 |  | 28.27 | 10.974 | 86212 | 14592.6 | 76.87 | 0.07 | 12.2 | 0.94 | 0.05 | 0.05 | 0.3 | 4.38 | 4.4 |  | 99.26 | Jambon1982JGR 87; 10797
289 | dry rhy2 (excl. 2 outlier points) and wet rhy3(1%) | Ce |  | 1148-16731 | 0.0001 and 0.8 |  |  |  |  | 5.78 | 1.87 | 58413 | 2536 | [11 empty] | This work
290
291 | jadeite melt | Pr | Tracer | 1573-1723 | 1.5 |  |  |  |  | -5.02 | 5.2 | 37604 | 8597.472 | 59.45 |  | 25.22 |  |  |  |  | 15.33 |  |  | 100 | Nakamura1998GCA 62; 3151
292 | dry jadeite | Pr | Tracer | 1573-1723 | 0.75-2 |  |  |  |  | lnD=-4.57-(40807-1697P)/T where T is in K, P is in GPa and D is in m2/s | [14 empty] | This work
293
294 | HB1 | Nd | Self | 1623-1773 | 0.0001 | air and reduced |  |  |  | -10.14 | 2.5298 | 23937 | 4311.2 | 47.6 |  | 16.4 |  |  | 16.9 | 19.4 |  |  |  | 100.3 | LaTourrette1997GCA 61; 755
295 | dry HB & basalt(L94) | Nd | Self | 1528-1773 | 0.0001-1 |  |  |  |  | -10.11 | 1.66 | 24001 | 2803.1 | [11 empty] | This work
296 | jadeite melt | Nd | Tracer | 1573-1723 | 1.5 |  |  |  |  | -4.58 | 2.14 | 38345 | 3537.02 | 59.45 |  | 25.22 |  |  |  |  | 15.33 |  |  | 100 | Nakamura1998GCA 62; 3151
297 | phonolite1 | Nd | Tracer | 1373-1523 | 0.5 |  |  | ≤0.07 |  | -7.44 | 2.404 | 31072 | 3493.2 | 59.8 | 0.78 | 19.52 | 2.95 |  | 0.66 | 3.86 | 5.5 | 7.31 |  | 100.38 | Behrens2009CG 259; 63
298 | wet phonolite1 | Nd | Tracer | 1323-1528 | 0.5 |  |  | 1.7 |  | -6.45 | 3.62 | 29286 | 5174 | 59.8 | 0.78 | 19.52 | 2.95 |  | 0.66 | 3.86 | 5.5 | 7.31 |  | 100.38 | Behrens2009CG 259; 63
299 | dry and wet phonolite1 | Nd | Tracer | 1323-1528 | 0.5 |  |  | ≤1.9 |  | lnD=-7.45-(31697-2937sqrt(w))/T where T is in K, w iswt% of H2Ot |  |  |  | 59.8 | 0.78 | 19.52 | 2.95 |  | 0.66 | 3.86 | 5.5 | 7.31 |  | 100.38 | Behrens2009CG 259; 63
300 | wet HA1 | Nd | Tracer | 1373-1673 | 0.5 |  |  | 4.5-5.2 |  | -11.44 | 0.14524 | 20280 | 219.8 | 62.09 |  | 19.47 |  |  | 2.53 | 10.64 | 4.25 | 1.02 |  | 100 | Koepke2001GCA 65; 1481
301 | trachyte1 | Nd | Tracer | 1323-1527 | 0.5 |  |  | ≤0.1 |  | -15.63 | 3.1862 | 21691 | 4597.04 | 62.37 | 0.48 | 18.61 | 3.68 |  | 0.24 | 1.73 | 5.43 | 7.25 |  | 99.79 | Behrens2009CG 259; 63
302 | dry and wet trachyte | Nd | Tracer | 1323-1527 | 0.5 |  |  | ≤1.7 |  | lnD=-14.57-(24381-4615sqrt(w))/T where T is in K, w iswt% of H2Ot |  |  |  | 62.37 | 0.48 | 18.61 | 3.68 |  | 0.24 | 1.73 | 5.43 | 7.25 |  | 99.79 | Behrens2009CG 259; 63
303 | HR7+Na | Nd | Tracer | 1083-1473 | 0.0001 |  |  |  |  | -6.77 | 4.38 | 29425 | 5404 | 66.15 |  | 9.62 |  |  |  |  | 20.59 | 3.64 |  | 100 | Mungall1999GCA 63; 2599
304 | rhyolite2 | Nd | Self | 1528-1738 | 1 |  |  |  |  | -13.72 | 2.44 | 23881 | 3968 | 72.1 | 0.2 | 14.86 | 2.2 |  | 0.47 | 2.03 | 4.13 | 3.2 |  | 99.19 | Lesher1994 JGR 99; 9585
305 | rhyolite8 | Nd | Tracer | 1448-1673 | 1 |  |  | <0.8 |  | -10.8 | 5.184 | 29751 | 8149.6 | 73.715 | 0.29 | 13.59 | 1.82 | 0.1 | 0.17 | 0.97 | 4.665 | 4.17 |  | 99.615 | Perez1996GCA 60; 1387
306 | wet rhyolite12(Mon diss) | Nd | SEBD | 1273-1673 | 0.8 |  |  | 1 |  | same as La |  |  |  | 76.01 | 0.11 | 13 | 0.7 |  | 0.09 | 0.52 | 3.65 | 4.81 |  | 98.89 | Rapp1986CMP 94; 304
307 | wet rhyolite12(Mon diss) | Nd | SEBD | 1273-1673 | 0.8 |  |  | 2 |  | same as La |  |  |  | 76.01 | 0.11 | 13 | 0.7 |  | 0.09 | 0.52 | 3.65 | 4.81 |  | 98.89 | Rapp1986CMP 94; 304
308 | wet rhyolite12(Mon diss) | Nd | SEBD | 1273-1673 | 0.8 |  |  | 4 |  | same as La |  |  |  | 76.01 | 0.11 | 13 | 0.7 |  | 0.09 | 0.52 | 3.65 | 4.81 |  | 98.89 | Rapp1986CMP 94; 304
309 | wet rhyolite12(Mon diss) | Nd | SEBD | 1273-1673 | 0.8 |  |  | 6 |  | same as La |  |  |  | 76.01 | 0.11 | 13 | 0.7 |  | 0.09 | 0.52 | 3.65 | 4.81 |  | 98.89 | Rapp1986CMP 94; 304
310 | HR7 (HPG8) | Nd | Tracer | 1410-1873 | 0.0001 |  |  |  |  | -9.9 | 0.92 | 35847 | 1488 | 79.425 |  | 11.64 |  |  |  |  | 4.77 | 4.165 |  | 100 | Mungall1999GCA 63; 2599
311 | wet HR7 | Nd | Tracer | 1573-1873 | 1 |  |  | 3.6 |  | -14.7 | ∞ | 18320 | ∞ | 79.425 |  | 11.64 |  |  |  |  | 4.77 | 4.165 |  | 100 | Mungall1999GCA 63; 2599
312 | dry and wet phonolote1 | Nd | Tracer | 1323-1528 | 0.5 |  |  | 0-1.9 |  | lnD=-7.45-(31697-2937*sqrt(w))/T where T is in K and w is wt% of H2Ot | [14 empty] | This work
313 | dry and wet trachyte1 | Nd | Tracer | 1323-1528 | 0.5 |  |  | 0-1.7 |  | lnD=-14.57-(24391-4615*sqrt(w))/T where T is in K and w is wt% of H2Ot | [14 empty] | This work
314
315 | jadeite melt | Sm | Tracer | 1573-1723 | 1.5 |  |  |  |  | -5.63 | 6.46 | 36782 | 10677.008 | 59.45 |  | 25.22 |  |  |  |  | 15.33 |  |  | 100 | Nakamura1998GCA 62; 3151
316 | phonolite1 | Sm | Tracer | 1373-1523 | 0.5 |  |  | 0.03-0.07 |  | -5.84 | 3.26 | 33648 | 4741.44 | 59.8 | 0.78 | 19.52 | 2.95 |  | 0.66 | 3.86 | 5.5 | 7.31 |  | 100.38 | Behrens2009CG 259; 63
317 | wet phonolite1 | Sm | Tracer | 1323-1528 | 0.5 |  |  | 1.6-1.9 |  | -6.1 | 2.562 | 29826 | 3665.32 | 59.8 | 0.78 | 19.52 | 2.95 |  | 0.66 | 3.86 | 5.5 | 7.31 |  | 100.38 | Behrens2009CG 259; 63
318 | wet HA1 | Sm | Tracer | 1373-1673 | 0.5 |  |  | 4.5-5.2 |  | -10.99 | 0.8054 | 21199 | 1218.6 | 62.09 |  | 19.47 |  |  | 2.53 | 10.64 | 4.25 | 1.02 |  | 100 | Koepke2001GCA 65; 1481
319 | trachyte1 | Sm | Tracer | 1323-1527 | 0.5 |  |  | ≤0.1 |  | -16.01 | 1.6048 | 21387 | 2315.4 | 62.37 | 0.48 | 18.61 | 3.68 |  | 0.24 | 1.73 | 5.43 | 7.25 |  | 99.79 | Behrens2009CG 259; 63
320 | wet rhyolite12(Mon diss) | Sm | SEBD | 1273-1673 | 0.8 |  |  | 1 |  | Same as La |  |  |  | 76.01 | 0.11 | 13 | 0.7 |  | 0.09 | 0.52 | 3.65 | 4.81 |  | 98.89 | Rapp1986CMP 94; 304
321 | wet rhyolite12(Mon diss) | Sm | SEBD | 1273-1673 | 0.8 |  |  | 2 |  | Same as La |  |  |  | 76.01 | 0.11 | 13 | 0.7 |  | 0.09 | 0.52 | 3.65 | 4.81 |  | 98.89 | Rapp1986CMP 94; 304
322 | wet rhyolite12(Mon diss) | Sm | SEBD | 1273-1673 | 0.8 |  |  | 4 |  | Same as La |  |  |  | 76.01 | 0.11 | 13 | 0.7 |  | 0.09 | 0.52 | 3.65 | 4.81 |  | 98.89 | Rapp1986CMP 94; 304
323 | wet rhyolite12(Mon diss) | Sm | SEBD | 1273-1673 | 0.8 |  |  | 6 |  | Same as La |  |  |  | 76.01 | 0.11 | 13 | 0.7 |  | 0.09 | 0.52 | 3.65 | 4.81 |  | 98.89 | Rapp1986CMP 94; 304
324 | dry and wet phonolote1 | Nd | Tracer | 1323-1528 | 0.5 |  |  | 0-1.9 |  | lnD=-6.62-(33207-3149*sqrt(w))/T where T is in K and w is wt% of H2Ot | [14 empty] | This work
325 | dry and wet trachyte1 | Nd | Tracer | 1323-1528 | 0.5 |  |  | 0-1.7 |  | lnD=-14.70-(24485-4790*sqrt(w))/T where T is in K and w is wt% of H2Ot | [14 empty] | This work
326
327 | basalt1 | Eu | Tracer | 1567-1763 | 0.0001 | 4.3 |  |  |  | -1.13 | 6.508 | 38399 | 10546 | 45.9 | 3.72 | 16.55 | 12.58 | 0.18 | 6.3 | 9.62 | 3.79 | 1.73 | 0.52 | 100.89 | Henderson1985CMP 89; 263
328 | HB1 | Eu | Self | 1673-1773 | 0.0001 | 4.3 |  |  |  | -10.46 | 1.7306 | 23505 | 2950 | 47.6 |  | 16.4 |  |  | 16.9 | 19.4 |  |  |  | 100.3 | LaTourrette1997GCA 61; 755
329 | HB1 | Eu | Self | 1673-1773 | 0.0001 | Fe-FeO |  |  |  | -10.11 | 0.28 | 23505 | 479.4 | 47.6 |  | 16.4 |  |  | 16.9 | 19.4 |  |  |  | 100.3 | LaTourrette1997GCA 61; 755
330 | basalt10 | Eu | Tracer | 1544-1709 | 0.0001 | 4.3 |  |  |  | -14.64 | 2.62 | 16092 | 4249.76 | 49.68 | 2.59 | 12.7 | 11.05 | 0.17 | 9.46 | 10.79 | 2.31 | 0.48 |  | 99.23 | Magaritz1978GCA 42; 847
331 | andesite2 | Eu | Tracer | 1517-1672 | 0.0001 | 4.3 |  |  |  | -9.8 | 3.2332 | 27039 | 5145.2 | 57.76 | 0.85 | 19.14 | 6.71 | 0.11 | 3.45 | 6.27 | 4.31 | 1.79 | 0.2 | 100.59 | Henderson1985CMP 89; 263
332 | jadeite melt | Eu | Tracer | 1573-1723 | 1.5 |  |  |  |  | -18.47 | 7.42 | 12062 | 12261.04 | 59.45 |  | 25.22 |  |  |  |  | 15.33 |  |  | 100 | Nakamura1998GCA 62; 3151
333 | phonolite1 | Eu | Tracer | 1373 | 1523 |  |  | 0-0.07 |  | 0.04 | 10.757 | 40138 | 15633.4 | 59.8 | 0.78 | 19.52 | 2.95 |  | 0.66 | 3.86 | 5.5 | 7.31 |  | 100.38 | Behrens2009CG 259; 63
334 | wet HA1 | Eu | Tracer | 1373-1673 | 0.5 |  |  | 4.5-5.2 |  | -11.88 | 1.72 | 19575 | 2600 | 62.09 |  | 19.47 |  |  | 2.53 | 10.64 | 4.25 | 1.02 |  | 100 | Koepke2001GCA 65; 1481
335 | trachyte1 | Eu | Tracer | 1323-1527 | 0.5 |  |  | 0-0.1 |  | -10.97 | 11.706 | 26727 | 16889.4 | 62.37 | 0.48 | 18.61 | 3.68 |  | 0.24 | 1.73 | 5.43 | 7.25 |  | 99.79 | Behrens2009CG 259; 63
336 | dacite4(pitchstone) | Eu | Tracer | 1517-1672 | 0.0001 | 4.3 |  |  |  | -9.28 | 3.607 | 29874 | 5764 | 69 | 1.02 | 13.11 | 5.3 | 0.13 | 1 | 2.7 | 4.21 | 2.72 | 0.24 | 99.43 | Henderson1985CMP 89; 263
337 | pantellerite1 | Eu | Tracer | 1475-1568 | 0.0001 | 4.3 |  |  |  | 3.41 | 9.06 | 50446 | 13783.2 | 69.2 | 0.44 | 10.75 | 8.5 | 0.3 | 0.11 | 0.56 | 6.32 | 4.14 | 0.02 | 100.34 | Henderson1985CMP 89; 263
338 | rhyolite15 | Eu | Tracer | 973-1268 | 0.0001? | 4.3? |  | 0.11 |  | -4.39 | 3.9454 | 37590 | 4452 | 76.87 | 0.07 | 12.2 | 0.94 | 0.05 | 0.05 | 0.3 | 4.38 | 4.4 |  | 99.26 | Jambon1982JGR 87; 10797
339
340 | basalt10 | Gd | Tracer | 1544-1713 | 0.0001 |  |  |  |  | -14.21 | 3.9 | 16799 | 6267.12 | 49.68 | 2.59 | 12.7 | 11.05 | 0.17 | 9.46 | 10.79 | 2.31 | 0.48 |  | 99.23 | Magaritz1978GCA 42; 847
341 | jadeite melt | Gd | Tracer | 1573-1723 | 1.5 |  |  |  |  | -2.08 | 1.45736 | 42750 | 2408.8 | 59.45 |  | 25.22 |  |  |  |  | 15.33 |  |  | 100 | Nakamura1998GCA 62; 3151
342 | phonolite1 | Gd | Tracer | 1323-1523 | 0.5 |  |  | ≤0.07 |  | -5.86 | 5.74 | 33949 | 8342 | 59.8 | 0.78 | 19.52 | 2.95 |  | 0.66 | 3.86 | 5.5 | 7.31 |  | 100.38 | Behrens2009CG 259; 63
343 | wet phonolite1 | Gd | Tracer | 1323-1528 | 0.5 |  |  | 1.6-1.8 |  | -5.91 | 3.214 | 30248 | 4598 | 59.8 | 0.78 | 19.52 | 2.95 |  | 0.66 | 3.86 | 5.5 | 7.31 |  | 100.38 | Behrens2009CG 259; 63
344 | wet HA1 | Gd | Tracer | 1373-1673 | 0.5 |  |  | 4.5-5.2 |  | -11.99 | 1.00458 | 19867 | 1520 | 62.09 |  | 19.47 |  |  | 2.53 | 10.64 | 4.25 | 1.02 |  | 100 | Koepke2001GCA 65; 1481
345 | trachyte1 | Gd | Tracer | 1323-1527 | 0.5 |  |  | ≤0.1 |  | -15.04 | 1.5064 | 23008 | 2173.3 | 62.37 | 0.48 | 18.61 | 3.68 |  | 0.24 | 1.73 | 5.43 | 7.25 |  | 99.79 | Behrens2009CG 259; 63
346 | dry and wet phonolote1 | Gd | Tracer | 1323-1528 | 0.5 |  |  | 0-1.9 |  | lnD=-6.55-(33656-3294*sqrt(w))/T where T is in K and w is wt% of H2Ot | [14 empty] | This work
347 | dry and wet trachyte1 | Gd | Tracer | 1323-1528 | 0.5 |  |  | 0-1.7 |  | lnD=-13.60-(26366-5021*sqrt(w))/T where T is in K and w is wt% of H2Ot | [14 empty] | This work
348
349 | HR7+Na | Tb | Tracer | 1083-1473 | 0.0001 |  |  |  |  | -6.04 | 3.6718 | 30629 | 4530 | 66.15 |  | 9.62 |  |  |  |  | 20.59 | 3.64 |  | 100 | Mungall1999GCA 63; 2599
350 | HR7 (HPG8) | Tb | Tracer | 1410-1873 | 0.0001 |  |  |  |  | -8.95 | 1.2034 | 38248 | 1947.8 | 79.425 |  | 11.64 |  |  |  |  | 4.77 | 4.165 |  | 100 | Mungall1999GCA 63; 2599
351 | wet HR7 | Tb | Tracer | 1573-1873 | 1 |  |  | 3.6 |  | -15.29 | ∞ | 17641 | ∞ | 79.425 |  | 11.64 |  |  |  |  | 4.77 | 4.165 |  | 100 | Mungall1999GCA 63; 2599
352
353 | jadeite melt | Dy | Tracer | 1573-1723 | 1.5 |  |  |  |  | -1.93 | 2.06 | 43180 | 3404 | 59.45 |  | 25.22 |  |  |  |  | 15.33 |  |  | 100 | Nakamura1998GCA 62; 3151
354 | jadeite melt | Dy | Tracer | 1573-1723 | 0.75-2.0 |  |  |  |  | lnD = -1.93 -(46240-2040P)/T where T is in K and P is in GPa | [14 empty] | This work
355
356 | jadeite melt | Er | Tracer | 1573-1723 | 1.5 |  |  |  |  | -1.3 | 2.4676 | 44256 | 3711.6 | 59.45 |  | 25.22 |  |  |  |  | 15.33 |  |  | 100 | Nakamura1998GCA 62; 3151
357 | jadeite melt | Dy | Tracer | 1573-1723 | 0.75-2.0 |  |  |  |  | lnD = -1.30 -(47186-1953P)/T where T is in K and P is in GPa | [14 empty] | This work
358 | wet HA1 | Er | Tracer | 1373-1673 | 0.5 |  |  | 4.5-5.2 |  | -13.34 | 1.9 | 17895 | 2876 | 62.09 |  | 19.47 |  |  | 2.53 | 10.64 | 4.25 | 1.02 |  | 100 | Koepke2001GCA 65; 1481
359
360 | HB1 | Yb | Self | 1623-1773 | 0.0001 |  |  |  |  | -12.34 | 6.06 | 20310 | 10329.2 | 47.7 |  | 16 |  |  | 16.4 | 19.2 |  |  |  | 99.3 | LaTourrette1996GCA 60; 1329
361 | jadeite melt | Yb | Tracer | 1573-1723 | 1.5 |  |  |  |  | -1.71 | 3.5512 | 43717 | 5869.7 | 59.45 |  | 25.22 |  |  |  |  | 15.33 |  |  | 100 | Nakamura1998GCA 62; 3151
362 | wet HA1 | Yb | Tracer | 1373-1673 | 0.5 |  |  | 4.5-5.2 |  | -10.69 | 2.874 | 21840 | 4348 | 62.09 |  | 19.47 |  |  | 2.53 | 10.64 | 4.25 | 1.02 |  | 100 | Koepke2001GCA 65; 1481
363 | trachyte1 | Yb | Tracer | 1323-1527 | 0.5 |  |  | ≤0.1 |  | -15.68 | 1.7006 | 22478 | 2453.48 | 62.37 | 0.48 | 18.61 | 3.68 |  | 0.24 | 1.73 | 5.43 | 7.25 |  | 99.79 | Behrens2009CG 259; 63
364 | phonolite1 | Yb | Tracer | 1323-1523 | 0.5 |  |  | ≤0.07 |  | -4.91 | 4.2114 | 35927 | 6120.4 | 59.8 | 0.78 | 19.52 | 2.95 |  | 0.66 | 3.86 | 5.5 | 7.31 |  | 100.38 | Behrens2009CG 259; 63
365 | wet phonolite1 | Yb | Tracer | 1323-1528 | 0.5 |  |  | 1.6-1.8 |  | -7.24 | 3.4712 | 28635 | 4966.572 | 59.8 | 0.78 | 19.52 | 2.95 |  | 0.66 | 3.86 | 5.5 | 7.31 |  | 100.38 | Behrens2009CG 259; 63
366 | dry and wet phonolote1 | Yb | Tracer | 1323-1528 | 0.5 |  |  | 0-1.9 |  | lnD=-6.96-(33718-3570*sqrt(w))/T where T is in K and w is wt% of H2Ot | [14 empty] | This work
367 | dry and wet trachyte1 | Yb | Tracer | 1323-1528 | 0.5 |  |  | 0-1.7 |  | lnD=-14.19-(25867-4892*sqrt(w))/T where T is in K and w is wt% of H2Ot | [14 empty] | This work
368
369 | jadeite melt | Lu | Tracer | 1573-1723 | 1.5 |  |  |  |  | -0.95 | 3.78 | 45072 | 6248.72 | 59.45 |  | 25.22 |  |  |  |  | 15.33 |  |  | 100 | Nakamura1998GCA 62; 3151
370 | HR7+Na | Lu | Tracer | 1083-1473 | 0.0001 |  |  |  |  | -6.55 | ∞ | 30146 | ∞ | 66.15 |  | 9.62 |  |  |  |  | 20.59 | 3.64 |  | 100 | Mungall1999GCA 63; 2599
371 | HR7 (HPG8) | Lu | Tracer | 1410-1873 | 0.0001 |  |  |  |  | -8.07 | 3.22 | 39949 | 5206 | 79.425 |  | 11.64 |  |  |  |  | 4.77 | 4.165 |  | 100 | Mungall1999GCA 63; 2599
372 | wet HR7 | Lu | Tracer | 1573-1873 | 1 |  |  | 3.6 |  | -15.48 | ∞ | 17189 | ∞ | 79.425 |  | 11.64 |  |  |  |  | 4.77 | 4.165 |  | 100 | Mungall1999GCA 63; 2599
373
374 | HB1 | Ti | Self | 1623-1773 | 0.0001 |  |  |  |  | -10.08 | 2.23 | 24600 | 3800 | 47.7 |  | 16 |  |  | 16.4 | 19.2 |  |  |  | 99.3 | LaTourrette1996GCA 60; 1329
375 | basalt11(oliv diss) | Ti | SEBD | [6 empty] | -10.03 | 3.968 | 22303 | 6624.8 | 50.23 | 1.94 | 13.61 | 12.06 | 0.22 | 7.05 | 10.75 | 2.73 | 0.17 | 0.1 | 98.86 | Chen2008GCA 72; 4756
376 | basalt11(cpx diss) | Ti | SEBD | [6 empty] | -8.92 | 5.2658 | 25515 | 8624 | 50.23 | 1.94 | 13.61 | 12.06 | 0.22 | 7.05 | 10.75 | 2.73 | 0.17 | 0.1 | 98.86 | Chen2009GCA 73; 5730
377 | HR7+Na | Ti | Tracer | 1083-1473 | 0.0001 |  |  |  |  | -13.68 | 3.9656 | 20894 | 4892.8 | 66.15 |  | 9.62 |  |  |  |  | 20.59 | 3.64 |  | 100 | Mungall1999GCA 63; 2599
378 | wet rhyolite-trondhjemite | Ti | SEBD |  |  |  |  | 5 to 12 |  | -8.21 | 5.467 | 22388 | 6626.74 | [11 empty] | Hayden2007EPSL 258; 561
379 | HR7 (HPG8) | Ti | Tracer | 1410-1873 | 0.0001 |  |  |  |  | -9.16 | 2.9928 | 39776 | 4960 | 79.425 |  | 11.64 |  |  |  |  | 4.77 | 4.165 |  | 100 | Mungall1999GCA 63; 2599
380 | wet HR7 | Ti | Tracer | 1573-1873 | 1 |  |  | 3.61-3.67 |  | -12.72 | ∞ | 23748 | ∞ | 79.425 |  | 11.64 |  |  |  |  | 4.77 | 4.165 |  | 100 | Mungall1999GCA 63; 2599
381
382 | HB1 | Zr | Self | 1623-1773 | 0.0001 | air |  |  |  | -9.82 | 3.6972 | 25865 | 6299.4 | 47.6 |  | 16.4 |  |  | 16.9 | 19.4 |  |  |  | 100.3 | LaTourrette1997GCA 61; 755
383 | phonolite1 | Zr | Tracer | 1373-1523 | 0.5 |  |  | 0.03-0.07 |  | -2.76 | 5.759 | 40820 | 8369.72 | 59.8 | 0.78 | 19.52 | 2.95 |  | 0.66 | 3.86 | 5.5 | 7.31 |  | 100.38 | Behrens2009CG 259; 63
384 | wet phonolite1 | Zr | Tracer | 1323-1528 | 0.5 |  |  | 1.6-1.9 |  | -1.86 | 7.9702 | 37780 | 11404 | 59.8 | 0.78 | 19.52 | 2.95 |  | 0.66 | 3.86 | 5.5 | 7.31 |  | 100.38 | Behrens2009CG 259; 63
385 | wet HA1 | Zr | Tracer | 1373-1673 | 0.5 |  |  | 4.5-5.2 |  | -11.18 | 0.3614 | 22736 | 546.76 | 62.09 |  | 19.47 |  |  | 2.53 | 10.64 | 4.25 | 1.02 |  | 100 | Koepke2001GCA 65; 1481
386 | trachyte1 | Zr | Tracer | 1323-1527 | 0.5 |  |  | 0.04-0.1 |  | -10.12 | 22.7116 | 31977 | 32220 | 62.37 | 0.48 | 18.61 | 3.68 |  | 0.24 | 1.73 | 5.43 | 7.25 |  | 99.79 | Behrens2009CG 259; 63
387 | HR7+Na | Zr | Tracer | 1083-1473 | 0.0001 |  |  |  |  | -8.79 | 2.7968 | 29379 | 3450.6 | 66.15 |  | 9.62 |  |  |  |  | 20.59 | 3.64 |  | 100 | Mungall1999GCA 63; 2599
388 | rhyolite12(Ap diss) | Zr | Tracer | 1473-1773 | 0.8 |  |  |  |  | -2.26 | 4.552 | 49263 | 7389.04 | 76.1 | 0.1 | 13 | 0.7 |  | 0.1 | 0.5 | 3.7 | 4.8 |  | 99 | Harrison1983CMP 84; 66
389 | HR7 (HPG8) | Zr | Tracer | 1410-1873 | 0.0001 |  |  |  |  | -7.55 | 3.8688 | 42366 | 6396.8 | 79.425 |  | 11.64 |  |  |  |  | 4.77 | 4.165 |  | 100 | Mungall1999GCA 63; 2599
390 | wet HR7 | Zr | Tracer | 1573-1873 | 1 |  |  |  |  | -11.56 | ∞ | 25105 | ∞ | 79.425 |  | 11.64 |  |  |  |  | 4.77 | 4.165 |  | 100 | Mungall1999GCA 63; 2599
391
392 | phonolite1 | Hf | Tracer | 1373-1523 | 0.5 |  |  | .03-.07 |  | 4.01 | 10.501 | 51550 | 18390.54 | 59.8 | 0.78 | 19.52 | 2.95 |  | 0.66 | 3.86 | 5.5 | 7.31 |  | 100.38 | Behrens2009CG 259; 63
393 | wet phonolite1 | Hf | Tracer | 1423-1473 | 0.5 |  |  | 1.6-1.9 |  | -2.17 | 0.12452 | 37285 | 178.2 | 59.8 | 0.78 | 19.52 | 2.95 |  | 0.66 | 3.86 | 5.5 | 7.31 |  | 100.38 | Behrens2009CG 259; 63
394 | wet HA1 | Hf | Tracer | 1373-1673 | 0.5 |  |  | 4.5-5.2 |  | -12.547 | 2.5714 | 20586 | 3890.56 | 62.09 |  | 19.47 |  |  | 2.53 | 10.64 | 4.25 | 1.02 |  | 100 | Koepke2001GCA 65; 1481
395 | trachyte1 | Hf | Tracer | 1323-1523 | 0.5 |  |  | <0.1 |  | -8.94 | 11.982 | 33059 | 16999.4 | 62.37 | 0.48 | 18.61 | 3.68 |  | 0.24 | 1.73 | 5.43 | 7.25 |  | 99.79 | Behrens2009CG 259; 63
396 | HR7+Na | Hf | Tracer | 1083-1473 | 0.0001 |  |  |  |  | -10.82 | 1.32734 | 27830 | 1637.68 | 66.15 |  | 9.62 |  |  |  |  | 20.59 | 3.64 |  | 100 | Mungall1999GCA 63; 2599
397 | HR7 (HPG8) | Hf | Tracer | 1410-1873 | 0.0001 |  |  |  |  | -7.9 | 8.143 | 42614 | 13495.56 | 79.425 |  | 11.64 |  |  |  |  | 4.77 | 4.165 |  | 100 | Mungall1999GCA 63; 2599
398 | wet HR7 | Hf | Tracer | 1573-1873 | 1 |  |  | 3.6 |  | -10.48 | ∞ | 28724 | ∞ | 79.425 |  | 11.64 |  |  |  |  | 4.77 | 4.165 |  | 100 | Mungall1999GCA 63; 2599
399
400 | phonolite1 | Nb | Tracer | 1373-1523 | 0.5 |  |  | .03-.07 |  | -4.36 | 5.7706 | 37678 | 8386.78 | 59.8 | 0.78 | 19.52 | 2.95 |  | 0.66 | 3.86 | 5.5 | 7.31 |  | 100.38 | Behrens2009CG 259; 63
401 | wet phonolite1 | Nb | Tracer | 1423-1473 | 0.5 |  |  | 1.6-1.9 |  | 4.36 | 1.4 | 33106 | 2004 | 59.8 | 0.78 | 19.52 | 2.95 |  | 0.66 | 3.86 | 5.5 | 7.31 |  | 100.38 | Behrens2009CG 259; 63
402 | wet HA1 | Nb | Tracer | 1373-1673 | 0.5 |  |  | 4.5-5.2 |  | -11.93 | 0.2088 | 20974 | 316 | 62.09 |  | 19.47 |  |  | 2.53 | 10.64 | 4.25 | 1.02 |  | 100 | Koepke2001GCA 65; 1481
403 | trachyte1 | Nb | Tracer | 1323-1523 | 0.5 |  |  | <0.1 |  | -4.38 | 16.4552 | 38812 | 23344 | 62.37 | 0.48 | 18.61 | 3.68 |  | 0.24 | 1.73 | 5.43 | 7.25 |  | 99.79 | Behrens2009CG 259; 63
404 | HR7+Na | Nb | Tracer | 1083-1473 | 0.0001 |  |  |  |  | -13.03 | 7.3134 | 22022 | 9023.2 | 66.15 |  | 9.62 |  |  |  |  | 20.59 | 3.64 |  | 100 | Mungall1999GCA 63; 2599
405 | rhyolite1 | Nb | Tracer | 1171-1673 | 0.01-1 |  |  |  |  | -15.77 | 4.56994 | 21329 | 6066 | 71.56 | 0.26 | 7.69 | 8.06 | 0.32 | 0.01 | 0.27 | 7.11 | 4.25 | 0 | 99.53 | Baker1988JNCS 102; 62
406 | HR7 (HPG8) | Nb | Tracer | 1410-1873 | 0.0001 |  |  |  |  | -10.68 | 2.915 | 36266 | 4819.74 | 79.425 |  | 11.64 |  |  |  |  | 4.77 | 4.165 |  | 100 | Mungall1999GCA 63; 2599
407 | wet HR7 | Nb | Tracer | 1573-1873 | 1 |  |  | 3.6-3.7 |  | -11.21 | ∞ | 25331 | ∞ | 79.425 |  | 11.64 |  |  |  |  | 4.77 | 4.165 |  | 100 | Mungall1999GCA 63; 2599
408 | all dry melts | Nb | Tracer | 1083-1873 | ≤1 |  |  |  |  | lnD=-10.92-(81534X1+22351X2-28958-290P)/T where T is in KP is in GPa, X1=X(SA)=Si+Al and X2=X(NK)=Na+K | [14 empty] | This work
409
410 | HR7+Na | Ta | Tracer | 1083-1473 | 0.0001 |  |  |  |  | -9.18 | 7.78 | 27001 | 9598 | 66.15 |  | 9.62 |  |  |  |  | 20.59 | 3.64 |  | 100 | Mungall1999GCA 63; 2599
411 | HR7 (HPG8) | Ta | Tracer | 1410-1873 | 0.0001 |  |  |  |  | -12.41 | 2.8432 | 33792 | 4682.88 | 79.425 |  | 11.64 |  |  |  |  | 4.77 | 4.165 |  | 100 | Mungall1999GCA 63; 2599
412
413 | phonolite1 | Cr | Tracer | 1373-1523 | 0.5 |  |  | .03-.07 |  | -3.16 | 7.464 | 36322 | 10980 | 59.8 | 0.78 | 19.52 | 2.95 |  | 0.66 | 3.86 | 5.5 | 7.31 |  | 100.38 | Behrens2009CG 259; 63
414 | wet phonolite1 | Cr | Tracer | 1423-1473 | 0.5 |  |  | 1.7 |  | -12.97 | 12.909092 | 18666 | 19014 | 59.8 | 0.78 | 19.52 | 2.95 |  | 0.66 | 3.86 | 5.5 | 7.31 |  | 100.38 | Behrens2009CG 259; 63
415 | wet HA1 | Cr | Tracer | 1373-1673 | 0.5 |  |  | 4.5-5.2 |  | -7 | 4.192 | 27244 | 6342.6 | 62.09 |  | 19.47 |  |  | 2.53 | 10.64 | 4.25 | 1.02 |  | 100 | Koepke2001GCA 65; 1481
416
417 | HR7+Na | W | Tracer | 1083-1473 | 0.0001 |  |  |  |  | -11.53 | 1.3034 | 23495 | 1608 | 66.15 |  | 9.62 |  |  |  |  | 20.59 | 3.64 |  | 100 | Mungall1999GCA 63; 2599
418 | HR7 (HPG8) | W | Tracer | 1410-1873 | 0.0001 |  |  |  |  | -11.95 | 12.0088 | 33296 | 19778.6 | 79.425 |  | 11.64 |  |  |  |  | 4.77 | 4.165 |  | 100 | Mungall1999GCA 63; 2599
419
420 | basalt1 | Mn | Tracer | 1567-1671 | 0.0001 |  |  |  |  | -13.53 | 12.26 | 16182 | 19572.8 | 45.89 | 3.72 | 16.55 | 11.759 | 0.18 | 6.3 | 9.62 | 3.72 | 1.66 | 0.52 | 99.919 | Lowry1982CMP 80; 254
421 | andesite2 | Mn | Tracer | 1575-1676 | 0.0001 |  |  |  |  | -6.8 | 1.9736 | 29409 | 3203.44 | 57.76 | 0.85 | 19.14 | 6.281 | 0.11 | 3.45 | 6.27 | 4.31 | 1.79 | 0.2 | 100.161 | Lowry1982CMP 80; 254
422 | dacite4(pitchstone) | Mn | Tracer | 1573-1672 | 0.0001 |  |  |  |  | -10.59 | 4.8548 | 25306 | 7847.006 | 69 | 1.02 | 13.11 | 5.3 | 0.13 | 1 | 2.7 | 4.21 | 2.72 | 0.24 | 99.43 | Henderson1985CMP 89; 263
423 | pantellerite1 | Mn | Tracer | 1473-1575 | 0.0001 |  |  |  |  | -8.34 | ∞ | 22728 | ∞ | 69.2 | 0.44 | 10.75 | 8.5 | 0.3 | 0.11 | 0.56 | 6.32 | 4.14 | 0.02 | 100.34 | Henderson1985CMP 89; 263
424 | rhyolite1-rhyolite8 | Mn | SEBD | 1268-1673 | 0.01-1 |  |  |  |  | -14.02 | 9.7312 | 23122 | 13402 | 72.585 | 0.185 | 10.17 | 4.365 | 0.2 | 0.035 | 0.395 | 6.99 | 4.395 | 0 | 99.32 | Baker1988JNCS 102; 62
425 | all dry melts | Mn | Tracer and SEBD | 1268-1676 | 0.0001-0.02 |  |  |  |  | lnD = 1.15-15.44*X1-39.92*X2-23993/T where X1=Si+Ti+Al+P and X2=max(0,Na+K-Al) cation mole fractions | [14 empty] | This work
426
427 | basalt1 | Fe | Tracer | 1570-1675 | 0.0001 | 4.32 |  |  |  | -4.76 | 4.288 | 31936 | 6983.44 | 45.89 | 3.72 | 16.55 | 11.759 | 0.18 | 6.3 | 9.62 | 3.72 | 1.66 | 0.52 | 99.919 | Lowry1982CMP 80; 254
428 | andesite2 | Fe | Tracer | 1575-1674 | 0.0001 | 4.32 |  |  |  | -5.74 | 1.58 | 32950 | 2576 | 57.76 | 0.85 | 19.14 | 6.281 | 0.11 | 3.45 | 6.27 | 4.31 | 1.79 | 0.2 | 100.161 | Lowry1982CMP 80; 254
429 | wet HA1 | Fe | Tracer | 1373-1583 | 0.5 |  |  | 4.9-5.2 |  | -7.83 | 6.84 | 24421 | 10052.8 | 62.09 |  | 19.47 |  |  | 2.53 | 10.64 | 4.25 | 1.02 |  | 100 | Koepke2001GCA 65; 1481
430 | dacite4(pitchstone) | Fe | Tracer | 1576-1672 | 0.0001 | 4.32 |  |  |  | -14.35 | 3.24 | 21301 | 5260 | 69 | 1.02 | 13.11 | 5.3 | 0.13 | 1 | 2.7 | 4.21 | 2.72 | 0.24 | 99.43 | Henderson1985CMP 89; 263
431 | dry basalt-andesite-dacite | Fe | Tracer | 1570-1675 | 0.0001 | 4.32 |  |  |  | lnD = 5.3-17.64*X1-29879/T where X1=Si+Ti+Al+P (cation mole fractions) | [14 empty] | This work
432 | pantellerite1 | Fe | Tracer | 1475-1568 | 0.0001 | 4.32 |  |  |  | 3.5 | 7.80992 | 50497 | 11880.8 | 69.2 | 0.44 | 10.75 | 8.5 | 0.3 | 0.11 | 0.56 | 6.32 | 4.14 | 0.02 | 100.34 | Henderson1985CMP 89; 263
433 | dacite1&pantellerite1 | Fe | Tracer | 1475-1672 | 0.0001 | 4.32 |  |  |  | 1.65 | 5.5304 | 47461 | 8706 | [11 empty] | This work
434 | HR1 | Fe2+ | Tracer | 1516-1716 | 0.0001 |  |  |  |  | -9.33 | 4.286 | 30840 | 6816.8 | 71.55 |  | 19.1 | 0.625 |  |  |  | 8.75 |  |  | 100 | Dunn1990JGR 95; 15665
435 | HR1 | Fe2+ | Tracer | 1523-1723 | 0.6-2 |  |  |  |  | -10.31 | 4.114 | 26767 | 6742 | 71.55 |  | 19.1 | 0.625 |  |  |  | 8.75 |  |  | 100 | Dunn1990JGR 95; 15665
436 | rhyolite1-rhyolite8 | Fe | SEBD | 1173-1271 | 0.01-1 |  |  |  |  | -15.15 | 2 | 22245 | 2658 | 72.585 | 0.185 | 10.17 | 4.365 | 0.2 | 0.035 | 0.395 | 6.99 | 4.395 | 0 | 99.32 | Baker1988JNCS 102; 62
437
438 | basalt1 | Co | Tracer | 1567-1671 | 0.0001 |  |  |  |  | -9 | 2.5736 | 23672 | 4171.4 | 45.89 | 3.72 | 16.55 | 11.759 | 0.18 | 6.3 | 9.62 | 3.72 | 1.66 | 0.52 | 99.919 | Lowry1982CMP 80; 254
439 | basalt10 | Co | Tracer | 1553-1713 | 0.0001 |  |  |  |  | -11.86 | 0.74 | 18736 | 1196.6 | 49.68 | 2.59 | 12.7 | 11.05 | 0.17 | 9.46 | 10.79 | 2.31 | 0.48 |  | 99.3 | Hofmann1977JGR 82; 5432
440 | basalt1 & basalt3 | Co | Tracer | 1553-1713 | 0.0001 |  |  |  |  | -11.05 | 2.2896 | 20211 | 3706 | [11 empty] | This work
441 | andesite2 | Co | Tracer | 1572-1672 | 0.0001 |  |  |  |  | -4.34 | 3.5494 | 33550 | 5733.12 | 57.76 | 0.85 | 19.14 | 6.281 | 0.11 | 3.45 | 6.27 | 4.31 | 1.79 | 0.2 | 100.161 | Lowry1982CMP 80; 254
442 | dacite4(pitchstone) | Co | Tracer | 1573-1672 | 0.0001 |  |  |  |  | -13.97 | 7.2388 | 20002 | 11744.514 | 69 | 1.02 | 13.11 | 5.3 | 0.13 | 1 | 2.7 | 4.21 | 2.72 | 0.24 | 99.43 | Henderson1985CMP 89; 263
443 | pantellerite1 | Co | Tracer | 1473-1573 | 0.0001 |  |  |  |  | -19.59 | ∞ | 13337 | ∞ | 69.2 | 0.44 | 10.75 | 8.5 | 0.3 | 0.11 | 0.56 | 6.32 | 4.14 | 0.02 | 100.34 | Henderson1985CMP 89; 263
444 | basalt to pantellerite | Co | Tracer | 1473-1672 | 0.0001 |  |  |  |  | lnD = -15.72*X1-43.6*X2-21924/T where X1=Si+Ti+Al+P and X2=max(0,Na+K-Al) cation mole fractions | [14 empty] | This work
445
446 | phonolite1 | Ni | Tracer |  | 0.5 |  |  | .03-.07 |  | -1.87 | 6.18 | 37339 | 8907.2 | 59.8 | 0.78 | 19.52 | 2.95 |  | 0.66 | 3.86 | 5.5 | 7.31 |  | 100.38 | Behrens2009CG 259; 63
447 | wet phonolite1 | Ni | Tracer |  | 0.5 |  |  | 1.7 |  | -2.71 | 10.918 | 31533 | 16081.6 | 59.8 | 0.78 | 19.52 | 2.95 |  | 0.66 | 3.86 | 5.5 | 7.31 |  | 100.38 | Behrens2009CG 259; 63
448 | wet HA1 | Ni | Tracer |  | 0.5 |  |  | 4.5-5.2 |  | -10.35 | 2.5 | 21907 | 7572 | 62.09 |  | 19.47 |  |  | 2.53 | 10.64 | 4.25 | 1.02 |  | 100 | Koepke2001GCA 65; 1481
449 | trachyte1 | Ni | Tracer |  | 0.5 |  |  | <0.1 |  | -10.6 | 9.586 | 26134 | 13592 | 62.37 | 0.48 | 18.61 | 3.68 |  | 0.24 | 1.73 | 5.43 | 7.25 |  | 99.79 | Behrens2009CG 259; 63
450
451 | phonolite1 | Zn | Tracer | 1373-1523 | 0.5 |  |  | .03-.07 |  | -6.43 | 4.3188 | 30138 | 6276.6 | 59.8 | 0.78 | 19.52 | 2.95 |  | 0.66 | 3.86 | 5.5 | 7.31 |  | 100.38 | Behrens2009CG 259; 63
452 | wet HA1 | Zn | Tracer | 1373-1673 | 0.5 |  |  | 4.5-5.2 |  | -11.6 | 1.156 | 18663 | 1749.2 | 62.09 |  | 19.47 |  |  | 2.53 | 10.64 | 4.25 | 1.02 |  | 100 | Koepke2001GCA 65; 1481
453 | trachyte1 | Zn | Tracer | 1323-1523 | 0.5 |  |  | <0.1 |  | -18.06 | 33.542 | 16502 | 47560 | 62.37 | 0.48 | 18.61 | 3.68 |  | 0.24 | 1.73 | 5.43 | 7.25 |  | 99.79 | Behrens2009CG 259; 63
454 | wet trachyte1 | Zn | Tracer | 1373-1527 | 0.5 |  |  | 1.13-1.4 |  | -9.77 | 6.44 | 23333 | 9254.94 | 62.37 | 0.48 | 18.61 | 3.68 |  | 0.24 | 1.73 | 5.43 | 7.25 |  | 99.79 | Behrens2009CG 259; 63
455 | rhyolite1 | Zn | Tracer | 1171-1273 | 0-0.02 |  |  |  |  | -5.9 | 2.1678 | 33426 | 2642 | 71.56 | 0.26 | 7.69 | 8.06 | 0.32 | 0.01 | 0.27 | 7.11 | 4.25 | 0 | 99.53 | Baker1988JNCS 102; 62
456
457 | CMAS1 | Cd | Tracer | 1523-1623 | 0.0001 |  |  |  |  | 8.45 | 13.6572 | 51073 | 21468.52 | 48.8 |  | 15.6 |  |  | 10.7 | 24.6 |  |  |  | 99.8 | MacKenzie2008EPSL 269; 488
458
459 | basalt5 | Re | Tracer | 1523-1623 | 0.0001 | air |  |  |  | 6.88 | 6.894 | 51286 | 10838 | 48.1 | 1.1 | 15 | 12.2 | 0.2 | 8.1 | 12.2 | 2.3 | 0.1 | 0.1 | 99.3 | MacKenzie2006GCA 70; 5236
460
461 | HB1 | Th | Self | 1623-1773 | 0.0001 | air and Fe-FeO |  |  |  | -9.3 | 2.3748 | 26554 | 4037.2 | 47.6 |  | 16.4 |  |  | 16.9 | 19.4 |  |  |  | 100.3 | LaTourrette1997GCA 61; 755
462 | HR7 (HPG8) | Th | Tracer | 1473-1873 | 0.0001 |  |  | 0.02 |  | -7.05 | 3.2294 | 44331 | 5482 | 79.1 |  | 12.07 |  |  |  |  | 4.6 | 4.23 |  | 100 | Mungall1997GCA 61; 2237
463 | dry and wet HPG8 | Th | Tracer | 1273-1773 | ≤3.5 |  |  | ≤ 5 |  | lnD = -7.02-1.30u - (44682-1370P-7281u)/T where T is in K, P is in GPa, and u is sqrt of H2Ot wt% | [14 empty] | This work
464
465 | HB1 | U | Self | 1623-1773 | 0.0001 | air |  |  |  | -4.81 | 4.754 | 34268 | 8014 | 47.6 |  | 16.4 |  |  | 16.9 | 19.4 |  |  |  | 100.3 | LaTourrette1997GCA 61; 755
466 | HB1 | U | Self | 1673-1773 | 0.0001 | Fe-FeO |  |  |  | -7.32 | 1.1378 | 29659 | 1939.32 | 47.6 |  | 16.4 |  |  | 16.9 | 19.4 |  |  |  | 100.3 | LaTourrette1997GCA 61; 755
467 | HR7 (HPG8) | U | Tracer | 1473-1873 | 0.0001 |  |  | 0.02 |  | -6.7 | 1.698 | 43763 | 2882.8 | 79.1 |  | 12.07 |  |  |  |  | 4.6 | 4.23 |  | 100 | Mungall1997GCA 61; 2237
468 | dry and wet HPG8 | U | Tracer | 1273-1773 | ≤3.5 |  |  | ≤ 5 |  | lnD = -6.37-2.65u - (44729-1093P-8944u)/T where T is in K, P is in GPa, and u is sqrt of H2Ot wt% | [14 empty] | This work