## Suppl. Table 3-PGM CUAAC
Terrain | Locality or Massif | Country | Setting | Sequence (core to rim) | Occurrence | High T PGM assemblage | Low T PGM assemblage | References
Ural Platinum Belt | Nizhny Tagil | Russia | U | Dunite/Clinopyroxenite/Gabbro | Chromitite | Ferroan platinum (***) Tetraferroplatinum (***) Isoferroplatinum (***) PtFeNi2 (***) Iridium (*) Laurite (*) Hollingworthite (*) RhNiAs | Hollingworthite RhNiAs Pd3Pb2 | Cabri et al. (1996) Malitch & Talhammer (2002) Augé et al. (2005) Johan (2006)
[5 empty] | Placer | Ferroan platinum (***) Tetraferroplatinum (***) Isoferroplatinum (**) Osmium (*) Iridium (*) Laurite (*) | Tulameenite (**) Platinian copper (**) Irarsite (*) (Ir, Os, Fe, Pt, Ru, Ni)3(As, Sb)0.85S (*) Pd20S7 (*) Palladium (*)
Ural Platinum Belt | Uktus | Russia | U | Dunite/Clinopyroxenite/Gabbro | Chromitite | Isoferroplatinum (***) Osmium (*) Laurite (*) Erlichminanite (*) Cuproiridsite (*) Cuprorhodsite (*) Cooperite (*) Kashinite (*) | Tulameenite (**) Pt-Pd-Cu(*) Pd-Cu(*) Irarsite (*) RhSbS (*) Prassoite(*) Rh4S3 (*) Ir-Fe alloy (*) Ir-Fe oxide (*) | Garuti et al. (2002) Garuti et al. (2003) Zaccarini et al. (2013)
[5 empty] | Placer | Iridium (**) Irarsite (*) Hollingworthite (*) Platarsite (*) Laurite (*) Cuproiridstite (*) Kashinite (*) Tolovkite (*)
Ural Platinum Belt | Volkovsky | Russia | U | Dunite/ Wherlite/Clinopyroxenite/Gabbro | Suphides | Vysotskite (***) Kotulskite (**) Pd-rich electrurm (*) | Stillwaterite (**) PdAsTe (**) | Zaccarini et al. (2004)
Ural Platinum Belt | Kytlym | Russia | U | Dunite/Clinopyroxenite/Gabbronorite± amphibole-rich gabbro | Chromitite | Isoferroplatinum (***) Ferronickelplatinum(***) Pt(Fe,Ni,Cu) (***) Pt2.5 (Fe, Ni, Cu)1.5 (***) Osmium (*) Erlichmanite (*) Cooperite (*) Cuproiridsite (*) PGE-rich Mss (*) |  | Garuti et al. (2002) Zaccarini et al. (2011)
[5 empty] | Chromitite + amphibole-rich clinopyroxenite vein | Pt-Fe-Cu-(Ni) (***) | Rh-Te-Hg (*) Pt-Fe-Pd (*) Pd-Te (*) Pd-Fe-Cu-S (*) Hg-Pd-Pt-Cu (*) | Zaccarini et al. (2011)
Ural Platinum Belt | Kachkanar (Augé 2005 | Russia | U | Dunite/Pyroxenite/Magnetite-bearing Gabbro | Chromitite | Isoferroplatinum (***) |  | Augé et al. (2005)
Kryak-Kamchatka Platinum Belt | Galmoenan | Russia | U-A | Dunite/Wehrlite/Clinopyroxenite/Hornblendite/ Gabbro | Dunite/Pyroxenite/Gabbro | Isoferroplatinum (***) Osmium (**) Iridium (*) Laurite (*) Erlichmanite (*) | Teraferroplatinum (**) Tulameenite (**) Hongshiite (*) Pt-Cu (*) Sperrylite (*) Hollingworthite (*) Irarsite (*) | Tolstykh et al (2000) Tolstykh et al (2004) Tolstykh & Sidorov (2002) Nazimova et al. (2011)
[5 empty] | Chromitite-dunite | Isoferroplatinum (***) Osmium (**) Iridium (*) Laurite (*) Erlichmanite (*) | Teraferroplatinum (**) Tulameenite (**) Hongshiite (*) Pt-Cu (*) Sperrylite (*) Hollingworthite (*) Irarsite (*) Platarsite (*) Tolovkite (*) Braggite (*) Cooperite (*) Iridarsenite (*) Geversite (*) Malanite (*) Pt-Ni-Fe (*) Fe-Ir (*) Taimyrite (*) Cabriite (*) Menshikovite (*) Majakite (*) Kotulskite (*) Moncheite (*) Merenskyite (*) Zvyagintsevite (*) Froodite (*) Hessite (*) Sobolevskite (*)
[5 empty] | Placer | Isoferroplatinum (***) Osmium (**) Iridium (**) Laurite (*) Erlichmanite (*) | Pt-Fe-Cu (**) Osarsite (*) Hollingworthite (*)
British Columbia | Tulameen | Canada | A | Clinopyroxenite/Hornblendite/Gabbro | Chromitite | Isoferroplatinum (***) Tetraferroplatinum (***) Tulameenite (**) Laurite (*) Erlichmanite (*) | Geversite(**) Hollingworthite (**) Irarsite(**) Sperrylite (**) Pt-Cu (**) Pt oxide (*) Genkinite (*) Platinum (*) Stumpflite (*) | Harris & Cabri (1973) Cabri et al. (1973) Cabri & Hey (1974) Cabri & Feather (1975) Raicevie & Cabri (1976) Nixon et al. (1990) St. Louis et al. (1986) Barkov et al. (2005) Barkov et al. (2008)
[5 empty] | Placer | Isoferroplatinum (***) Tulameenite (**) Osmium (**) Tetraferroplatinum (*) Cooperite (*) Cuproiridsite (*) (Ir,Rh,Pt)S (*) Laurite (*) Erlichmanite (*) Iridium (**) Ruthenium (*) | Platinum (***) Genkinite (**) Pt-Cu (*) Hongshiite (*) Geversite (*) Hollingworthite (*) Kotulskite (*) Sperrylite (*) Tolovkite (*) RhSbS (*)
British Columbia | Turnagain | Canada | A | Dunite/Wherlite/Clinopyroxenite/Hornblendite | Ni-Cu-Fe sulfides (clinopyroxenite/hornblendite) | Kotulskite (**) Temagite (**) Sopchite (**) Sperrylite (**) |  | Nilson (1997) Brown et al. (2014)
Goodnews Bay | Red Mountain Ridge | Canada | A | Dunite/Pyroxenite/Magnetite-bearing Pyroxenite/ Hornblende-bearing pyroxenite |  | Isoferroplatinum (***) Osimum (*) Iridium (*) | Tetraferroplatinum (**) Tulameenite (**) Irarsite (*) Platarsite (*) Osarsite (*) | Toma & Murphy (1977) Tolstykh et al. (2002)
Prince of Wales Island | Salt Chuck | Canada | A | Magnetite-bearing clinopyroxenite/Gabbro | Ni-Cu-Fe sulfides (Magnetite-bearing clinopyroxenite) |  | Sudburyite (*) Melonite (*) Hongshiite (*) Testibiopalladinite (*) Genkinite (*) | Loney & Himmelberg (1992) Watkinson & Melling (1992)
| Fiefield | Australia | U-A | Dunite/ pyroxenite/Hornblendite/Gabbro-norite/Monzodiorite | Magnetite-bearing Cinopyroxenite | Isoferroplatinum (***) Erlichmanite (**) Tetraferroplatinum (**) Cooperite (**) Cuprorhodsite (**) Malanite (**) | Geversite (**) Sperrylite (**) Stumpflite (**) | Johan et al. (1989) Slansky et al. (1991)
[5 empty] | Placer | Isoferroplatinum (***) Osmium (***) Iridium (***) Laurite (**) Bowieite (**)
| Esmeraldas Province | Ecuador | U-A (?) | (?) | Placer | Platinum (***) Isoferroplatinum (***) Hongshiite (*) Osmium (*) Bowieite (*) Cuprorhodiste (*) Laurite (*) Erlichmanite (*) Cooperite (*) Braggite (*) Pt-As-Te (*) Pd-Cu-S (*) Pt-Cu-S (*) |  | Weisser & Schmidt-Thomé (1993)
Kompiam | Maramuni diorite | Papua New Guinea | U-A (?) | Serpentinite/Gabbro/Diorite | Placer | Ferroanplatinum (***) Osmium (**) |  | Johan et al. (2000)
Eastern Desert | Akarem | Egypt | U-A | Dunite/Lherzolite/Pyroxenites/Hornblendite | Ni-Cu-Fe sulfides | Merenskyite (***) Michenerite (**) Pd-bearing bismuthian melonite (**) |  | Helmy & Mogessi (2001)
Eastern Desert | Gharbia | Egypt | U-A | Harzburgite/Lherzolite/Pyroxenite/Norite/Gabbro | Ni-Cu-Fe sulfides | Michenerite (**) Melonite (**) Merenskytite (**) |  | Helmy (2004)
| Antonambao-Manamposty | Madagascar | U-A (?) |  | Placer | Isoferroplatinum (***) Osmium (**) Laurite (**) Erlichmanite (**) Hollingworthite (*) Kashinite (*) Cooperite (*) Braggite (*) Keitchconnite (*) Pt3Cu (*) Vincentite (*) Pd4S (Pd,Pt)2S (*) (Pd,Pt)3(Cu,Ni)S2 (*) (Rh,Ir)(Pt,Pd)(Cu,Ni)S4 (*) (Pd,Pt)2(Rh,Ir)(Cu,Ni)S4 (*) (Pd, Pt, Au)2Cu (*) (Pt,Pd, Rh, Os, Au, Cu)3S2 (*) PdS (*) | Ir oxide (*) | Augé & Legendre (1992)
Ethiopian Shield | Yubdo | Ethiopia | U-A | Dunite/Clinopyroxenite/Hornblendite | Chromitite | Isoferroplatinum (***) Tetraferroplatinum (**) Tulameenite (**) Osmium (*) Iridium (*) |  | Otteman & Augustithis (1967) Mogessie & Belete (2000) Belete et al. (2000) Jackson et al. (2005)
[5 empty] | Laterite | Isoferroplatinum (***) Osmium (**) Rh-Ir-Pt arsenide (**) (Os,Ir)S(**)
Aldan Shield | Kondyor | Russia | Al | Dunite/Wehrlite/Clinopyroxenite/Gabbro | Chromitite | Isoferroplatinum (***) Osmium (*) Laurite (*) Erlichmanite (*) Hollingworthite (*) Irarsite (*) Platarsite (*) Sperrylite (*) Tulameenite (*) Hongshiite (*) Geversite (*) |  | Rudashevsky et al. (1992) Rudashevsky et al. (1994) Rudashevsky et al. (1995) Malitch & Thalhammer (2002)
Placer
Aldan Shield | Inagli | Russia | Al | Dunite/ Wherlite/Clinopyroxenite/Gabbro | Placer | Isoferroplatinum (***) Iridium (*) Cuproiridisite (*) Irarsite (*) |  | Malich & Thalhammer (2002)
Aldan Shield | Guli | Russia | Al | Dunite/Wehrlite/Magnetite-bearing clinopyroxenite
| Zolotaya | Russia | U-A | Dunite/Hornblendite/Gabbro | Placer | Isoferroplatinum (***) Cooperite (**) Cuprorhodsite (**) Osmium (*) Iridium (*) Laurite (*) Erlichmanite (*) Cherepanovite (*) Iridarsenite (*) Irarsite (*) | Cooperite (**) Xingzhongite (*) | Scheka et al. (2004)
| Fadeevka | Russia | U-A |  | Placer | Pt-Fe (**) Pt-Os-Ir (*) Laurite (*) Cuprorhodsite (*) Cooperite (*) Tolovkite (*)
Concentrically-Zoned Types
A [Alaskan]
U [Uralian]
U-A [Uralian-Alaskan]
Al [Aldan]
*** Very frequent
** Frequent
* Rare
Note that PGM abundance was qualitatively determined from pictures and EMPA analyses provided in the paper, when number of grains was not reported.
References
Augé, T., Legendre, O., 1992. Pt-Fe nuggets from alluvial deposits in eastern Madagascar. The Canadian Mineralogist 30, 983-1004.
Augé,T., Genna, A., Legendre, O., 2005. Primary platinum mineralization in the Nizhny Tagil and Kachkanar Ultyramafic Complexes, Utrals, Russia: a genetic model for PGE concentration in chromite-rich zones. Economic Geology 100, 707-732.
Barkov, A.Y., Fleet, M., Nixon, G.T., Levson, V.M., 2005. Platinum-group minerals from five placer deposits in British Columbia, Canada. The Canadian Mineralogist 43, 1687-1710.
Barkov, A.Y., Martin, R.F., Fleet, M.E., Nixon, G.T., Levson, V.M., 2008. New data on associatations of platinum-group minerals in placer deposits of British Columbia, Canada. Mineralogy and Petrology 92, 0-29.
Belete, K.H., Mogessie, A., Hoinkes, G., 2000. Platinum and gold deposit of Yubdo mafic-ultramafics, Western Ethiopia: a late stage hydrothermal mineralization. In: Cluer, J.K et al., eds., Geology and Ore Deposits 2000: The great basin and beyond: Geological Society of Nevada Symposium Proceedings. 583-689.
Brown, J-B., Scoates, J.S., Nixon, G.T., Ames, D.E, 2014. Mineralogy of sulphide arsenide, and platinum group minerals from the DJ/DB Zone of the Turnagain Alaskan-type ultramafic intrusion, north-central British Columbia. Geological Survey Geological Fieldwork Paper no. 2014-1, 2014; p. 157-168.
Cabri, L.J., Feather, C.E., 1975. Platinum-iron alloys: a nomenclarutre based on a study of natural and sythetic alloys. The Cnadian Mineralogist 13, 117-126.
Cabri, L.J., Hey, M.H., 1974. Platiniridium-confirmation as a valid mineral species. The Canadian Mineralogist 12, 299-303.
Cabri, L.J., Owens, D.R., Laflamme, J.H.G., 1973. Tulameenite, a new platinum-iron-copper mineral from placers in the Tulameen River area, British Columbia. The Candian Mineralogist 12, 21-25.
Garuti, G., Pushkarev, E.V., Zaccarini, F., 2002. Composition and paragenesis of Pt alloys from chromitites of the Uralian-Alaskan-Type Kytlym and Utkus complexes, Northern and Central Urals, Russia. The Canadian Mineralogist 40, 357-376.
Garuti, G., Pushkarev, EV., Zaccarini, F., CAbella, R., Anikina, E., 2003. Chromite composition and platinum-group mineral assemblage in the Uktus Uralian-Alaskan-type complex (Central Urals, Russia). Mineralium Deposita 38, 312-326.
Harris, D.C., Cabri, L.J., 1973. The nomenclature of the natural alloys of osmium, iridium and ruthenium based on new compositional data of alloys from world-wide occurrences. The Canadian Mineralogist 12, 104-112.
Helym, H.M., 2004. Cu-Ni-PGE mineralization in the Genina Gharbia Mafic-Ultramafic Intrusion, Eastern Desert, Egypt. The Canadian Mineralogist 42, 351-370.
Helmy, H.M., Mogessie., 2001. Gabbro Akarem, Eastern Desert, Egypt: Cu-Ni-PGE mineralization in a concentrically zoned mafic-ultramafic complex. Mineralium Deposita 36, 58-71.
Jackson, M. T., Prichard, H. M., Fishe, P. C., Bowles, J. F. W., Belete, K. H., 2005. Chrome spinel compositions complexes of the East African bearing Alaskan-type intrusions. In Platinum-group elements - grom genesis to benefaction and environmental impact, Eds. T.O. Törmänen and T.T. Alapieti, 10th International Pt Symposium Finland - Extended Abstracts Vol. 381-384
Loney, R.A., Himmelberg, G.R., 1992. Petrogenesis of the Pd-rich intrusion at Salt Chuck, Prince of Wales Island: an early Paleozoic alaskan-type ultramafic Body. The Canadian Mineralogist 30, 1005-1022.
Malitch, K., Thalhammer., OAR., 2002. Pt-Fe nuggets derived from clinopyproxenite-dunite massifs, Russia: A structural, compositional and osmium-isotope study. The Canadian Mineralogist 40, 395-418.
Mogessie, A., Belete, K.H., Platinum and gold mineralization in the Yubdo mafic-ultramafic rocks Western Ethiopia: historical perspective and some new results. Chronique de la Recherché Minière 540, 53-62.
Nazimova, Y.V., Zaytsev, V.P., Petrov, S.V., 2011. The Galmoenan massif, Kamchatka, Russia: geology, PGE mineralization, applied mineralogy and beneficiation. The Canadian Mineralogist 49, 1433-1453.
Nixon, G.T., Cabri, L.J., Laflame, G.J.H., 1990. Platinum-group eement mineralization in lode and placer deposits associated with the Tulameen Alaskan-type complex, British Columbia. The Canadian Mineralogist 28, 503-535.
Nixon, G.T., 1997. Ni-Cu sulfide mineralization in the Turnagain Alaskan-type complex: a unique magmatic environment. Geological Fieldwork 1997, Paper 1998-1.
Johan, A., 2000. Platinum nuggets from the Kompian area, Enga Province, Papua New Guinea: evidence fro an Alaskan-type complex. Mineralogy and Petrology 68, 159-176.
Johan, Z.,2005. Platinum-group minerals from placers related to the Nizhni Tagil (Middle Urals, Russia) Uralian-alaskan-type ultramafic complex: ore-mineralogy and study of silicate inclusions in (Pt, Fe) alloys. Mineralogy and Petrolgy 87, 1-30.
Johan, Z., Onenstetter, M., Slansky, E., Barron, L.M., Suppel, D., 1989. Platinum mineralization in the Alaskan-type intrusive complexes near Fifield, New South Wales, Australia. Part 1. Platinum-group minerals in clinopyroxenites of the Kelvin Grove prospect, Owendale intrusion. Mineralogy and Petrolgogy 40, 289-309.
Otteman, J., Augustithis, S.S., 1967. Geochemistry and origin of "platinum-nuggets" in lateritic covers from ultrabasic rocks and birbirites of W. Ethiopia. Mineralium Deposita 1, 269-277.
Raicevic, D., Cabri, L.J., 1976. Mineralogy and concentration of Au- and Pt-bearing placers from the Tulameen River area in British Columbia. Candian Institute Mining Metallurgy Bulletin 69, 111-119.
Scheka, G.G., Vrzhosek, A.A., Lehmann, B., Tolstykh, N.D., 2004. Associations of platinum-group minerals from the Zolotaya gold placer, Primorye, Russian Far East. The Canadian Mineralogist 42, 583-5999.
Slansky, E.., Johan, Z., Ohnenestetter, M., Barron, L.M., Suppel, D. 1991. Platinum mineralization in the Alaska-type intrusive complees near Fifield, N.S.W., Australia. Part 2. Platinum-group minerals in placer deposits at Fifield. Mineralogy and Petrology 43, 161-180.
St. Louis, R.M., Nesbitt, B.E., Morton, R.D., 1986. Geochemistry of platinum-group elements in the Tulameen ultramafic complex, southern British Columbia. Economic Geology 81, 961-973.
Tolstykh, N.D., Sidorov, E.G., Laajoki, K.V.O., Krivenko, A., Podlipskiy, M., 2000. The association of platinum-group minerals in placers of the Pustaya River, Kamchatka, Russia. The Canadian Mineralogist 38, 1251-1264.
Tolstykh, N.D., Sidorov, E.G., 2002. Platinum-group element minerals in lode and plaers associated with Galmoenan complex (Ural- Alaska-type), Koryak-Mamchatka region, Russia. 9th Platinum Symposium
Tolstykh, N. D., Foley, J. Y., Sidorov, E.G., Laajoki, K.V.O., 2002. Composition of the platinum-group minerals in the Salmon River Placer Deposit, Goodnews Bay, Alaska. The Canadian Mineralogist 40, 463-471.
Tolstykh ND, Sidorov EG, Kozlov AP (2004) Platinum-group minerals in lode and placer deposits associated with the Ural-Alaskan-type Gal'Moenan Complex, Koryak-Kamchatka Platinum Belt, Russia. Can Mineral 42:619-630.
Toma, S.A., Murphy, S., 1977. The composition and properties of some native platinum concentrates from different localities. The Canadian Mineralogist 15, 59-69.
Watkinson, D.H., Melling, D.R., 1992. Hydrothermal origin of platinum-group Mineralization in low-temperature, cooper sulfide-rich assemblages, Salt Chuck Intrusion, Alaska. Economic Geology 87, 175-184.
Weiser, T., Schmidt-Thomé, M., 1993. Platinum-group minerals from the Santiago River, Esmeraldas province, Ecuador. The Canadian Mineralogist 31, 61-73.
Zaccarini, F.,m Pushkarev, E., Garuti, G., Krause, J., Dvornik, G.P., Stanley, C., Bindi, L., Platinum-group minerals (PGM) nuggets from alluvial-eluvial placers deposits in the concentrically zoned mafic-ultramaif Uktus complex (Central Urals, Russia). European Journal of Mineralogy 25, 519-513.
Common Platinum-Group Minerals in Concentrically Zoned Uralian-Alaskan-Aldan type complexes (listed in alphabetic order)
1. Laurite (RuS2)
2. Merenskyite (PdTe2)
3. Moncheite (PtTe2)
4. Potarite (PdHg)
5. Prassoite (Rh17S15)
6. Tetraferroplatinum (PtFe) Pt(Fe,Ni,Cu)
*Note that the existence of PGE-oxides (e.g. Pt-oxide) has been called into question (Hattori et al. 2010). These phases are included here for complete representation of previous workers observations, but do not imply a suggestion on the part of the current authors that these phases exist.