## Al-tobermorite
Supplemental Table S2: Compositions of tobermorite from electron microprobe analyses in the geologic literature.
Jackson et al. 2013, American Mineralogist, AM-13-1003 |  | Weight% Oxide | [11 empty] | Atoms per Formula Unit | [11 empty] | Ternary Plotting Coordinates
Sample | Location | SiO2 | TiO2 | Al2O3 | Cr2O3 | Fe2O3 | FeO | MnO | MgO | CaO | Na2O | K2O | Total | Si | Ti | Al | Cr | Fe3+ | Fe2+ | Mn | Mg | Ca | Na | K | Sum | Ca/(Ca+Al+Si) | Al/(Ca+Al+Si) | Si/(Ca+Al+Si)
(1) Surtsey1 | Surtsey, Iceland | 45.2 | 0 | 5.6 | 0 | 0 | 0 | 0 | 0 | 32.2 | 1.17 | 0.5 | 84.67 | 5.307756 | 0 | 0.7750296 | 0 | 0 | 0 | 0 | 0 | 4.051298 | 0.2663851 | 0.07490499 | 10.47537 | 39.97695 | 7.647752 | 52.38
(1) Surtsey2 | Surtsey, Iceland | 43.8 | 0 | 6.3 | 0 | 0 | 0 | 0 | 0 | 32 | 1.44 | 0.54 | 84.08 | 5.200205 | 0 | 0.8815453 | 0 | 0 | 0 | 0 | 0 | 4.070635 | 0.3314823 | 0.08179153 | 10.56566 | 40.09535 | 8.683135 | 51.22151
(1) Surtsey3 | Surtsey, Iceland | 44 | 0 | 5 | 0 | 0 | 0 | 0 | 0 | 34.3 | 0.84 | 0.46 | 84.6 | 5.226534 | 0 | 0.6999851 | 0 | 0 | 0 | 0 | 0 | 4.36537 | 0.1934603 | 0.06970873 | 10.55506 | 42.41563 | 6.801328 | 50.78304
(1) Surtsey4 | Surtsey, Iceland | 42.5 | 0 | 3.3 | 0 | 0 | 0 | 0 | 0 | 32.5 | 0.41 | 1.11 | 79.82 | 5.364422 | 0 | 0.4909142 | 0 | 0 | 0 | 0 | 0 | 4.395245 | 0.1003389 | 0.1787414 | 10.52966 | 42.87801 | 4.789136 | 52.33285
(2) Puyuhuapi2 | Puyuhuapi, Chile | 50.45 | 0.01 | 3.16 | 0 | 0.92 | 0 | 0.03 | 0.49 | 32.01 | 0.49 | 0.24 | 87.8 | 5.614033 | 0.0008368325 | 0.4144371 | 0 | 0.1187283 | 0 | 0.002827667 | 0.08128825 | 3.8165 | 0.105721 | 0.03407166 | 10.18844 | 38.76599 | 4.209633 | 57.02438
(2) Puyuhuapi3 | Puyuhuapi, Chile | 51.46 | 0.06 | 3.72 | 0 | 0.85 | 0 | 0.03 | 0.5 | 32.09 | 0.55 | 0.32 | 89.58 | 5.602773 | 0.004912575 | 0.4773467 | 0 | 0.1073259 | 0 | 0.002766609 | 0.0811561 | 3.743422 | 0.1161041 | 0.04444792 | 10.18025 | 38.10664 | 4.859212 | 57.03415
(2) Puyuhuapi4 | Puyuhuapi, Chile | 49.52 | 0.09 | 3.87 | 0 | 1.27 | 0 | 0.01 | 0.74 | 30.67 | 0.69 | 0.41 | 87.27 | 5.535695 | 0.007565868 | 0.5098709 | 0 | 0.1646447 | 0 | 0.0009468578 | 0.1233222 | 3.673424 | 0.149552 | 0.05847141 | 10.22349 | 37.79636 | 5.24613 | 56.95751
(2) Puyuhuapi5 | Puyuhuapi, Chile | 50.41 | 0.05 | 3.59 | 0 | 1.29 | 0 | 0.03 | 0.74 | 32.82 | 0.45 | 0.38 | 89.76 | 5.507122 | 0.004107738 | 0.4622322 | 0 | 0.1634369 | 0 | 0.002776019 | 0.1205196 | 3.841602 | 0.09531736 | 0.05296144 | 10.25008 | 39.15625 | 4.711387 | 56.13237
(2) Puyuhuapi6 | Puyuhuapi, Chile | 51.5 | 0.17 | 4.38 | 0 | 1.34 | 0 | 0 | 0.85 | 30.62 | 0.74 | 0.39 | 89.99 | 5.55366 | 0.01378623 | 0.5566777 | 0 | 0.1675827 | 0 | 0 | 0.1366498 | 3.537879 | 0.1547231 | 0.05365434 | 10.17461 | 36.66874 | 5.769747 | 57.56151
(2, 3) Tobermory7 | Tobermory, Isle of Mull, Scotland | 46.51 | 0 | 2.4 | 0 | 2.88 | 0 | 0 | 0.47 | 33.4 | 0.36 | 1.45 | 87.47 | 5.314161 | 0 | 0.3231896 | 0 | 0.381622 | 0 | 0 | 0.0800579 | 4.088845 | 0.07975215 | 0.2113609 | 10.47899 | 42.03951 | 3.322878 | 54.63761
(2, 3) Tobermory8 | Tobermory, Isle of Mull, Scotland | 46.62 | 0 | 3.9 | 0 | 1.68 | 0 | 0 | 0 | 33.98 | 0.89 | 0.57 | 87.64 | 5.301835 | 0 | 0.5227286 | 0 | 0.2215724 | 0 | 0 | 0 | 4.140408 | 0.1962436 | 0.08269838 | 10.46549 | 41.54962 | 5.245661 | 53.20472
(2, 3) LochArnoth9 | Loch Arnoth Scotland | 46.17 | 0 | 4.26 | 0 | 0.15 | 0 | 0 | 0 | 35.15 | 0.56 | 0.25 | 86.54 | 5.333898 | 0 | 0.5800323 | 0 | 0.02009688 | 0 | 0 | 0 | 4.350869 | 0.1254366 | 0.03684623 | 10.44718 | 42.3863 | 5.650693 | 51.96301
(4) Skye8 | Isle of Skye, Scotland | 48.08 | 0 | 3.96 | 0 | 0.01111358 | 0 | 0 | 0.03 | 35.24 | 0.03 | 0.03 | 87.38111 | 5.454786 | 0 | 0.5295002 | 0 | 0.001315727 | 0 | 0 | 0.005074023 | 4.28366 | 0.00659912 | 0.004342129 | 10.28528 | 41.71876 | 5.156827 | 53.12441
(4) Skye9 | Isle of Skye, Scotland | 46.88 | 0 | 4.04 | 0 | 0.01111358 | 0 | 0 | 0.03 | 34.6 | 0.02 | 0.03 | 85.61111 | 5.432431 | 0 | 0.5517543 | 0 | 0.001343876 | 0 | 0 | 0.005182577 | 4.295844 | 0.004493535 | 0.004435025 | 10.29548 | 41.78825 | 5.367244 | 52.84451
(4) Skye10 | Isle of Skye, Scotland | 46.33 | 0 | 4.2 | 0 | 0 | 0 | 0 | 0.03 | 35.03 | 0.04 | 0.02 | 85.65 | 5.382763 | 0 | 0.5751088 | 0 | 0 | 0 | 0 | 0.005196156 | 4.360627 | 0.009010616 | 0.00296443 | 10.33567 | 42.26028 | 5.57357 | 52.16615
(5) Wessels Mine | Wessels Mine, South Africa | 47.44 | 0 | 0 | 0 | 0 | 0 | 0 | 0 | 36.53 | 0 | 0 | 83.97 | 5.663653 | 0 | 0 | 0 | 0 | 0 | 0 | 0 | 4.672695 | 0 | 0 | 10.33635 | 45.20644 | 0 | 54.79356
(6) Fuka1 | Fuka, Japan | 46.55 | 0.01 | 0.36 | 0 | 0.01 | 0 | 0.06 | 0.11 | 39.04 | 0.02 | 0.1 | 86.26 | 5.480675 | 0.0008853991 | 0.04995449 | 0 | 0.001365422 | 0 | 0.005983549 | 0.01930745 | 4.924816 | 0.004565579 | 0.01502044 | 10.50257 | 47.10288 | 0.4777845 | 52.41934
(6) Fuka2 | Fuka, Japan | 48.98 | 0.03 | 1.03 | 0 | 0.03 | 0 | 0.03 | 0.04 | 37.9 | 0.01 | 0.02 | 88.07 | 5.574101 | 0.00256745 | 0.13815 | 0 | 0.003959403 | 0 | 0.002891815 | 0.006786314 | 4.621267 | 0.002206518 | 0.002903717 | 10.35483 | 44.72114 | 1.336912 | 53.94195
(6, 7) Fuka3 | Fuka, Japan | 46.7 | 0 | 2.2 | 0 | 0 | 0 | 0 | 0 | 37.3 | 0.1 | 0.1 | 86.4 | 5.437561 | 0 | 0.3019031 | 0 | 0 | 0 | 0 | 0 | 4.653309 | 0.02257557 | 0.01485441 | 10.4302 | 44.77447 | 2.904934 | 52.3206
(7) Fuka6 | Fuka, Japan | 45.12 | 0 | 3.31 | 0 | 0.23 | 0 | 0 | 0.04 | 35.24 | 0.24 | 0.23 | 84.41 | 5.359939 | 0 | 0.4634218 | 0 | 0.03168626 | 0 | 0 | 0.007083838 | 4.48531 | 0.05527814 | 0.03485674 | 10.43757 | 43.51007 | 4.495456 | 51.99447
(6, 7) Crestmore | Crestmore, California | 43.34 | 0 | 0.39 | 0 | 0 | 0 | 0 | 0 | 34.64 | 0.05 | 0.32 | 78.74 | 5.559236 | 0 | 0.05895878 | 0 | 0 | 0 | 0 | 0 | 4.76069 | 0.01243505 | 0.0523654 | 10.44368 | 45.86899 | 0.5680647 | 53.56294
(7) Crestmore | Crestmore, California | 43.17 | 0 | 0.1 | 0 | 0.02 | 0 | 0 | 0.05 | 36.43 | 0 | 0 | 79.77 | 5.496803 | 0 | 0.01500672 | 0 | 0.002953321 | 0 | 0 | 0.009491089 | 4.969963 | 0 | 0 | 10.49422 | 47.41529 | 0.1431697 | 52.44154
BAI3A H1 | Baianus Sinus | 38.7272 | 0 | 7.11536 | 0 | 0 | 0 | 0 | 0.175935 | 34.9725 | 0.711718 | 1.01859 | 82.721303 | 4.799425 | 0 | 1.039268 | 0 | 0 | 0 | 0 | 0.03250448 | 4.643715 | 0.1710143 | 0.1610426 | 10.84697 | 44.30008 | 9.914404 | 45.78552
BAI3A H2 | Baianus Sinus | 39.723 | 0 | 6.99153 | 0 | 0 | 0 | 0 | 0.209328 | 35.1822 | 0.56327 | 0.971371 | 83.640699 | 4.852433 | 0 | 1.006578 | 0 | 0 | 0 | 0 | 0.03812086 | 4.604752 | 0.1334091 | 0.1513808 | 10.78667 | 44.00666 | 9.619656 | 46.37369
BAI3A H3 | Baianus Sinus | 38.9645 | 0 | 7.10597 | 0 | 0 | 0 | 0 | 0.064053 | 35.0635 | 1.18018 | 1.04709 | 83.425293 | 4.796842 | 0 | 1.031021 | 0 | 0 | 0 | 0 | 0.01175557 | 4.624954 | 0.2816995 | 0.1644518 | 10.91072 | 44.246 | 9.863569 | 45.89043
BAI3A P1 | Baianus Sinus | 39.4887 | 0 | 7.30037 | 0 | 0 | 0 | 0 | 0.360811 | 34.6688 | 1.46316 | 1.15608 | 84.437921 | 4.796589 | 0 | 1.045111 | 0 | 0 | 0 | 0 | 0.06533672 | 4.51195 | 0.3445902 | 0.1791496 | 10.94273 | 43.57835 | 10.09413 | 46.32752
BAI3A P2 | Baianus Sinus | 39.107 | 0 | 7.11017 | 0 | 0 | 0 | 0 | 0.239622 | 34.8503 | 1.64338 | 1.19055 | 84.141022 | 4.782507 | 0 | 1.024799 | 0 | 0 | 0 | 0 | 0.04368635 | 4.566395 | 0.3896643 | 0.1857449 | 10.9928 | 44.01895 | 9.87882 | 46.10223
BAI3A E1 | Baianus Sinus | 38.6243 | 0 | 6.70744 | 0 | 0 | 0 | 0 | 0.680423 | 33.9329 | 0.735708 | 0.935107 | 81.615878 | 4.836069 | 0 | 0.9897976 | 0 | 0 | 0 | 0 | 0.1270073 | 4.552172 | 0.178603 | 0.1493693 | 10.83302 | 43.86351 | 9.537424 | 46.59907
BAI3A E2 | Baianus Sinus | 38.6418 | 0 | 7.03352 | 0 | 0 | 0 | 0 | 0.166571 | 34.4884 | 1.40876 | 1.01868 | 82.757731 | 4.795242 | 0 | 1.028688 | 0 | 0 | 0 | 0 | 0.03081559 | 4.585556 | 0.3389547 | 0.1612721 | 10.94053 | 44.05171 | 9.882216 | 46.06608
BAI3A D2 | Baianus Sinus | 39.0221 | 0 | 7.13623 | 0 | 0.241559 | 0 | 0 | 0.09036 | 33.7803 | 2.15019 | 0.912076 | 83.332815 | 4.805414 | 0 | 1.03573 | 0 | 0.02238496 | 0 | 0 | 0.01658877 | 4.45707 | 0.5133913 | 0.1432912 | 10.99387 | 43.28003 | 10.05738 | 46.66259
BAI3A D2 2 | Baianus Sinus | 40.5746 | 0 | 7.10883 | 0 | 0 | 0 | 0 | 0.044689 | 35.0062 | 1.85118 | 0.837836 | 85.423335 | 4.858536 | 0 | 1.003245 | 0 | 0 | 0 | 0 | 0.007977553 | 4.491195 | 0.4297851 | 0.1279907 | 10.91873 | 43.38072 | 9.690402 | 46.92888
ANZ1 L2 | Portus Neronis | 39.395 | 0 | 7.71983 | 0 | 0 | 0 | 0 | 1.75561 | 32.898 | 1.70081 | 0.734548 | 84.203798 | 4.759994 | 0 | 1.099337 | 0 | 0 | 0 | 0 | 0.316236 | 4.258931 | 0.3984489 | 0.113228 | 10.94618 | 42.09153 | 10.86488 | 47.04359
ANZ1 L3 | Portus Neronis | 39.9048 | 0 | 8.09571 | 0 | 0.230403 | 0 | 0 | 1.73393 | 32.3926 | 2.50924 | 0.913136 | 85.779819 | 4.749573 | 0 | 1.135644 | 0 | 0 | 0 | 0 | 0.3076656 | 4.130866 | 0.5790594 | 0.1386542 | 11.04146 | 41.24233 | 11.3382 | 47.41947
(1) Jakobsson & Moore 1986
(2) Aquirre et al. 1998
(3) Claringbull and Hey 1952, in Aguirre et al. 1998
(4) Livingstone 1988
(5) Hoffman and Armbruster 1997; see also Merlino et al. 2001
(6) Henmi and Kusachi 1992
(7) Mitsuda and Taylor 1978
Baianus Sinus and Portus Neronis: This study