## Supp. Table 1_Major Elements
Supplementary Table 1. Major element analyses of standard glasses.
Sample | EXP51 | EXP54 | IDDP | EXP 2170 | MT3 | CD10D2 | N. Coulee | MC84-df | MC84-t | 88S7 | F13 | F33 | F40 | BA2065 | BA2066 | BA2068 | BA2070 | SB872-4 | SB872-3 | SB2329
SiO2 | 76.1 | 76.1 | 76.47 | 75.6 | 74.83 | 75.28 | 76.45 | 76.45 | 76.45 | 75.83 | 68 | 68 | 68 | 52.29 | 52.29 | 52.29 | 52.29 | 49.2 | 49.2 | 49.2
TiO2 | 0.07 | 0.07 | 0.33 | 0.08 | 0.14 | 0.13 | 0.059 | 0.059 | 0.059 | 0.1 | 0.65 | 0.65 | 0.65 | 1.22 | 1.22 | 1.22 | 1.22 | 1.19 | 1.19 | 1.19
Al2O3 | 12.66 | 12.66 | 12.02 | 12.4 | 13.89 | 13.99 | 12.32 | 12.32 | 12.32 | 12.42 | 15.29 | 15.29 | 15.29 | 18.37 | 18.37 | 18.37 | 18.37 | 17.1 | 17.1 | 17.1
MgO | 0.03 | 0.03 | 0.19 | 0.03 | 0.26 | 0.24 | 0.01 | 0.01 | 0.01 | 0 | 0.89 | 0.89 | 0.89 | 4.72 | 4.72 | 4.72 | 4.72 | 8.27 | 8.27 | 8.27
FeO | 1.03 | 1.03 | 2.75 | 0.94 | 1.34 | 1.28 | 1.02 | 1.02 | 1.02 | 0.63 | 4.79 | 4.79 | 4.79 | 9.67 | 9.67 | 9.67 | 9.67 | 9.31 | 9.31 | 9.31
MnO | 0.05 | 0.05 | 0.07 | 0.07 | 0.06 | 0.24 | 0.06 | 0.06 | 0.06 | 0.04 | 0.19 | 0.19 | 0.19 | 0.2 | 0.2 | 0.2 | 0.2 | 0.16 | 0.16 | 0.16
CaO | 0.59 | 0.59 | 1.35 | 0.54 | 1.46 | 1.41 | 0.52 | 0.52 | 0.52 | 0.52 | 2.57 | 2.57 | 2.57 | 8.93 | 8.93 | 8.93 | 8.93 | 10.1 | 10.1 | 10.1
Na2O | 4.07 | 4.07 | 3.79 | 4.17 | 4.2 | 3.91 | 3.8 | 3.8 | 3.8 | 3.7 | 5.53 | 5.53 | 5.53 | 3.4 | 3.4 | 3.4 | 3.4 | 2.92 | 2.92 | 2.92
K2O | 4.68 | 4.68 | 3.05 | 4.72 | 3 | 3.18 | 4.75 | 4.75 | 4.75 | 5.08 | 2.28 | 2.28 | 2.28 | 0.62 | 0.62 | 0.62 | 0.62 | 0.48 | 0.48 | 0.48
P2O5 | 0.03 | 0.03 |  | 0.01 | 0.06 | [5 empty] | 0.17 | 0.17 | 0.17 | 0.29 | 0.29 | 0.29 | 0.29 | 0.18 | 0.18 | 0.18
Total | 99.31 | 99.31 | 100.02 | 98.56 | 99.24 | 99.66 | 98.989 | 98.989 | 98.989 | 98.32 | 100.36 | 100.36 | 100.36 | 99.71 | 99.71 | 99.71 | 99.71 | 98.91 | 98.91 | 98.91
Reference | Mangan and Sisson (2000) | Mangan and Sisson (2000) | Zierenberg et al. (2013) | Lautze et al. (2011) | Lowenstern et al. (2012) | Lowenstern et al. (2012) | Newman et al. (1988) | Newman et al. (1988) | Newman et al. (1988) | Christiansen (2001) | Mangan and Sisson (2005) | Mangan and Sisson (2005) | Mangan and Sisson (2005) | Mangan et al. (2009) | Mangan et al. (2009) | Mangan et al. (2009) | Mangan et al. (2009) | Blatter et al. (2013) | Blatter et al. (2013) | Blatter et al. (2013)
Sample name in Original Pub | Panum Crater Dome | Panum Crater Dome | Melt-1 (Anhydrous normalized) | Rhyolite MC78-58 (panum crater) | MT3 | C10-D2_glass-02-1 | "This study" | "This study" | "This study" | 7YC-288A | Natural Fisher Dacite | Natural Fisher Dacite | Natural Fisher Dacite | 03S75M1 (Pavlof) | 03S75M1 (Pavlof) | 03S75M1 (Pavlof) | 03S75M1 (Pavlof) | 01SB-872 | 01SB-872 | 01SB-872
Table # in original Pub | 1 | 1 | 1 | 1 | 1 | Supplement Table1 | 2 | 2 | 2 | 4 | 1 | 1 | 1 | Appendix5 | Appendix5 | Appendix5 | Appendix 5 | 1 | 1 | 1
Notes | XRF of starting material | XRF of starting material | By electron microprobe | Essentially same as EXP51 and EXP54. | XRF of whole-rock (nearly aphyric) | Representative Microprobe Analysis | Average of Microprobe Analyses for representative samples | Average of Microprobe Analyses for representative samples | Average of Microprobe Analyses for representative samples | Fused Basalt Fallout: original analysis includes .25% H2O+, 0.15% F and .06%Cl | XRF of whole-rock starting material | XRF of whole-rock starting material | XRF of whole-rock starting material | XRF of whole-rock starting material | XRF of whole-rock starting material | XRF of whole-rock starting material | XRF of whole-rock starting material | Average of microprobe analyses of fused dry glass. | Average of microprobe analyses of fused dry glass. | Average of microprobe analyses of fused dry glass.

## Supp. Table 2, Transmission
October 2013 American Mineralogist, Lowenstern and Pitcher; DOI: http://dx.doi.org/10.2138/am.2013.4466
Supplementary Table 2. Sample information, for transmission FTIR and associated errors. | [12 empty] | NSE | NSE | NSE | Zhang | Zhang | Zhang | Wt.% | avg | stdev
sample | thickness | unc. | Density | unc. | A5200 | Unc | A4500 | Unc | H2Om NSE | OH-NSE | H2Ot NSE | H2Om unc | OH unc |  | Zhang52 | Z 52 unc | Zhang45 | Z 45 unc | Zhang total | Zhang unc.
Exp 51 | 74 | 5 | 2250 | 20 | 0.0471 | 0.000942 | 0.026 | 0.0013 | 3.16618 | 1.626551 | 4.792731 | 0.2454322 | 0.1387634 |  | 2.803 | 0.2172796 | 1.59 | 0.1356452 | 4.393 | 0.3529248
Exp 51 | 74 | 5 | 2250 | 20 | 0.0456 | 0.000912 | 0.0275 | 0.001375 | 3.065346 | 1.720391 | 4.785737 | 0.2376159 | 0.146769 |  | 2.714 | 0.2103807 | 1.741 | 0.1485272 | 4.455 | 0.3589078
Exp 51 | 74 | 5 | 2250 | 20 | 0.0435 | 0.00087 | 0.028 | 0.0014 | 2.924179 | 1.751671 | 4.67585 | 0.226673 | 0.1494375 |  | 2.589 | 0.200691 | 1.846 | 0.1574849 | 4.435 | 0.3581759
Exp 51 | 74 | 5 | 2250 | 20 | 0.0415 | 0.00083 | 0.029 | 0.00145 | 2.789734 | 1.81423 | 4.603964 | 0.2162513 | 0.1547746 |  | 2.47 | 0.1914665 | 1.925 | 0.1642245 | 4.395 | 0.355691
[11 empty] | 4.714571 | 0.2314931 | 0.1474361 | 0.3789292 | 2.644 | 0.2049545 | 1.7755 | 0.1514704 | 4.4195 | 0.3564249
[11 empty] | avg | avg error | avg error | avg total error | avg | avg error | 4.4195 | 0.3564249 | total | error
Exp 54 | 34 | 5 | 2300 | 20 | 0.0052 | 0.000104 | 0.0086 | 0.00043 | 0.7442614 | 1.145514 | 1.889775 | 0.1130356 | 0.1786986 |  | 0.659 | 0.1000864 | 1.302 | 0.2031102 | 1.961 | 0.3031966
Exp 54 | 34 | 5 | 2300 | 20 | 0.0058 | 0.000116 | 0.0092 | 0.00046 | 0.8301377 | 1.225434 | 2.055571 | 0.1260782 | 0.1911659 |  | 0.735 | 0.111629 | 1.408 | 0.219646 | 2.143 | 0.331275
Exp 54 | 34 | 5 | 2300 | 20 | 0.0058 | 0.000116 | 0.0102 | 0.00051 | 0.8301377 | 1.358633 | 2.188771 | 0.1260782 | 0.2119448 |  | 0.735 | 0.111629 | 1.608 | 0.2508457 | 2.343 | 0.3624747
Exp 54 | 34 | 5 | 2300 | 20 | 0.0058 | 0.000116 | 0.0098 | 0.00049 | 0.8301377 | 1.305353 | 2.135491 | 0.1260782 | 0.2036332 |  | 0.735 | 0.111629 | 1.527 | 0.2382099 | 2.262 | 0.3498389
[11 empty] | 2.067402 | 0.1228175 | 0.1963606 | 0.3191782 | 0.716 | 0.1087434 | 1.46125 | 0.2279529 | 2.17725 | 0.3366963
[11 empty] | avg | avg error | avg error | avg total error |  |  | 2.17725 | 0.3366963
Exp 2170 | 205 | 5 | 2200 | 20 | 0.2184 | 0.004368 | 0.0728 | 0.00364 | 5.420071 | 1.681371 | 7.101442 | 0.2449247 | 0.09675085 |  | 4.799 | 0.2168595 | 1.417 | 0.0815382 | 6.216 | 0.2983977
Exp 2170 | 110 | 5 | 2210 | 20 | 0.115 | 0.0023 | 0.036 | 0.0018 | 5.294705 | 1.542504 | 6.837209 | 0.3137971 | 0.1066635 |  | 4.688 | 0.27784 | 1.263 | 0.08733591 | 5.951 | 0.3651759
Exp 2170 | 110 | 5 | 2210 | 20 | 0.118 | 0.00236 | 0.037 | 0.00185 | 5.432828 | 1.585351 | 7.018179 | 0.3219831 | 0.1096264 |  | 4.81 | 0.2850704 | 1.296 | 0.08961785 | 6.106 | 0.3746883
Exp 2170 | 110 | 5 | 2210 | 20 | 0.121 | 0.00242 | 0.038 | 0.0019 | 5.570951 | 1.628198 | 7.199149 | 0.3301691 | 0.1125892 |  | 4.955 | 0.293664 | 1.334 | 0.09224553 | 6.289 | 0.3859096
Exp 2170 | 110 | 5 | 2210 | 20 | 0.123 | 0.00246 | 0.039 | 0.00195 | 5.663033 | 1.671046 | 7.334078 | 0.3356265 | 0.1155521 |  | 5.037 | 0.2985239 | 1.373 | 0.09494237 | 6.41 | 0.3934662
Exp 2170 | 110 | 5 | 2210 | 20 | 0.125 | 0.0025 | 0.039 | 0.00195 | 5.755114 | 1.671046 | 7.42616 | 0.3410838 | 0.1155521 |  | 5.119 | 0.3033837 | 1.359 | 0.09397427 | 6.478 | 0.397358
[11 empty] | 7.152703 | 0.3145974 | 0.1094557 | 0.4240531 | 4.901333 | 0.2792236 | 1.340333 | 0.08994236 | 6.241667 | 0.3691659
[11 empty] | avg | avg error | avg error | avg total error
88YS7_3 | 34 | 2 | 2280 | 20 | 0.0175 | 0.00035 | 0.0045 | 0.000225 | 2.526697 | 0.6046547 | 3.131352 | 0.1768981 | 0.04749833 |  | 2.237 | 0.1566159 | 0.502 | 0.03943434 | 2.739 | 0.1960503
88YS7_4 | 33 | 2 | 2270 | 20 | 0.017 | 0.00034 | 0.004 | 0.0002 | 2.540025 | 0.5561973 | 3.096223 | 0.181664 | 0.04444142 |  | 2.249 | 0.1608497 | 0.454 | 0.03627562 | 2.703 | 0.1971254
88YS7_5 | 28 | 2 | 2270 | 20 | 0.0165 | 0.00033 | 0.0045 | 0.000225 | 2.905554 | 0.737458 | 3.643012 | 0.2350472 | 0.0651861 |  | 2.573 | 0.208145 | 0.612 | 0.0540965 | 3.185 | 0.2622415
[11 empty] | 3.290196 | 0.1978698 | 0.05237528 | 0.2502451 | 2.353 | 0.1752035 | 0.5226667 | 0.04326882 | 2.875667 | 0.2184724
[11 empty] | avg | avg error | avg error | avg total error
IDDP1 | 260 | 10 | 2300 | 20 | 0.038 | 0.0038 | 0.066 | 0.0066 | 0.7112321 | 1.149612 | 1.860844 | 0.07957976 | 0.1242888 |  | 0.63 | 0.0704907 | 1.311 | 0.141737 | 1.966404 | 0.2122277
IDDP2 | 142 | 5 | 2300 | 20 | 0.0216 | 0.00216 | 0.0396 | 0.00396 | 0.7402297 | 1.262954 | 2.003184 | 0.08202839 | 0.1351367 |  | 0.6554039 | 0.07262844 | 1.474206 | 0.1577407 | 2.093199 | 0.2303692
IDDP3 | 142 | 5 | 2300 | 20 | 0.0204 | 0.00204 | 0.0405 | 0.00405 | 0.6991058 | 1.291658 | 1.990764 | 0.07747126 | 0.138208 |  | 0.6189926 | 0.06859353 | 1.522304 | 0.1628872 | 2.141297 | 0.2314808
IDDP4 | 142 | 5 | 2300 | 20 | 0.0204 | 0.00204 | 0.0384 | 0.00384 | 0.6991058 | 1.224683 | 1.923789 | 0.07747126 | 0.1310416 |  | 0.6189926 | 0.06859353 | 1.42204 | 0.152159 | 2.041033 | 0.2207525
IDDP5 | 142 | 5 | 2300 | 20 | 0.0204 | 0.00204 | 0.0393 | 0.00393 | 0.6991058 | 1.253387 | 1.952492 | 0.07747126 | 0.1341129 |  | 0.6189926 | 0.06859353 | 1.464725 | 0.1567262 | 1.961776 | 0.2253198
IDDP6 | 55 | 5 | 2320 | 20 | 0.0064 | 0.00064 | 0.0102 | 0.00102 | 0.5613816 | 0.8326417 | 1.394023 | 0.07799619 | 0.1131671 |  | 0.4970508 | 0.06905831 | 0.8938153 | 0.1214814 | 1.429698 | 0.1905397
IDDP7 | 55 | 5 | 2320 | 20 | 0.0069 | 0.00069 | 0.0102 | 0.00102 | 0.6052396 | 0.8326417 | 1.437881 | 0.08408965 | 0.1131671 |  | 0.5358829 | 0.07445349 | 0.890381 | 0.1210146 | 1.475789 | 0.1954681
IDDP8 | 55 | 5 | 2310 | 20 | 0.0075 | 0.00075 | 0.012 | 0.0012 | 0.660717 | 0.9838191 | 1.644536 | 0.091799 | 0.1337165 |  | 0.5854084 | 0.08133574 | 1.085843 | 0.1475831 | 1.694668 | 0.2289189
IDDP9 | 55 | 5 | 2310 | 20 | 0.0078 | 0.00078 | 0.0117 | 0.00117 | 0.6871457 | 0.9592236 | 1.646369 | 0.09547096 | 0.1303735 |  | 0.6088248 | 0.08458917 | 1.050156 | 0.1427326 | 1.65898 | 0.2273218
IDDP10 | 55 | 5 | 2310 | 20 | 0.0078 | 0.00078 | 0.012 | 0.0012 | 0.6871457 | 0.9838191 | 1.670965 | 0.09547096 | 0.1337165 |  | 0.6088248 | 0.08458917 | 1.083407 | 0.147252 | 1.624703 | 0.2318412
IDDP11 | 55 | 5 | 2300 | 20 | 0.0069 | 0.00069 | 0.0135 | 0.00135 | 0.6105025 | 1.111609 | 1.722111 | 0.08482371 | 0.1510877 |  | 0.5412958 | 0.07520808 | 1.269006 | 0.1724809 | 1.916887 | 0.2476889
IDDP12 | 245 | 5 | 2310 | 20 | 0.037 | 0.0037 | 0.053 | 0.0053 | 0.7317329 | 0.9754533 | 1.707186 | 0.07831909 | 0.1005479 |  | 0.6478808 | 0.0693442 | 1.067246 | 0.1100098 | 1.645086 | 0.179354
IDDP13 | 245 | 5 | 2310 | 20 | 0.033 | 0.0033 | 0.057 | 0.0057 | 0.6526266 | 1.049072 | 1.701699 | 0.06985216 | 0.1081364 |  | 0.5778397 | 0.06184753 | 1.175735 | 0.1211926 | 1.844978 | 0.1830401
IDDP14 | 200 | 5 | 2310 | 20 | 0.0312 | 0.00312 | 0.0432 | 0.00432 | 0.7558603 | 0.9739809 | 1.729841 | 0.08163442 | 0.1013764 |  | 0.6692434 | 0.07227962 | 1.06306 | 0.1106482 | 1.849905 | 0.1829279
IDDP15 | 60 | 5 | 2310 | 20 | 0.011 | 0.0011 | 0.013 | 0.0013 | 0.8882973 | 0.976987 | 1.865284 | 0.1191242 | 0.1279557 |  | 0.7868446 | 0.105519 | 1.05545 | 0.1382319 | 1.95309 | 0.2437509
IDDP16 | 60 | 5 | 2300 | 20 | 0.0125 | 0.00125 | 0.015 | 0.0015 | 1.013818 | 1.132194 | 2.146012 | 0.1359594 | 0.1482859 |  | 0.8976404 | 0.1203793 | 1.254195 | 0.1642647 | 1.820695 | 0.284644
IDDP17 | 255 | 5 | 2305 | 20 | 0.0336 | 0.00336 | 0.0664 | 0.00664 | 0.6398189 | 1.1767 | 1.816519 | 0.06838651 | 0.121111 |  | 0.5664996 | 0.06054984 | 1.358776 | 0.139851 | 1.949107 | 0.2004009
IDDP18 | 260 | 5 | 2305 | 20 | 0.0357 | 0.00357 | 0.0665 | 0.00665 | 0.6667344 | 1.155809 | 1.822543 | 0.07121765 | 0.1188785 |  | 0.5903307 | 0.06305655 | 1.325453 | 0.136327 | 1.904209 | 0.1993835
IDDP19 | 260 | 5 | 2305 | 20 | 0.035 | 0.0035 | 0.0637 | 0.00637 | 0.6536612 | 1.107143 | 1.760804 | 0.06982123 | 0.1138731 |  | 0.5787556 | 0.06182015 | 1.256956 | 0.1292818 | 1.922485 | 0.1911019
IDDP20 | 200 | 5 | 2310 | 20 | 0.031 | 0.0031 | 0.043 | 0.0043 | 0.751015 | 0.9694718 | 1.720487 | 0.08111112 | 0.1009071 |  | 0.6655296 | 0.07187852 | 1.058353 | 0.1101583 | 1.812371 | 0.1820368
IDDP21 | 200 | 5 | 2300 | 20 | 0.035 | 0.0035 | 0.05 | 0.005 | 0.8516068 | 1.132194 | 1.983801 | 0.09197781 | 0.1178476 |  | 0.7540179 | 0.08143772 | 1.271318 | 0.1323287 | 1.885571 | 0.2137664
IDDP22 | 220 | 5 | 2310 | 20 | 0.0315 | 0.00315 | 0.051 | 0.0051 | 0.6937529 | 1.045308 | 1.739061 | 0.0745775 | 0.1082544 |  | 0.6142531 | 0.06603138 | 1.166463 | 0.1208015 | 1.643183 | 0.1868329
IDDP23 | 220 | 5 | 2315 | 20 | 0.0245 | 0.00245 | 0.045 | 0.0045 | 0.5384202 | 0.9203384 | 1.458759 | 0.05787863 | 0.09531087 |  | 0.4767205 | 0.0512461 | 1.010735 | 0.1046724 | 1.599561 | 0.1559185
IDDP24 | 255 | 5 | 2310 | 20 | 0.035 | 0.0035 | 0.062 | 0.0062 | 0.6650354 | 1.096347 | 1.761383 | 0.07108074 | 0.112839 |  | 0.5888265 | 0.06293533 | 1.240981 | 0.1277251 | 1.762513 | 0.1906604
IDDP25 | 255 | 5 | 2310 | 20 | 0.031 | 0.0031 | 0.063 | 0.0063 | 0.5890314 | 1.11403 | 1.703062 | 0.06295723 | 0.114659 |  | 0.521532 | 0.05574272 | 1.27407 | 0.1311307 | 1.27407 | 0.1868734
[11 empty] | 1.766536 | 0.0823028 | 0.12112 | 0.2034228 | 0.6182233 | 0.07288807 | 1.201827 | 0.1360167 | 1.79485 | 0.2089048
[11 empty] | avg | avg error | avg error | avg total error
C10D2 | 247 | 6 | 2334 | 20 | 0.0055 | 0.00055 | 0.031 | 0.0031 | 0.106781 | 0.560109 | 0.66689 | 0.01151452 | 0.05820057 |  | 0.09454371 | 0.01019494 | 0.5877799 | 0.06107583 | 0.6823236 | 0.07127077
C10D2 | 248 | 6 | 2333 | 20 | 0.0053 | 0.00053 | 0.0318 | 0.00318 | 0.102527 | 0.5724919 | 0.675019 | 0.01105358 | 0.05947436 |  | 0.09077806 | 0.009786906 | 0.6006414 | 0.06239872 | 0.6914195 | 0.07218562
C10D2 | 249 | 6 | 2334 | 20 | 0.0052 | 0.00052 | 0.0324 | 0.00324 | 0.1001456 | 0.5807022 | 0.6808479 | 0.01079463 | 0.06031401 |  | 0.08866957 | 0.009557631 | 0.6106796 | 0.06342757 | 0.6993492 | 0.0729852
C10D2 | 250 | 6 | 2333 | 20 | 0.0055 | 0.00055 | 0.0333 | 0.00333 | 0.1055448 | 0.5947003 | 0.7002451 | 0.01137436 | 0.06175481 |  | 0.09345002 | 0.01007093 | 0.6272559 | 0.06513544 | 0.7207059 | 0.07520637
C10D2 | 252 | 6 | 2334 | 20 | 0.0053 | 0.00053 | 0.0333 | 0.00333 | 0.1008564 | 0.5897277 | 0.6905841 | 0.01086481 | 0.0612124 |  | 0.08929887 | 0.009619768 | 0.6215359 | 0.06451402 | 0.7108348 | 0.07413379
C10D2 | 253 | 6 | 2333 | 20 | 0.0051 | 0.00051 | 0.0349 | 0.00349 | 0.09670832 | 0.6158839 | 0.7125922 | 0.01041598 | 0.06391427 |  | 0.08562614 | 0.009222369 | 0.6535552 | 0.06782366 | 0.7391813 | 0.07704603
[11 empty] | 0.6876964 | 0.01100298 | 0.06081174 | 0.07181471 | 0.0903944 | 0.00974209 | 0.616908 | 0.06406254 | 0.7073024 | 0.07380463
[11 empty] | avg | avg error | avg error | avg total error
Fish14 | 262 | 3 | 2448 | 20 | 0.0155 | 0.00031 | 0.0355 | 0.001775 | 0.308855 | 0.8043568 | 1.113212 | 0.01330352 | 0.05289079
Fish14 | 263 | 3 | 2448 | 20 | 0.016 | 0.00032 | 0.035 | 0.00175 | 0.3176059 | 0.7900125 | 1.107618 | 0.01367678 | 0.05194159
[11 empty] | 1.110415 | 0.01349015 | 0.05241619 | 0.06590634
[11 empty] | avg | avg error | avg error | avg total error
Fish33 | 275 | 3 | 2384 | 20 | 0.096 | 0.00192 | 0.0765 | 0.003825 | 1.871406 | 1.695726 | 3.567131 | 0.08042408 | 0.1113938
Fish33 | 275 | 3 | 2384 | 20 | 0.0975 | 0.00195 | 0.078 | 0.0039 | 1.900646 | 1.728975 | 3.629622 | 0.08168071 | 0.113578
Fish33 | 270 | 3 | 2384 | 20 | 0.092 | 0.00184 | 0.074 | 0.0037 | 1.826642 | 1.670686 | 3.497328 | 0.07859484 | 0.1098055
Fish33 | 266 | 3 | 2384 | 20 | 0.084 | 0.00168 | 0.072 | 0.0036 | 1.692884 | 1.649976 | 3.34286 | 0.07291317 | 0.1084913
Fish33 | 275 | 3 | 2384 | 20 | 0.09 | 0.0018 | 0.074 | 0.0037 | 1.754443 | 1.64031 | 3.394753 | 0.07539758 | 0.1077535
Fish33 | 265 | 3 | 2384 | 20 | 0.086 | 0.00172 | 0.078 | 0.0039 | 1.739731 | 1.79422 | 3.53395 | 0.07495032 | 0.1179889
[11 empty] | 3.494274 | 0.07732678 | 0.1115018 | 0.1888286
[11 empty] | avg | avg error | avg error | avg total error
Fish40 | 235 | 3 | 2398 | 20 | 0.057 | 0.00114 | 0.058 | 0.0029 | 1.292687 | 1.495698 | 2.788386 | 0.05619864 | 0.09874375
Fish40 | 229 | 3 | 2398 | 20 | 0.053 | 0.00106 | 0.053 | 0.00265 | 1.233465 | 1.402569 | 2.636034 | 0.05374659 | 0.09268736
Fish40 | 235 | 3 | 2398 | 20 | 0.063 | 0.00126 | 0.057 | 0.00285 | 1.42876 | 1.469911 | 2.89867 | 0.06211428 | 0.09704127
Fish40 | 235 | 3 | 2398 | 20 | 0.055 | 0.0011 | 0.054 | 0.0027 | 1.24733 | 1.392547 | 2.639877 | 0.05422675 | 0.09193384
Fish40 | 235 | 3 | 2398 | 20 | 0.06 | 0.0012 | 0.059 | 0.00295 | 1.360723 | 1.521486 | 2.88221 | 0.05915646 | 0.1004462
Fish40 | 212 | 3 | 2398 | 20 | 0.044 | 0.00088 | 0.045 | 0.00225 | 1.106123 | 1.286354 | 2.392477 | 0.04855981 | 0.08528558
[11 empty] | 2.706276 | 0.05566709 | 0.09435634 | 0.1500234
[11 empty] | avg | avg error | avg error | avg total error
LAS2170-3 | 99 | 3 | 2250 | 20 | 0.07055 | 0.001411 | 0.024225 | 0.00121125 | 3.544935 | 1.132804 | 4.677738 | 0.1722763 | 0.06825965 | 0.240536 | 3.139 | 0.1525488 | 0.989 | 0.05959442 | 4.128 | 0.2121432
LAS2170-4 | 229 | 3 | 2310 | 20 | 0.04465 | 0.000893 | 0.0361 | 0.001805 | 0.9447196 | 0.7108344 | 1.655554 | 0.03791907 | 0.03814891 | 0.07606798 | 0.836 | 0.03355529 | 0.714 | 0.03831881 | 1.55 | 0.0718741
88YS7_MI_3 | 54 | 3 | 2270 | 20 | 0.0288 | 0.000576 | 0.0144 | 0.00072 | 2.629673 | 1.223634 | 3.853307 | 0.1769619 | 0.09317068 | 0.2701325 | 2.328 | 0.156661 | 1.199 | 0.09129498 | 3.527 | 0.247956
PGAF40 | 58 | 3 | 2190 | 20 | 0.0806 | 0.001612 | 0.0116 | 0.00058 | 7.102183 | 0.9512498 | 8.053433 | 0.4560495 | 0.06985333 | 0.5259029 | 6.288 | 0.4037688 | 0.488 | 0.03583541 | 6.776 | 0.4396042
PGAFMI2 | 50 | 3 | 2190 | 20 | 0.0624 | 0.001248 | 0.016 | 0.0008 | 6.378218 | 1.522 | 7.900218 | 0.453162 | 0.1209683 | 0.5741303 | 5.647 | 0.4012101 | 1.094 | 0.08695098 | 6.741 | 0.4881611
88YS7MI_2 | 48 | 3 | 2270 | 20 | 0.03 | 0.0006 | 0.0075 | 0.000375 | 3.081648 | 0.7169731 | 3.798621 | 0.2253683 | 0.05832445 | 0.2836927 | 2.729 | 0.1995783 | 0.58 | 0.04718194 | 3.309 | 0.2467602
SB872_4 | 135 | 3 | 2727 | 20 | 0.026 | 0.00052 | 0.031 | 0.00155 | 1.844421 | 2.809984 | 4.654405 | 0.1452136 | 0.2595942 | 0.4048078
| 136 | 3 | 2727 | 20 | 0.028 | 0.00056 | 0.03 | 0.0015 | 1.971695 | 2.699344 | 4.671039 | 0.1551434 | 0.2492673 | 0.4044107
| 137 | 3 | 2727 | 20 | 0.027 | 0.00054 | 0.034 | 0.0017 | 1.887399 | 3.036926 | 4.924325 | 0.1484257 | 0.2803244 | 0.4287501
| 137 | 3 | 2727 | 20 | 0.024 | 0.00048 | 0.03 | 0.0015 | 1.677688 | 2.679641 | 4.357329 | 0.1319339 | 0.2473451 | 0.379279
| 137 | 3 | 2727 | 20 | 0.031 | 0.00062 | 0.028 | 0.0014 | 2.167014 | 2.500998 | 4.668012 | 0.1704147 | 0.2308554 | 0.4012701
[11 empty] | 4.655022 |  |  | 0.4037035
[11 empty] | average |  |  | avg error
SB872_3 | 70 | 3 | 2810 | 20 | 0.003 | 6e-05 | 0.0095 | 0.000475 | 0.3983113 | 1.611685 | 2.009997 | 0.03458294 | 0.1601529 | 0.1947358
| 73 | 3 | 2810 | 20 | 0.0035 | 7e-05 | 0.009 | 0.00045 | 0.4455994 | 1.464112 | 1.909712 | 0.03830737 | 0.1443952 | 0.1827025
| 70 | 3 | 2810 | 20 | 0.004 | 8e-05 | 0.008 | 0.0004 | 0.5310817 | 1.357209 | 1.88829 | 0.04611059 | 0.1348656 | 0.1809762
| 69 | 3 | 2810 | 20 | 0.0045 | 9e-05 | 0.008 | 0.0004 | 0.6061258 | 1.376878 | 1.983004 | 0.05281306 | 0.1371912 | 0.1900042
[11 empty] | 1.947751 |  |  | 0.1871047
[11 empty] | average |  |  | avg error
SB2329 | 105.5796 | 3 | 2837 | 20 | 0.002 | 4e-05 | 0.008 | 0.0004 | 0.1743799 | 0.8912752 | 1.065655 | 0.0140677 | 0.08381805 | 0.09788575
| 103.1308 | 3 | 2837 | 20 | 0.0015 | 3e-05 | 0.008 | 0.0004 | 0.1338903 | 0.9124374 | 1.046328 | 0.01083344 | 0.08599621 | 0.09682965
| 105.3904 | 3 | 2837 | 20 | 0.002 | 4e-05 | 0.0075 | 0.000375 | 0.1746929 | 0.83707 | 1.011763 | 0.01409609 | 0.07873335 | 0.09282943
| 103.1308 | 3 | 2837 | 20 | 0.002 | 4e-05 | 0.008 | 0.0004 | 0.1785204 | 0.9124374 | 1.090958 | 0.01444458 | 0.08599621 | 0.1004408
[11 empty] | 1.053676 |  |  | 0.0969964
[11 empty] | average |  |  | avg error

## Supp. Table 3_OH-Calcs
Supplementary Table 3. H2Ot, H2Om and OH- of standards calculated from ATR peak heights.
[5 empty] | Manometry |  |  | ATR |  | H2Ot | error | H2Om | error | OH calc | error | OH trans | OH source
Sample | Comp*. | Type** | Density g/cc | Peaks† |  | A3450 | 1σ error A3450 | A1630 | 1σ error A1630
MT3 | Rhy. | Chip | 2.35 | MID |  | 0.00249 | 0.00032 | 0.00177 | 0.00018 | 0.392766 | 0.08265659 | 0.2054255 | 0.04274677 | 0.1873404 | 0.1254034
C10D2 | Rhy. | Chip | 2.33 | NIR |  | 0.00569 | 0.000808 | 0.00213 | 0.0003313 | 1.153133 | 0.1995649 | 0.2899356 | 0.06685124 | 0.8631974 | 0.2664161 | 0.6173024 | Table 1
IDDP | Rhy. | Chip | 2.32 | NIR |  | 0.008986667 | 0.001335438 | 0.004415333 | 0.0006867689 | 1.94046 | 0.3277228 | 0.8091595 | 0.1507551 | 1.1313 | 0.4784779 | 1.20205 | Table 1
88YS7_3 | Rhy. | Chip | 2.27 | NIR |  | 0.012525 | 0.0004866981 | 0.01115 | 0.00025 | 2.844692 | 0.1849719 | 2.388744 | 0.1375592 | 0.4559471 | 0.3225311 | 0.5226667 | Table 1
EXP2170 | Rhy. | Chip | 2.21 | NIR |  | 0.02624 | 0.0002244994 | 0.0209 | 0.0001095445 | 6.340317 | 0.2780879 | 4.774932 | 0.2306793 | 1.565385 | 0.5087672 | 1.340667 | Table 1
EXP51 | Rhy. | Chip | 2.25 | NIR |  | 0.019467 | 0.001374065 | 0.013233 | 0.0003905125 | 4.5686 | 0.3966284 | 2.8977 | 0.1730618 | 1.6709 | 0.5696902 | 1.7755 | Table 1
EXP54 | Rhy. | Chip | 2.3 | NIR |  | 0.009433333 | 0.0002624669 | 0.003533333 | 9.42809e-05 | 2.065797 | 0.1275964 | 0.6165217 | 0.05162505 | 1.449275 | 0.1792214 | 1.46125 | Table 1
N. Coulee | Rhy. | Chip | 2.34 | MAN | 0.271 | 0.00199 | 0.0001032 | 0.0009125 | 3.897e-05 | 0.277735 | 0.04788587 | 0.01472756 | 0.02090105 | 0.2630075 | 0.06878692 | 0.24 | Newman et al. (1988)
MC84-df | Rhy. | Chip | 2.35 | MAN | 0.696 | 0.003586 | 0.000263 | 0.00147778 | 0.00013855 | 0.6492766 | 0.08368508 | 0.1401423 | 0.03450278 | 0.5091343 | 0.1181879 | 0.52 | Newman et al. (1988)
MC84-t | Rhy. | Chip | 2.33 | MAN | 0.779 | 0.0040275 | 0.00020474 | 0.0019725 | 7.0489e-05 | 0.7606974 | 0.07836325 | 0.2544474 | 0.03438546 | 0.50625 | 0.1127487 | 0.55 | Newman et al. (1988)
SB872-4 | Bas. | Chip | 2.73 | NIR |  | 0.02288 | 0.0006939741 | 0.00844 | 0.0003498571 | 4.419524 | 0.2455089 | 1.433077 | 0.1064321 | 2.986447 | 0.351941 | 2.7 | Table 1
SB872-3 | Bas. | Chip | 2.81 | NIR |  | 0.0124 | 0.0004289522 | 0.0023 | 0.0002607681 | 2.237046 | 0.1452572 | 0.2397153 | 0.04913672 | 1.997331 | 0.1943939 | 1.4 | Table 1
SB2329 | Bas. | Chip | 2.84 | NIR |  | 0.009416667 | 0.000569844 |  |  | 1.63365 | 0.1468927
88YS7_MI_2 | Rhy. | MI | 2.27 | NIR |  | 0.014925 | 8.291562e-05 | 0.013325 | 8.291562e-05 | 3.426189 | 0.1621956 | 2.891773 | 0.1479587 | 0.5344163 | 0.3101544 | 0.58 | Table 1
88YS7_MI_3 | Rhy. | MI | 2.27 | NIR |  | 0.0143 | 0.0001414214 | 0.01173333 | 0.0002494438 | 3.274758 | 0.1591623 | 2.523656 | 0.1428903 | 0.7511013 | 0.3020527 | 1.199 | Table 1
PGAF40 | Rhy. | MI | 2.19 | NIR |  | 0.021175 | 8.291562e-05 | 0.02295 | 0.00015 | 5.127922 | 0.2268203 | 5.311712 | 0.2552791 | -0.18379 | 0.4820994 | 0.488 | Table 1
PGAF_MI_2 | Rhy. | MI | 2.19 | NIR |  | 0.02426667 | 0.000601849 | 0.01756667 | 0.0003681787 | 5.904368 | 0.2988248 | 4.021187 | 0.2152886 | 1.883181 | 0.5141134 | 1.094 | Table 1
LAS1842-3 | Rhy. | MI | 2.25 | NIR |  | 0.0163 | 0.0003 | 0.0122 | 0.0003 | 3.794444 | 0.1908322 | 2.656667 | 0.1534681 | 1.137778 | 0.3443003 | 0.989 | Table 1
LAS1842-4 | Rhy. | MI | 2.31 | NIR |  | 0.00756 | 0.0001979899 | 0.0067 | 0.0001414214 | 1.61 | 0.1045436 | 1.332727 | 0.08480958 | 0.2772727 | 0.1893531 | 0.714 | Table 1
BA2065 | BasAnd. | Chip | 2.62 | MAN | 2.8 | 0.01375 | 0.00054 |  |  | 2.69645 | 0.1776956
BA2066 | BasAnd. | Chip | 2.63 | MAN | 2.5 | 0.01427 | 0.00052 |  |  | 2.794221 | 0.177479
BA2068 | BasAnd. | Chip | 2.59 | MAN | 3.9 | 0.02117 | 0.00045 |  |  | 4.30556 | 0.218153
BA2070 | BasAnd. | Chip | 2.59 | MAN | 3.9 | 0.02161 | 0.00018 |  |  | 4.398996 | 0.2019119
F14 | Dac. | Chip | 2.45 | NIR |  | 0.00606 | 0.00034 | 0.001604 | 5e-05 | 1.170408 | 0.10943 | 0.1537143 | 0.02826487 | 1.016694 | 0.1376949 | 0.8 | Table 1
F33 | Dac. | Chip | 2.38 | NIR |  | 0.0147 | 0.00013 | 0.008756 | 0.00016 | 3.207059 | 0.155693 | 1.741471 | 0.1026636 | 1.465588 | 0.2583566 | 1.7 | Table 1
F40 | Dac. | Chip | 2.4 | NIR |  | 0.0136 | 0.00016 | 0.00745 | 0.00022 | 2.926667 | 0.1469297 | 1.4396875 | 0.09606275 | 1.486979 | 0.2429925 | 1.43 | Table 1
Note: Sample provenance and references provided in Supplementary Methods.
*Composition: Rhy. = Rhyolite; Bas. = Basalt; BasAnd. = Basaltic Andesite; Dac. = Dacite
**Type: Chip (doubly polished wafer of hydrated experimental or natural glass) or MI (doubly polished melt inclusion)
†MID = NSE using 3570 peak, NIR uses 5200 and 4500 peaks, MAN = manometry
‡Calculated with Eq. 3 and K1 and K2 for rhyolite (and andesite for SB samples) from King et al. (2004b)