## Exp. melt data
American Mineralogist April 2016 Deposit AM-16-45398 ERDMANN AND KOEPKE: Experimental temperature cycling
Run | T [°C] | aH2OaH2OaH2OaH2OaH2O | n | SiO2SiO2SiO2SiO2SiO2 | TiO2TiO2TiO2TiO2TiO2 | Al2O3Al2O3Al2O3Al2O3Al2O3 | FeOtotFeOtotFeOtotFeOtotFeOtot | MnO | MgO | CaO | Na2ONa2ONa2ONa2ONa2O | K2OK2OK2OK2OK2O | P2O5P2O5P2O5P2O5P2O5 | Cl | ZrO2ZrO2ZrO2ZrO2ZrO2 | Total | data set of standard measurement | calculated point-slope form | calculated water content
#42 | 950 | ~1 | 5 | 63.83731 | 0.8364155 | 13.77175 | 4.173397 | 0.1368342 | 1.232806 | 4.056187 | 4.34304 | 1.270385 | 0.1767387 | 0.3043466 | b.d. | 94.13922 | by-difference glass 040612 | SiO2 [wt%] = -1,3001*H2O [wt%] + 100,71 | 5.1
± |  |  |  | 0.6735186 | 0.05042134 | 0.236195 | 0.2579175 | 0.01469481 | 0.05164249 | 0.04479914 | 0.2089705 | 0.05783686 | 0.01441575 | 0.005811611
norm. |  |  |  | 67.8116 | 0.8884878 | 14.62914 | 4.433219 | 0.1453531 | 1.309556 | 4.308711 | 4.613423 | 1.349474 | 0.1877419 | 0.3232942 | b.d. | 100
± |  |  |  | 0.3040627 | 0.05070971 | 0.1202119 | 0.230172 | 0.01595255 | 0.06581098 | 0.07799638 | 0.193541 | 0.05687876 | 0.01340092 | 0.004221972
#62 | 950 | ~1 | 5 | 62.70552 | 0.8058033 | 13.71986 | 4.114078 | 0.1161402 | 1.453198 | 4.311617 | 4.159554 | 1.211327 | 0.2183501 | 0.3093513 | 0.1033997 | 93.22819 | by-difference glass 090913 | SiO2 [wt%] = -1,1409*H2O [wt%] + 99,507 | 5,5/4,9*
± |  |  |  | 0.3795326 | 0.07469334 | 0.2984106 | 0.2081068 | 0.008696174 | 0.08492361 | 0.08261498 | 0.1759077 | 0.1071853 | 0.01047346 | 0.00327098 | 0.01754875
norm. |  |  |  | 67.26025 | 0.8643344 | 14.71642 | 4.412911 | 0.1245763 | 1.558754 | 4.6248 | 4.461691 | 1.299314 | 0.2342104 | 0.3318216 | 0.1109103 | 100
± |  |  |  | 0.2656023 | 0.0803934 | 0.3305777 | 0.2134562 | 0.009774874 | 0.08696262 | 0.07354316 | 0.1929035 | 0.1181141 | 0.01143671 | 0.003963469 | 0.01862535
#57 | 950 | ~1 | 4 | 62.56964 | 0.7838388 | 13.82195 | 4.048852 | 0.124425 | 1.223544 | 4.026259 | 4.2432 | 1.21374 | 0.191826 | 0.3255055 | 0.09802975 | 92.67081 | by-difference glass 090913 | SiO2 [wt%] = -1,1409*H2O [wt%] + 99,507 | 6,0/5,1*
± |  |  |  | 0.5459834 | 0.05139057 | 0.4202689 | 0.1478915 | 0.02507803 | 0.04750436 | 0.00950224 | 0.1967732 | 0.02487181 | 0.03130336 | 0.003661108 | 0.01964959
norm. |  |  |  | 67.51818 | 0.8458315 | 14.91511 | 4.36907 | 0.1342656 | 1.320312 | 4.344689 | 4.578788 | 1.309733 | 0.2069973 | 0.3512492 | 0.1057828 | 100
± |  |  |  | 0.2114567 | 0.04675304 | 0.3825852 | 0.1502752 | 0.02676532 | 0.04134367 | 0.03865726 | 0.2155157 | 0.03454207 | 0.03241955 | 0.004473872 | 0.02145568
#43 | 950 | ~0.3 | 3 | 70.68052 | 0.6559099 | 12.68862 | 3.160337 | 0.09536542 | 0.5647081 | 2.042191 | 5.014841 | 1.679763 | 0.1199545 | 0.4319567 | 0.1662673 | 97.30043 | by-difference glass 040612 | SiO2 [wt%] = -1,3001*H2O [wt%] + 100,71 | 2.6
± |  |  |  | 0.3482792 | 0.04204107 | 0.5506001 | 0.1235338 | 0.004109421 | 0.074115 | 0.2926694 | 0.04988267 | 0.1215209 | 0.01633182 | 0.01447193 | 0.008004482
norm. |  |  |  | 72.64153 | 0.6741079 | 13.04066 | 3.248019 | 0.0980113 | 0.5803757 | 2.098851 | 5.153977 | 1.726367 | 0.1232826 | 0.4439412 | 0.1708804 | 100
± |  |  |  | 0.5850183 | 0.04570353 | 0.5182654 | 0.1176084 | 0.003910738 | 0.07813294 | 0.2964242 | 0.03730251 | 0.1308679 | 0.01640259 | 0.01564567 | 0.008620143
#63 | 950 | ~0.3 | 3 | 70.63758 | 0.6862081 | 13.02121 | 3.256064 | 0.09223483 | 0.5068164 | 1.99238 | 4.708933 | 1.785671 | 0.1190211 | 0.4605097 | 0.1449681 | 97.4116 | by-difference glass 090913 | SiO2 [wt%] = -1,1409*H2O [wt%] + 99,507 | 1.8
± |  |  |  | 0.4288585 | 0.01508373 | 0.2324713 | 0.2529033 | 0.0134689 | 0.05643749 | 0.03004759 | 0.2301626 | 0.0860349 | 0.00336528 | 0.004559948 | 0.01148177
norm. |  |  |  | 72.51455 | 0.7044419 | 13.3672 | 3.342583 | 0.09468568 | 0.5202834 | 2.045321 | 4.834058 | 1.83312 | 0.1221837 | 0.4727463 | 0.1488202 | 100
± |  |  |  | 0.4659462 | 0.02073363 | 0.08646126 | 0.2210244 | 0.0128718 | 0.0606043 | 0.01147879 | 0.1800317 | 0.06609396 | 0.002500459 | 0.001251551 | 0.01351664
#58 | 950 | ~0.3 | 3 | 69.93388 | 0.5376097 | 13.22051 | 3.54896 | 0.1058639 | 0.5384924 | 2.017933 | 4.957448 | 1.766725 | 0.09720478 | 0.4281101 | 0.1232696 | 97.276 | by-difference glass 090913 | SiO2 [wt%] = -1,1409*H2O [wt%] + 99,507 | 2
± |  |  |  | 0.971734 | 0.01363606 | 0.4311581 | 0.2117723 | 0.005030891 | 0.08179392 | 0.235059 | 0.422545 | 0.170052 | 0.01386385 | 0.01775715 | 0.01795117
norm. |  |  |  | 71.89222 | 0.5526642 | 13.59072 | 3.648341 | 0.1088284 | 0.5535717 | 2.074441 | 5.09627 | 1.816198 | 0.09992678 | 0.4400983 | 0.1267215 | 100
± |  |  |  | 0.9194309 | 0.0126056 | 0.4702436 | 0.2101787 | 0.00546141 | 0.08429354 | 0.2463648 | 0.4376088 | 0.1704771 | 0.01408506 | 0.01724116 | 0.01826255
#45 | 950 | <0.1 | 1 | 76.78596 | 1.358515 | 11.17487 | 3.224495 | 0 | 0.9238967 | 2.736136 | 3.971722 | 0.5545387 | 0.06069014 | 0.05159037 | b.d. | 100.8424 | by-difference glass 040612 | SiO2 [wt%] = -1,3001*H2O [wt%] + 100,71 | 0.1
±
norm. |  |  |  | 76.14451 | 1.347167 | 11.08152 | 3.197558 | 0 | 0.9161787 | 2.713279 | 3.938544 | 0.5499062 | 0.06018315 | 0.05115939 | b.d. | 100
±
#65 | 950 | <0.1 | 2 | 70.81094 | 0.6192534 | 12.27235 | 4.76731 | 0.1287437 | 0.4378508 | 1.838802 | 4.147828 | 2.76654 | 0.08525602 | 0.8914806 | 0.2141684 | 98.98051 | by-difference glass 090913 | SiO2 [wt%] = -1,1409*H2O [wt%] + 99,507 | 0.5
± |  |  |  | 1.233149 | 0.04008278 | 0.1284316 | 0.232283 | 0.0197322 | 0.2208864 | 0.3632727 | 0.3729748 | 0.005496758 | 0.01019975 | 0.01273328 | 0.007990293
norm. |  |  |  | 71.54028 | 0.6256316 | 12.39875 | 4.816413 | 0.1300698 | 0.4423606 | 1.857741 | 4.19055 | 2.795035 | 0.08613415 | 0.9006628 | 0.2163743 | 100
± |  |  |  | 0.9529594 | 0.0379345 | 0.1805187 | 0.214958 | 0.02046814 | 0.2249744 | 0.3746234 | 0.3939765 | 0.01699689 | 0.01065755 | 0.009177036 | 0.007186777
#66 | 950 | <0.1 | 3 | 69.89792 | 0.5389241 | 11.09978 | 6.088371 | 0.07540291 | 0.3934057 | 1.491773 | 4.682424 | 3.31976 | 0.1029818 | 0.7284822 | 0.2055888 | 98.62482 | by-difference glass 090913 | SiO2 [wt%] = -1,1409*H2O [wt%] + 99,507 | 0.8
± |  |  |  | 0.4087523 | 0.07425873 | 0.8860295 | 0.9581451 | 0.01545399 | 0.2106816 | 0.3682923 | 0.6448592 | 0.1485422 | 0.03051267 | 0.1433444 | 0.0836742
norm. |  |  |  | 70.87255 | 0.5464387 | 11.25455 | 6.173265 | 0.0764543 | 0.3988912 | 1.512573 | 4.747714 | 3.36605 | 0.1044177 | 0.7386398 | 0.2084555 | 100
± |  |  |  | 0.4229895 | 0.07587344 | 0.8780241 | 0.9809793 | 0.01552827 | 0.214174 | 0.3757281 | 0.6449977 | 0.1540914 | 0.03107709 | 0.1444535 | 0.08444181
#81 | 800 | ~1 | 12 | 67.50944 | 0.2859644 | 13.27012 | 1.283513 | 0.0698407 | 0.2108432 | 1.680508 | 4.784153 | 1.638365 | b.d. | 0.2012375 | b.d. | 90.93398 | by-difference glass 020413 | SiO2 [wt%] = -1,0696*H2O [wt%] + 97,165 | 5,8/5,5*
± |  |  |  | 0.5248306 | 0.05064256 | 0.2587344 | 0.1680596 | 0.01068921 | 0.03319679 | 0.1267795 | 0.4176891 | 0.07832373 |  | 0.005714242
norm. |  |  |  | 74.25 | 0.31 | 14.59 | 1.41 | 0.08 | 0.23 | 1.85 | 5.26 | 1.8 | b.d. | 0.22 | b.d. | 100
± |  |  |  | 0.57 | 0.05 | 0.18 | 0.18 | 0.01 | 0.04 | 0.15 | 0.43 | 0.08 |  | 0.01
#105 | 800 | ~1 | 5 | 67.53652 | 0.1959445 | 13.74084 | 1.594664 | 0.09482992 | 0.3382637 | 2.090737 | 4.168482 | 1.561286 | 0.1667863 | 0.526509 | b.d. | 92.01486 | by-difference glass 020413 | SiO2 [wt%] = -1,0696*H2O [wt%] + 97,165 | 4.8
± |  |  |  | 0.6017273 | 0.03575961 | 0.2882893 | 0.161471 | 0.02433504 | 0.04451404 | 0.199803 | 0.3930447 | 0.04762907 | 0.1419151 | 0.04174137
norm. |  |  |  | 73.42 | 0.21 | 14.95 | 1.7 | 0.1 | 0.37 | 2.27 | 4.53 | 1.7 | 0.18 | 0.57 | b.d. | 100
± |  |  |  | 0.27 | 0.04 | 0.29 | 0.28 | 0.03 | 0.05 | 0.2 | 0.42 | 0.04 | 0.15 | 0.05
#101 | 800 | ~1 | 20 | 71.57883 | 0.3106578 | 12.83832 | 1.79713 | 0.0788327 | 0.2961301 | 1.602975 | 4.642378 | 1.844718 | 0.1278617 | 0.6522148 | b.d. | 95.77004 | by-difference glass 040613 | SiO2 [wt%] = -1,2953*H2O [wt%] + 102,88 | 5.5
± |  |  |  | 0.624498 | 0.03893591 | 0.2432017 | 0.2005508 | 0.01441092 | 0.05536593 | 0.1510075 | 0.2466185 | 0.1093991 | 0.1225541 | 0.01311036
norm. |  |  |  | 74.74 | 0.32 | 13.41 | 1.88 | 0.08 | 0.31 | 1.67 | 4.85 | 1.93 | 0.13 | 0.68 | b.d. | 100
± |  |  |  | 0.41 | 0.04 | 0.27 | 0.21 | 0.02 | 0.06 | 0.16 | 0.24 | 0.11 | 0.13 | 0.01
#110 | 800 | ~1 | 14 | 70.58506 | 0.2894286 | 13.85475 | 1.389986 | 0.08170228 | 0.3458555 | 1.993234 | 4.189148 | 1.493926 | b.d. | 0.3469842 | b.d. | 94.57008 | by-difference glass 040613 | SiO2 [wt%] = -1,2953*H2O [wt%] + 102,88 | 6,4/5,4*
± |  |  |  | 0.8978048 | 0.04336391 | 0.288577 | 0.2370954 | 0.008936681 | 0.04216203 | 0.09382264 | 0.3201353 | 0.08112282 |  | 0.004668144
norm. |  |  |  | 74.62 | 0.31 | 14.63 | 1.47 | 0.09 | 0.37 | 2.11 | 4.42 | 1.58 | 0.03 | 0.37 | b.d. | 100
± |  |  |  | 0.41 | 0.05 | 0.27 | 0.25 | 0.01 | 0.05 | 0.09 | 0.3 | 0.08 | 0.03 | 0.01
#107 | 800 | ~0.5 | 4 | 72.9655 | 0.2354804 | 11.48366 | 1.757674 | 0.07249458 | 0.266253 | 0.9920664 | 2.469193 | 2.49115 | 0.1278659 | 0.4967729 | 0.1088889 | 93.467 | by-difference glass 020413 | SiO2 [wt%] = -1,0696*H2O [wt%] + 97,165 | 3.5
± |  |  |  | 1.029422 | 0.06143186 | 0.5180656 | 0.463837 | 0.01629122 | 0.080241 | 0.1174883 | 0.1526275 | 0.0467783 | 0.04379175 | 0.01811643 | 0.03801656
norm. |  |  |  | 78.06 | 0.25 | 12.29 | 1.88 | 0.08 | 0.28 | 1.06 | 2.64 | 2.67 | 0.14 | 0.53 | 0.12 | 100
± |  |  |  | 0.32 | 0.07 | 0.51 | 0.49 | 0.02 | 0.09 | 0.13 | 0.18 | 0.02 | 0.05 | 0.02 | 0.04
#103 | 800 | ~0.5 | 6 | 75.04407 | 0.2648591 | 11.51392 | 1.761529 | 0.06187954 | 0.1964783 | 1.030206 | 3.760968 | 2.702149 | 0.06369338 | 0.5550459 | 0.1562442 | 97.11104 | by-difference glass 070313 | SiO2 [wt%] = -1,2024*H2O [wt%] + 100,49 | 2.8
± |  |  |  | 1.513841 | 0.03167282 | 0.5282599 | 0.198024 | 0.009202392 | 0.0308612 | 0.1387248 | 0.3368411 | 0.1164228 | 0.04688005 | 0.0146443 | 0.02451706
norm. |  |  |  | 77.29 | 0.27 | 11.86 | 1.81 | 0.06 | 0.2 | 1.06 | 3.87 | 2.78 | 0.07 | 0.57 | 0.16 | 100
± |  |  |  | 0.47 | 0.03 | 0.41 | 0.21 | 0.01 | 0.03 | 0.15 | 0.36 | 0.15 | 0.05 | 0.01 | 0.02
#111 | 800 | ~0.5 | 10 | 77.69365 | 0.25228 | 11.48268 | 1.415315 | 0.06602801 | 0.2296471 | 1.102465 | 3.729905 | 2.164942 | 0.07682306 | 0.5329437 | 0.1035239 | 98.85021 | by-difference glass 040613 | SiO2 [wt%] = -1,2953*H2O [wt%] + 102,88 | 3.1
± |  |  |  | 1.015932 | 0.03178388 | 0.5324581 | 0.1233561 | 0.01159618 | 0.05495889 | 0.2454092 | 0.3765622 | 0.08740503 | 0.0645289 | 0.02783882 | 0.02396432
norm. |  |  |  | 78.59 | 0.26 | 11.62 | 1.43 | 0.07 | 0.23 | 1.12 | 3.77 | 2.19 | 0.08 | 0.54 | 0.1 | 100
± |  |  |  | 0.78 | 0.03 | 0.51 | 0.13 | 0.01 | 0.06 | 0.25 | 0.37 | 0.1 | 0.07 | 0.03 | 0.02
*calculated via by-difference / maximum water content at aH2O=1 after Burnham (1979)

## by-difference glass 040612
American Mineralogist April 2016 Deposit AM-16-45398 ERDMANN AND KOEPKE: Experimental temperature cycling
samplea | H2Ob | n | SiO2 | TiO2 | Al2O3 | FeOtot | MnO | MgO | CaO | BaO | Na2O | K2O | P2O5 | SO2 | Cl | ZrO2 | Total
Ja_Rhyo | 0.12 | 3 | 78.6074 | b.d. | 12.16911 | 1.130783 | b.d. | b.d. | 0.4197475 | b.d. | 3.355346 | 4.89799 | b.d. | b.d. | 0.09343588 | b.d. | 100.6738
± |  |  | 0.8179081 |  | 0.05915971 | 0.2601726 |  |  | 0.02749453 |  | 0.1593254 | 0.1449006 |  |  | 0.003038071
STD I | 1.31 | 7 | 76.04135 | 0.2272521 | 11.98045 | 1.775739 | 0.05260217 | 0.1989722 | 0.8519405 | b.d. | 2.826262 | 5.179127 | 0.05814958 | b.d. | 0.01532368 | b.d. | 99.20717
± |  |  | 0.7377009 | 0.03350164 | 0.2099121 | 0.2235004 | 0.00917454 | 0.03144145 | 0.03648992 |  | 0.1612279 | 0.1024701 | 0.01222367 |  | 0.0028134
STD II | 2.75 | 7 | 74.43552 | 0.2505771 | 11.6982 | 1.688066 | 0.05749214 | 0.1945654 | 0.821396 | b.d. | 2.479878 | 4.933169 | 0.05190763 | b.d. | 0.01493336 | b.d. | 96.6257
± |  |  | 0.6756489 | 0.0199965 | 0.1806762 | 0.2176947 | 0.007439994 | 0.06189592 | 0.07371081 |  | 0.5021113 | 0.121621 | 0.007622582 |  | 0.00216317
IBR | 4.42 | 9 | 68.46474 | 0.663444 | 12.39854 | 3.42756 | 0.06260915 | 0.5905401 | 1.925719 | b.d. | 2.434599 | 4.758237 | 0.1544517 | b.d. | 0.01315523 | b.d. | 94.8936
± |  |  | 0.5877917 | 0.0621378 | 0.1416384 | 0.3087591 | 0.01716207 | 0.04867561 | 0.04501734 |  | 0.2081139 | 0.06393996 | 0.02765753 |  | 0.00114488
STD III | 5.45 | 4 | 72.22047 | 0.2500338 | 11.25611 | 1.557237 | b.d. | 0.170346 | 0.839918 | b.d. | 2.601713 | 4.938121 | 0.0438322 | b.d. | 0.01391419 | b.d. | 93.89169
± |  |  | 0.101189 | 0.03018834 | 0.1628887 | 0.163416 |  | 0.02894258 | 0.08987478 |  | 0.09736884 | 0.1705384 | 0.005103833 |  | 0.001792212
aJa_Rhyo: Jarosewich et al. (1980) Rhyolitic glass, Yellowstone; IBR - Indian Batt Rhyolite from Heise volcanic Zone of the Snake River Plain volcanic zone; STD - synthetic standard glass
bdetermined via Karl-Fischer Titration (KFT)

## by-difference glass 270912
American Mineralogist April 2016 Deposit AM-16-45398 ERDMANN AND KOEPKE: Experimental temperature cycling
samplea | H2Ob | n | SiO2 | TiO2 | Al2O3 | FeOtot | MnO | MgO | CaO | BaO | Na2O | K2O | P2O5 | SO2 | Cl | ZrO2 | Total
Ja_Rhyo | 0.12 | 3 | 78.08481 | 0.1050841 | 12.09777 | 1.220366 | b.d. | b.d. | 0.459323 | b.d. | 3.768707 | 4.966544 | b.d. | b.d. | 0.1032452 | b.d. | 100.8059
± |  |  | 0.6002688 | 0.003330671 | 0.5113804 | 0.1117719 |  |  | 0.03102945 |  | 0.1480609 | 0.03091482 |  |  | 0.006702635
STD I | 1.31 | 9 | 75.03426 | 0.2451713 | 12.00206 | 1.802762 | 0.04410066 | 0.1748302 | 0.8803962 | b.d. | 2.97797 | 5.321063 | 0.04255624 | b.d. | 0.01777901 | b.d. | 98.54295
± |  |  | 0.5287611 | 0.01533842 | 0.2127228 | 0.192529 | 0.001636164 | 0.03771499 | 0.04532173 |  | 0.09871111 | 0.1547074 | 0.006564668 |  | 0.003450561
STD II | 2.75 | 9 | 73.83052 | 0.2269159 | 11.66102 | 1.572342 | 0.04933288 | 0.1853002 | 0.8510953 | b.d. | 2.950528 | 5.130536 | 0.04481627 | b.d. | 0.01810226 | b.d. | 96.5205
± |  |  | 0.862731 | 0.0314416 | 0.1868917 | 0.1812194 | 0.007498026 | 0.02346511 | 0.07279624 |  | 0.1513544 | 0.1131697 | 0.006204642 |  | 0.004284603
IBR | 4.42 | 9 | 67.91188 | 0.6080249 | 12.20137 | 3.529721 | 0.06385183 | 0.5443611 | 1.962185 | b.d. | 2.6856 | 4.839376 | 0.1110908 | b.d. | 0.01317263 | b.d. | 94.47064
± |  |  | 0.6030281 | 0.04002317 | 0.2615663 | 0.2240678 | 0.009840442 | 0.09169139 | 0.1066086 |  | 0.1663831 | 0.188256 | 0.01207086 |  | 0.004668363
STD III | 5.45 | 9 | 72.25762 | 0.2084112 | 11.35797 | 1.639982 | 0.05114001 | 0.1752183 | 0.8493142 | b.d. | 2.731253 | 4.944298 | 0.04155649 | b.d. | 0.01531996 | b.d. | 94.27209
± |  |  | 0.9341109 | 0.04285653 | 0.29297 | 0.1850138 | 0.006026335 | 0.03350975 | 0.06941591 |  | 0.3713911 | 0.2720643 | 0.004769689 |  | 0.002107157
aJa_Rhyo: Jarosewich et al. (1980) Rhyolitic glass, Yellowstone; IBR - Indian Batt Rhyolite from Heise volcanic Zone of the Snake River Plain volcanic zone; STD - synthetic standard glass
bdetermined via Karl-Fischer Titration (KFT)

## by-difference glass 070313
American Mineralogist April 2016 Deposit AM-16-45398 ERDMANN AND KOEPKE: Experimental temperature cycling
samplea | H2Ob | n | SiO2 | TiO2 | Al2O3 | FeOtot | MnO | MgO | CaO | BaO | Na2O | K2O | P2O5 | SO2 | Cl | ZrO2 | Total
Ja_Rhyo | 0.12 | 3 | 78.01614 | b.d. | 12.04314 | 1.061523 | b.d. | b.d. | 0.4457994 | b.d. | 3.979835 | 4.97195 | b.d. | b.d. | 0.1100567 | b.d. | 100.6284
± |  |  | 0.8179008 |  | 0.3809125 | 0.151883 |  |  | 0.04753492 |  | 0.1044305 | 0.1825373 |  |  | 0.008953469
STD I | 1.31 | 9 | 75.58177 | 0.2528338 | 11.94643 | 1.606419 | b.d. | 0.1849564 | 0.8819134 | b.d. | 3.208316 | 5.311708 | 0.04276059 | b.d. | 0.01737984 | b.d. | 99.03449
± |  |  | 0.6804595 | 0.013657 | 0.2291877 | 0.2194758 |  | 0.04078748 | 0.06745792 |  | 0.1573074 | 0.09285428 | 0.00886167 |  | 0.008554933
STD II | 2.75 | 9 | 74.02801 | 0.2399672 | 11.5353 | 1.669185 | 0.04771137 | 0.1763061 | 0.8174248 | b.d. | 2.953966 | 5.101716 | 0.05119685 | b.d. | 0.01750823 | b.d. | 96.63829
± |  |  | 1.149308 | 0.03416094 | 0.2376085 | 0.2891987 | 0.004772385 | 0.02828286 | 0.05687029 |  | 0.1601965 | 0.08815905 | 0.006502794 |  | 0.003235708
IBR | 4.42 | 9 | 67.88477 | 0.6196978 | 12.31782 | 3.5329 | 0.06276234 | 0.5429385 | 2.068258 | b.d. | 2.63602 | 4.871747 | 0.1290692 | b.d. | 0.01369581 | b.d. | 94.67968
± |  |  | 0.4546933 | 0.03110632 | 0.2881659 | 0.3289156 | 0.01252893 | 0.0571161 | 0.1152515 |  | 0.1532635 | 0.1122589 | 0.01226829 |  | 0.001379925
STD III | 5.45 | 9 | 72.53559 | 0.2419732 | 11.35129 | 1.617009 | b.d. | 0.1747517 | 0.8181589 | b.d. | 2.808089 | 4.969809 | 0.04772632 | b.d. | 0.01833695 | b.d. | 94.58273
± |  |  | 0.8211107 | 0.03668842 | 0.2862094 | 0.183819 |  | 0.0260937 | 0.06777498 |  | 0.1549387 | 0.1379721 | 0.006844627 |  | 0.003865514
aJa_Rhyo: Jarosewich et al. (1980) Rhyolitic glass, Yellowstone; IBR - Indian Batt Rhyolite from Heise volcanic Zone of the Snake River Plain volcanic zone; STD - synthetic standard glass
bdetermined via Karl-Fischer Titration (KFT)

## by-difference glass 020413
American Mineralogist April 2016 Deposit AM-16-45398 ERDMANN AND KOEPKE: Experimental temperature cycling
samplea | H2Ob | n | SiO2 | TiO2 | Al2O3 | FeOtot | MnO | MgO | CaO | BaO | Na2O | K2O | P2O5 | SO2 | Cl | ZrO2 | Total
Ja_Rhyo | 0.12 | 3 | 75.34411 | b.d. | 11.7442 | 1.297707 | b.d. | b.d. | 0.4386092 | b.d. | 3.742271 | 4.706481 | b.d. | b.d. | 0.09273816 | b.d. | 97.36611
± |  |  | 0.9550644 |  | 0.3310456 | 0.03244059 |  |  | 0.01969437 |  | 0.07379475 | 0.1280532 |  |  | 0.001748663
STD I | 1.31 | 9 | 73.13168 | 0.2427442 | 11.68203 | 1.791107 | b.d. | 0.1744931 | 0.8668382 | b.d. | 3.092122 | 5.154112 | b.d. | b.d. | 0.01602125 | b.d. | 96.15114
± |  |  | 0.7756577 | 0.05094327 | 0.2440082 | 0.2612935 |  | 0.0253028 | 0.07277517 |  | 0.1742973 | 0.1833726 |  |  | 0.00253304
STD II | 2.75 | 9 | 70.98455 | 0.2481861 | 11.4478 | 1.766594 | 0.05202505 | 0.1723495 | 0.8468584 | b.d. | 2.983672 | 4.966185 | 0.04375649 | b.d. | 0.01717507 | b.d. | 93.52915
± |  |  | 0.8211257 | 0.02628609 | 0.2230816 | 0.2098464 | 0.006458308 | 0.02645333 | 0.06800131 |  | 0.1828447 | 0.08126757 | 0.007599838 |  | 0.003315023
IBR | 4.42 | 9 | 64.69013 | 0.5988598 | 12.05891 | 3.550159 | 0.07887248 | 0.6083534 | 2.000429 | b.d. | 2.576653 | 4.704452 | 0.1129468 | b.d. | 0.01233143 | b.d. | 90.9921
± |  |  | 0.1718237 | 0.06093003 | 0.2908318 | 0.3071619 | 0.01225297 | 0.05406138 | 0.04337481 |  | 0.08301429 | 0.09984763 | 0.02442632 |  | 0.002450008
STD III | 5.45 | 9 | 70.7734 | 0.2604302 | 11.18284 | 1.812 | 0.05331007 | 0.1815213 | 0.8496569 | b.d. | 2.794934 | 4.836871 | b.d. | b.d. | 0.01227735 | b.d. | 92.75724
± |  |  | 0.224259 | 0.01401754 | 0.2083733 | 0.03358609 | 0.001653014 | 0.01726557 | 0.1412861 |  | 0.01036245 | 0.03924189 |  |  | 0.00160625
aJa_Rhyo: Jarosewich et al. (1980) Rhyolitic glass, Yellowstone; IBR - Indian Batt Rhyolite from Heise volcanic Zone of the Snake River Plain volcanic zone; STD - synthetic standard glass
bdetermined via Karl-Fischer Titration (KFT)

## by-difference glass 040613
American Mineralogist April 2016 Deposit AM-16-45398 ERDMANN AND KOEPKE: Experimental temperature cycling
samplea | H2Ob | n | SiO2 | TiO2 | Al2O3 | FeOtot | MnO | MgO | CaO | BaO | Na2O | K2O | P2O5 | SO2 | Cl | ZrO2 | Total
Ja_Rhyo | 0.12 | 3 | 80.33282 | b.d. | 11.79449 | 1.158685 | b.d. | b.d. | 0.4569536 | b.d. | 3.635435 | 4.951536 | b.d. | b.d. | 0.0938836 | b.d. | 102.4238
± |  |  | 0.4243182 |  | 0.1264829 | 0.1272024 |  |  | 0.06460036 |  | 0.0372822 | 0.1829228 |  |  | 0.003299096
STD I | 1.31 | 9 | 78.58675 | 0.2332778 | 11.74947 | 1.787104 | 0.05360924 | 0.1861882 | 0.8972164 | 0.1642957 | 3.064373 | 5.195468 | 0.05117455 | b.d. | 0.0183423 | b.d. | 101.9873
± |  |  | 0.8892818 | 0.03414933 | 0.2657871 | 0.195594 | 0.005812348 | 0.02689967 | 0.05780552 | 0.03296188 | 0.1500808 | 0.1109907 | 0.01100237 |  | 0.003216033
STD II | 2.75 | 9 | 76.39626 | 0.2078889 | 11.61024 | 1.591077 | 0.05493782 | 0.1975647 | 0.8858127 | b.d. | 2.802838 | 5.044123 | 0.04519188 | b.d. | 0.01822737 | b.d. | 98.85415
± |  |  | 0.6132971 | 0.02685672 | 0.2676047 | 0.1378443 | 0.01024297 | 0.03915428 | 0.05621279 |  | 0.1737086 | 0.09439968 | 0.004840375 |  | 0.00130505
IBR | 4.42 | 9 | 70.25474 | 0.6456667 | 12.251 | 3.539807 | 0.06012325 | 0.5671843 | 1.943617 | b.d. | 2.56776 | 4.748074 | 0.1295145 | b.d. | 0.0108146 | b.d. | 96.71829
± |  |  | 0.5987876 | 0.03667731 | 0.3079892 | 0.2748241 | 0.01433244 | 0.05439902 | 0.09424925 |  | 0.162421 | 0.1187061 | 0.01577239 |  | 0.002147415
STD III | 5.45 | 9 | 74.35415 | 0.2312667 | 11.2283 | 1.659537 | 0.05090996 | 0.2027712 | 0.8119098 | b.d. | 2.627773 | 4.994882 | 0.04927454 | b.d. | 0.0158369 | b.d. | 96.22661
± |  |  | 0.7597751 | 0.04030732 | 0.2031072 | 0.2265003 | 0.003409949 | 0.03240352 | 0.07115288 |  | 0.152963 | 0.1548499 | 0.008241002 |  | 0.001936762
aJa_Rhyo: Jarosewich et al. (1980) Rhyolitic glass, Yellowstone; IBR - Indian Batt Rhyolite from Heise volcanic Zone of the Snake River Plain volcanic zone; STD - synthetic standard glass
bdetermined via Karl-Fischer Titration (KFT)

## by-difference glass 090913
American Mineralogist April 2016 Deposit AM-16-45398 ERDMANN AND KOEPKE: Experimental temperature cycling
samplea | H2Ob | n | SiO2 | TiO2 | Al2O3 | FeOtot | MnO | MgO | CaO | BaO | Na2O | K2O | P2O5 | SO2 | Cl | ZrO2 | Total
Ja_Rhyo | 0.12 | 2 | 77.38483 | 0.1115967 | 12.25606 | 1.131326 | b.d. | b.d. | 0.4220613 | b.d. | 3.719299 | 4.91518 | b.d. | b.d. | 0.1011479 | b.d. | 100.0415
± |  |  | 0.7490878 | 0.02760484 | 0.2147042 | 0.02004508 |  |  | 0.03462726 |  | 0.09019743 | 0.1992396 |  |  | 0.001265882
STD I | 1.31 | 6 | 74.53264 | 0.260836 | 11.94623 | 1.575561 | 0.05795768 | 0.2063876 | 0.8806779 | 0.1463135 | 2.922752 | 5.064309 | 0.04927518 | b.d. | 0.01511163 | b.d. | 97.65805
± |  |  | 0.4193066 | 0.03073291 | 0.1820464 | 0.2178932 | 0.006331751 | 0.05589263 | 0.06038205 | 0.003816768 | 0.0372622 | 0.122513 | 0.01324544 |  | 0.002598984
STD II | 2.75 | 6 | 72.8856 | 0.2154875 | 12.03253 | 1.607769 | b.d. | 0.1846431 | 0.8255493 | b.d. | 2.737406 | 5.025407 | 0.05589544 | b.d. | 0.01784962 | b.d. | 95.58813
± |  |  | 0.8127593 | 0.0385628 | 0.3228505 | 0.08075171 |  | 0.04172084 | 0.06739669 |  | 0.1845681 | 0.2343694 | 0.009831205 |  | 0.001760557
IBR
±
STD III | 5.45 | 6 | 71.42522 | 0.2169498 | 11.70602 | 1.613592 | 0.05550445 | 0.1573931 | 0.8419549 | b.d. | 2.641935 | 5.030791 | 0.04644946 | b.d. | 0.01804268 | b.d. | 93.75386
± |  |  | 1.169825 | 0.03824207 | 0.3176971 | 0.1723071 | 0.006033468 | 0.01086289 | 0.05343259 |  | 0.1255099 | 0.07931357 | 0.009189127 |  | 0.003897611
aJa_Rhyo: Jarosewich et al. (1980) Rhyolitic glass, Yellowstone; IBR - Indian Batt Rhyolite from Heise volcanic Zone of the Snake River Plain volcanic zone; STD - synthetic standard glass
bdetermined via Karl-Fischer Titration (KFT)