## Supplementary Table
Supplementary table 2: Apatite EPMA analyses from Tundulu
American Mineralogist: March 2016 Deposit AM-16-35502 Broom-Fendley et al.: Quartz-apatite rocks from Tundulu and Kangankunde
Sample | NHAC | NHAC | NHAC | NHAC | NHAC | NHAC | NHAC | NHAC | NHAC | NHAC | NHAC | NHAC | NHAC | NHAC | NHAC | NHAC | NHAC | NHAC | NHAC | NHAC | NHAC | NHAC | NHAC | NHAC | NHAC | NHAC | NHAC | NHAC | NHAC | NHAC | NHAC | NHAC | NHAC | NHAC | NHAC | T-110 | T-110 | T-110 | T-110 | T-110 | T-110 | T-121 | T-121 | T-121 | T-121 | T-121 | T-121 | T-121 | T-121 | T-121 | T-121 | T-121 | T-121 | T-121 | T-122 | T-122 | T-122 | T-122 | T-122 | T-122 | T-122 | T-122 | T-122 | T-142 | T-142 | T-142 | T-142 | T-142 | T-142 | T-142 | T-142 | T-142 | T-142 | T-142 | T-142 | T-142 | T-142 | T-142 | T-142 | T-142 | T-142 | T-142 | T-142 | T-142 | T-142 | T-142 | T-142 | T-142 | T-142 | T-142 | T-142 | T-142 | T-142 | T-142 | T-144 | T-144 | T-144 | T-144 | T-144 | T-144 | T-144 | T-144 | T-144 | T-144 | T-144 | T-144 | T-144 | T-146 | T-146 | T-146 | T-146 | T-146 | T-146 | T-146 | T-159 | T-159 | T-159 | T-159 | T-159 | T-159 | T-159 | T-159 | T-159 | T-159 | T-159 | T-159 | T-160 | T-160 | T-160 | T-160 | T-160 | T-160 | T-160 | T-160 | T-160 | T-160 | T-160 | T-160 | T-160 | T-160 | T-160 | T-160 | T-160 | T-160 | T-160 | T-160 | T-160 | T-160 | T-160 | T-160 | T-160 | T-160 | T-160 | T-160 | T-160 | T-160 | T-160 | T-160 | T-160 | T-160 | T-160 | T-160 | T-160 | T-160 | T-160 | T-160 | T-160 | T-160 | T-160 | T-160 | T-160 | T-160 | T-160 | T-160 | T-160 | T-160 | T-160 | T-160 | T-160 | T-160 | T-160 | T-160 | T-160 | T-160 | T-160 | T-160 | T-160 | T-160 | T-160 | T-160 | T-160 | T-160 | T-160 | T-160 | T-160 | T-160 | T-160 | T-160 | T-160 | T-160 | T-230 | T-230 | T-230 | T-230 | T-230 | T-230 | T-230 | T-230 | T-230 | T-230 | T-230 | T-230 | T-230 | T-230 | T-230 | T-230 | T-230
Core/Rim | R | R | C | C | C | C | R | R | C | C | C | C | R | C | R | R | R | C | C | C | R | R | R | R | R | C | R | R | R | R | C | C | C | C | C | R | C | C | C | C | R | [13 empty] | R | C | R | C | R | C | R | C | R | C | R | C | R | C | R | C | C | C | R | C | R | C | R | R | R | C | C | C | R | C | R | C | R | C | R | C | R | C | R | R | C | R | R | C | R | C | R | C | R | C | C | R | R | [7 empty] | C | R | C | R | C | R | C | R | R | C | R | R | C | R | C | R | C | C | R | C | C | R | R | R | R | R | R | R | R | C | R | R | R | C | R | C | R | C | R | R | C | R | R | C | R | R | C | R | C | R | C | R | C | R | C | C | C | R | C | R | C | R | R | C | R | C | R | C | C | C | R | R | R | C | R | C | C | C | C | R |  | R |  | R | C | R | C | R | C | R | C | R | C | R | C | R | C | R | C | R | C | C | C
SOI | 1 | 1 | 2 | 2 | 3 | 3 | 4 | 5 | 6 | 6 | 8 | 8 | 8 | 9 | 10 | 10 | 10 | 11 | 11 | 11 | 12 | 12 | 12 | 13 | 13 | 13 | 14 | 14 | 15 | 15 | 15 | 15 | 16 | 16 | 17 | [36 empty] | va -1 | va -2 | va -3 | va -4 | va -5 | va -6 | va -7 | vb - 1 | vb - 2 | vb - 3 | vb - 4 | vb - 5 | vb - 6 | vb - 7 | vc - 1 | vc - 2 | vc - 3 | vc - 4 | vd - 1 | vd - 2 | ve - 1 | ve - 2 | ve - 3 | [97 empty] | xd - 2 | xd - 3 | xd - 4 |  | xd - 5 |  | xd - 6 | xh - 1 | xh - 2
Spectra | 1 | 2 | 1 | 2 | 1 | 2 | 1 | 1 | 1 | 2 | 1 | 2 | 3 | 1 | 1 | 2 | 3 | 1 | 2 | 3 | 1 | 2 | 3 | 1 | 2 | 3 | 1 | 2 | 1 | 2 | 3 | 4 | 1 | 2 | 1 | 1 | 2 | 3 | 4 | 5 | 6 | 15 | 16 | 17 | 18 | 19 | 20 | 21 | 22 | 23 | 24 | 25 | 26 | 27 | 1 | 2 | 3 | 4 | 5 | 6 | 7 | 8 | 9 | 1 | 2 | 3 | 4 | 5 | 6 | 7 | 8 | 1 | 2 | 1 | 2 | 1 | 1 | 1 | 1 | 2 | 1 | 2 | 1 | 1 | 2 | 1 | 1 | 2 | 3 | 1 | 1 | 1 | 2 | 1 | 1 | 2 | 3 | 4 | 5 | 6 | 7 | 8 | 9 | 10 | 11 | 12 | 13 | 1 | 2 | 3 | 4 | 5 | 6 | 7 | 1 | 2 | 3 | 4 | 5 | 6 | 7 | 8 | 9 | 10 | 11 | 12 | 1 | 2 | 3 | 4 | 5 | 6 | 7 | 1 | 2 | 3 | 4 | 5 | 6 | 7 | 8 | 9 | 3 | 4 | 5 | 8 | 10 | 11 | 12 | 13 | 14 | 15 | 16 | 18 | 21 | 22 | 24 | 25 | 26 | 28 | 29 | 30 | 31 | 32 | 33 | 34 | 35 | 36 | 37 | 38 | 39 | 40 | 41 | 42 | 43 | 44 | 45 | 46 | 47 | 48 | 49 | 50 | 51 | 52 | 53 | 54 | 55 | 56 | 57 | 58 | 60 | 1 | 1 | 2 | 3 | 4 | 5 | 1 | 1 | 2 | 1 | 1 | 2 | 2 | 3 | 3 | 4 | 4 | 5 | 5 | 6 | 6 | 7 | 7 | 8 | 9 | 10
Instrument | FEI | FEI | FEI | FEI | FEI | FEI | FEI | FEI | FEI | FEI | FEI | FEI | FEI | FEI | FEI | FEI | FEI | FEI | FEI | FEI | FEI | FEI | FEI | FEI | FEI | FEI | FEI | FEI | FEI | FEI | FEI | FEI | FEI | FEI | FEI | CI-Link | CI-Link | CI-Link | CI-Link | CI-Link | CI-Link | CI-Link | CI-Link | CI-Link | CI-Link | CI-Link | CI-Link | CI-Link | CI-Link | CI-Link | CI-Link | CI-Link | CI-Link | CI-Link | CI-Link | CI-Link | CI-Link | CI-Link | CI-Link | CI-Link | CI-Link | CI-Link | CI-Link | CI-Link | CI-Link | CI-Link | CI-Link | CI-Link | CI-Link | CI-Link | CI-Link | FEI | FEI | FEI | FEI | FEI | FEI | FEI | FEI | FEI | FEI | FEI | FEI | FEI | FEI | FEI | FEI | FEI | FEI | FEI | FEI | FEI | FEI | FEI | CI-Link | CI-Link | CI-Link | CI-Link | CI-Link | CI-Link | CI-Link | CI-Link | CI-Link | CI-Link | CI-Link | CI-Link | CI-Link | CI-Link | CI-Link | CI-Link | CI-Link | CI-Link | CI-Link | CI-Link | CI-Link | CI-Link | CI-Link | CI-Link | CI-Link | CI-Link | CI-Link | CI-Link | CI-Link | CI-Link | CI-Link | CI-Link | CI-Link | CI-Link | CI-Link | CI-Link | CI-Link | CI-Link | CI-Link | CI-Link | CI-Link | CI-Link | CI-Link | CI-Link | CI-Link | CI-Link | CI-Link | CI-Link | Cameca | Cameca | Cameca | Cameca | Cameca | Cameca | Cameca | Cameca | Cameca | Cameca | Cameca | Cameca | Cameca | Cameca | Cameca | Cameca | Cameca | Cameca | Cameca | Cameca | Cameca | Cameca | Cameca | Cameca | Cameca | Cameca | Cameca | Cameca | Cameca | Cameca | Cameca | Cameca | Cameca | Cameca | Cameca | Cameca | Cameca | Cameca | Cameca | Cameca | Cameca | Cameca | Cameca | Cameca | Cameca | Cameca | Cameca | Cameca | Cameca | FEI | FEI | FEI | FEI | FEI | FEI | FEI | FEI | FEI | CI-Link | CI-Link | CI-Link | CI-Link | CI-Link | CI-Link | CI-Link | CI-Link | CI-Link | CI-Link | CI-Link | CI-Link | CI-Link | CI-Link | CI-Link | CI-Link | CI-Link
CaO | 54.5128 | 54.6528 | 54.4429 | 54.303 | 55.0305 | 54.6248 | 53.3375 | 54.8486 | 54.7927 | 54.5968 | 54.8766 | 54.9466 | 53.7293 | 54.6807 | 53.9671 | 53.2256 | 53.9112 | 54.4569 | 54.9606 | 53.6313 | 54.5268 | 54.177 | 53.6593 | 54.6807 | 54.0091 | 55.3104 | 54.5828 | 54.177 | 54.6388 | 53.4215 | 53.0577 | 53.8692 | 55.6042 | 55.6462 | 55.6462 | 54.75 | 55.729 | 55.902 | 55.359 | 54.931 | 54.204 | 51.036 | 53.262 | 54.542 | 54.3 | 52.368 | 53.519 | 52.791 | 53.289 | 52.962 | 54.188 | 51.198 | 53.296 | 53.369 | 54.513 | 52.369 | 52.102 | 54.681 | 53.46 | 53.305 | 54.563 | 55.897 | 54.183 | 53.9025 | 53.7273 | 54.1718 | 52.9462 | 53.7709 | 52.472 | 54.3837 | 53.4699 | 52.7638 | 52.428 | 54.7787 | 53.0297 | 51.8823 | 53.0017 | 52.3301 | 51.2387 | 52.3721 | 49.7136 | 53.7713 | 52.8058 | 53.0017 | 51.3786 | 52.9597 | 52.512 | 52.484 | 51.0988 | 51.4206 | 52.5819 | 53.6173 | 52.3301 | 52.5819 | 53.5362 | 53.856 | 53.1838 | 53.9837 | 52.9808 | 51.8552 | 51.7255 | 51.7691 | 53.0858 | 53.2323 | 53.753 | 53.7134 | 52.7462 | 54.714 | 53.184 | 53.193 | 52.056 | 52.179 | 54.008 | 52.179 | 54.4252 | 53.1828 | 54.4342 | 53.2927 | 53.4877 | 52.0364 | 53.9055 | 52.6423 | 52.8779 | 54.8282 | 53.2115 | 52.962 | 54.346 | 53.2105 | 54.0243 | 54.1906 | 54.1946 | 52.8432 | 53.8659 | 54.0936 | 54.6945 | 52.8284 | 50.7741 | 53.6699 | 53.068 | 52.5373 | 54.0976 | 52.3344 | 54.821 | 51.933 | 53.843 | 53.718 | 53.88 | 53.909 | 54.776 | 56.062 | 55.411 | 56.425 | 54.375 | 53.997 | 53.621 | 52.432 | 53.822 | 55.845 | 54.414 | 53.405 | 54.496 | 52.602 | 55.571 | 54.684 | 54.069 | 53.24 | 54.586 | 53.463 | 54.889 | 53.899 | 56.177 | 56.154 | 55.852 | 55.643 | 54.158 | 53.237 | 54.67 | 54.049 | 55.63 | 53.654 | 55.489 | 56.058 | 53.936 | 54.726 | 55.828 | 53.357 | 54.799 | 54.388 | 54.106 | 54.768 | 55.235 | 52.8478 | 52.8478 | 50.2733 | 51.9103 | 51.2527 | 52.1342 | 52.7498 | 53.4215 | 52.2881 | 54.322 | 53.126 | 54.227 | 53.346 | 53.069 | 52.581 | 53.717 | 53.006 | 54.108 | 53.731 | 54.437 | 53.56 | 53.599 | 53.216 | 53.806 | 54.448 | 53.544
Al2O3 |  |  |  | 0.07558 |  | 0.07558 | [13 empty] | 0.094475 |  |  | 0.094475 | [10 empty] | 0.07558 | [157 empty] | 0 | 0 | 0 | 0 | 0 | 0 | 0 | 0 | 0
Na2O | 0.337 | 0.337 | 0.35048 | 0.36396 | 0.29656 | 0.35048 | 0.68748 | 0.28308 | 0.337 | 0.4044 | 0.43136 | 0.35048 | 0.55268 | 0.56616 | 0.63356 | 1.7659 | 0.56616 | 0.63356 | 0.32352 | 0.83576 | 0.79532 | 0.76836 | 0.86272 | 0.64704 | 0.64704 | 0.4718 | 0.59312 | 0.63356 | 0.66052 | 0.79532 | 0.72792 | 0.8762 | 0.4044 | 0.37744 | 0.44484 | 0.574 | 0.538 | 0 | 0.396 | 0.454 | 0.673 | 0.618 | 0.739 | 0.433 | 1.084 | 1.354 | 0.732 | 0.977 | 0.836 | 0.969 | 0.706 | 0.737 | 1.054 | 0.907 | 0.598 | 0.359 | 0.853 | 0.397 | 0.703 | 0.354 | 0.845 | 0.37 | 0.779 | 0.625 | 0.466 | 0.577 | 1.066 | 0.386 | 1.748 | 0 | 0.52 | 0.44484 | 0.674 | 0.22916 | 0.64704 | 0.49876 | 0.71444 | 0.75488 | 1.5367 | 0.76836 | 0.64704 | 0.78184 | 0.91664 | 0.57964 | 0.72792 | 0.674 | 0.82228 | 1.0245 | 1.6446 | 0.71444 | 0.76836 | 0.59312 | 0.78184 | 0.57964 | 0 | 1.219 | 1.074 | 0 | 0.952 | 1.865 | 1.834 | 1.428 | 0.818 | 1.707 | 0 | 0.736 | 1.844 | 0 | 0.806 | 0.711 | 1.435 | 0.879 | 0.702 | 1.458 | 0 | 0.6 | 0 | 1.039 | 0.878 | 0.893 | 0.553 | 0.806 | 0.83 | 0.577 | 0.529 | 0.794 | 0 | 1.449 | 0 | 1.107 | 0.818 | 0.753 | 0.801 | 0 | 0 | 1.615 | 1.987 | 1.266 | 1.065 | 1.639 | 1.535 | 1.663 | 1.575 | 0.705 | 0.531 | 0.886 | 1.272 | 0.347 | 0.649 | 0.241 | 0.573 | 0.37 | 0.917 | 0.834 | 0.63 | 0.794 | 0.702 | 0.265 | 1.485 | 1.644 | 0.652 | 0.704 | 1.32 | 1.465 | 1.157 | 1.521 | 0.835 | 1.457 | 1.239 | 1.133 | 1.073 | 0.497 | 0.627 | 0.954 | 1.037 | 1.483 | 0.7 | 0.636 | 1.087 | 1.001 | 0.999 | 0.465 | 0.191 | 0.161 | 0.971 | 1.58 | 1.27 | 0.402 | 1.023 | 0.97 | 0.263 | 0.64704 | 0.64704 | 1.9681 | 1.7524 | 1.9276 | 1.5232 | 1.1458 | 0.9436 | 1.6041 | 0.414 | 0.484 | 0.47 | 0.604 | 0.458 | 0.693 | 0.416 | 0.439 | 0.434 | 0.516 | 0.334 | 0.524 | 0.412 | 0.527 | 0.323 | 0.328 | 0.39
SrO | 1.5019 | 1.4546 | 1.5965 | 1.5137 | 1.5729 | 1.561 | 2.1523 | 1.561 | 1.4546 | 1.3009 | 1.5847 | 1.3955 | 1.8449 | 1.4309 | 1.7502 | 1.6675 | 1.4073 | 1.7384 | 1.4073 | 1.5019 | 2.2469 | 2.1878 | 2.1523 | 2.4598 | 1.7976 | 1.36 | 2.0932 | 1.7739 | 2.2233 | 1.3836 | 1.5492 | 1.2417 | 1.5374 | 1.2536 | 1.2654 | 1.111 | 0.983 | 0.716 | 0.843 | 0.966 | 0.981 | 0.775 | 1.57 | 0.746 | 1.113 | 1.085 | 1.07 | 0.531 | 1.288 | 1.094 | 0.968 | 1.057 | 1.245 | 1.443 | 0.931 | 0.58 | 1.235 | 1.009 | 1.295 | 0.517 | 0.883 | 0.477 | 1.268 | 0.597 | 0 | 0 | 0.755 | 0.462 | 0.499 | 0 | 0 | 1.2417 | 1.3245 | 1.833 | 1.7621 | 2.0814 | 1.9986 | 1.9986 | 1.3009 | 1.9868 | 1.4428 | 1.4428 | 1.9631 | 1.1116 | 1.2181 | 1.0525 | 2.1642 | 1.5137 | 1.3836 | 0.95791 | 1.8803 | 1.3836 | 1.289 | 1.6438 | 0.659 | 0.613 | 0.48 | 0.899 | 0.952 | 0.55 | 0.465 | 0.485 | 0.964 | 0.869 | 0.487 | 0.753 | 0.452 | 0.846 | 1.321 | 1.135 | 1.022 | 0.653 | 1.303 | 1.119 | 0 | 0.351 | 0.364 | 0.839 | 0.719 | 0 | 0 | 0.559 | 0.956 | 0 | 0.966 | 0.88 | 0 | 0.717 | 0 | 0.481 | 0 | 1.039 | 0.587 | 0 | 0.649 | 0.864 | 0.583 | 0.55 | 0.547 | 0.857 | 0 | 0.593 | 0.991 | 0.819 | 0.733 | 1.127 | 1.031 | 0.415 | 1.29 | 0.787 | 1.001 | 0.548 | 1.263 | 1.283 | 1.198 | 1.269 | 1.163 | 0.658 | 0.989 | 0.994 | 1.385 | 0.955 | 1.028 | 1.61 | 0.889 | 0.873 | 1.367 | 0.958 | 2.326 | 0.862 | 0.957 | 1.599 | 1.564 | 0.828 | 0.983 | 1.394 | 1.549 | 1.418 | 0.923 | 0.759 | 0.855 | 1.118 | 1.184 | 1.17 | 0.682 | 1.043 | 0.91 | 0.923 | 0.849 | 0.787 | 0.675 | 1.1353 | 1.1353 | 2.1405 | 1.5137 | 1.6675 | 1.5729 | 1.5256 | 1.088 | 1.561 | 0.783 | 0.919 | 0.644 | 1.617 | 0.883 | 1.406 | 0.662 | 1.549 | 0.689 | 0.994 | 0.823 | 1.347 | 0.426 | 1.605 | 0.676 | 0.61 | 0.661
MgO | [35 empty] | 0 | 0 | 0 | 0 | 0 | 0 | 0 | 0 | 0.168 | 0 | 0.206 | 0 | 0 | 0 | 0.201 | 0.167 | 0.247 | 0 | 0 | 0 | 0 | 0 | 0 | 0 | 0 | 0 | 0 | 0 | [44 empty] | 0 | 0.171 | 0 | 0 | 0 | 0 | 0 | [28 empty] | 0.038 | 0.019 | 0.001 | 0 | 0.041 | 0.012 | 0 | 0.027 | 0.02 | 0.005 | 0 | 0 | 0 | 0 | 0 | 0.009 | 0.055 | 0.034 | 0.016 | 0.005 | 0.045 | 0.012 | 0.02 | 0.029 | 0.013 | 0.039 | 0 | 0 | 0 | 0.033 | 0.013 | 0.02 | 0.006 | 0.04 | 0.019 | 0 | 0.005 | 0.014 | 0.021 | 0 | 0.005 | 0 | 0.018 | 0.008 | 0.015 | 0 | 0.034 | 0.016 | 0 | 0 | 0 | 0 | 0 | 0 | 0 | 0 | 0 | 0 | 0 | 0 | 0 | 0 | 0 | 0 | 0 | 0 | 0 | 0 | 0.18 | 0 | 0 | 0 | 0 | 0.169 | 0
MnO | [34 empty] | 0.14203 | 0 | 0 | 0 | 0 | 0 | 0 | 0 | 0 | 0 | 0 | 0 | 0 | 0 | 0 | 0 | 0 | 0 | 0 | 0 | 0 | 0 | 0 | 0 | 0 | 0 | 0 | 0 | 0 | [8 empty] | 0 | 0 | 0 | 0 | 0 | 0 | 0 | 0 | 0 | 0 | 0 | 0 | 0 | 0 | 0 | 0 | 0 | 0 | 0 | 0 | 0 | 0 | 0 | [13 empty] | 0 | 0 | 0 | 0 | 0 | 0 | 0 | [28 empty] | 0.122 | 0 | 0.004 | 0 | 0.092 | 0 | 0.052 | 0.016 | 0.044 | 0 | 0 | 0 | 0.065 | 0.014 | 0 | 0.045 | 0.154 | 0.111 | 0.009 | 0.053 | 0 | 0 | 0.068 | 0 | 0 | 0.03 | 0.04 | 0.028 | 0.071 | 0.042 | 0.004 | 0.027 | 0.03 | 0.083 | 0 | 0 | 0.038 | 0.063 | 0.063 | 0.034 | 0 | 0.027 | 0.016 | 0.035 | 0.041 | 0.039 | 0.072 | 0.009 | 0 | 0 | 0 | 0 | 0 | 0 | 0 | 0 | 0 | 0 | 0 | 0 | 0 | 0 | 0 | 0 | 0 | 0 | 0 | 0 | 0 | 0 | 0 | 0 | 0 | 0 | 0
FeO | [13 empty] | 0.20584 | 0.16725 | 0.21871 |  |  | 0.20584 |  |  |  | 0.16725 | [11 empty] | 0.18011 | 0 | 0 | 0 | 0 | 0 | 0 | 1.94 | 0 | 0 | 0 | 0.569 | 0 | 0 | 0 | 0.319 | 0 | 0 | 0 | 0 | 0 | 0 | 0 | 0 | 0 | 0.288 | 0 | 0 | 0 | [8 empty] | 0 | 0 | 0 | 0.15438 | 0 | 0 | 0 | 0.36022 | 0 | 0 | 0 | 0.14152 | 0 | 0 | 0 | 0 | 0.21871 | 0.33449 | 0.15438 | 0.14152 | 0 | 0 | 0 | [13 empty] | 0 | 0 | 0 | 0 | 0.334 | 0 | 0 | [28 empty] | 0.407 | 0.139 | 0.107 | 0.214 | 0.409 | 0.042 | 0.069 | 0.046 | 0.087 | 0.056 | 0.048 | 0.141 | 0.085 | 0.006 | 0.05 | 0 | 0.376 | 0.216 | 0.049 | 0 | 0.257 | 0.211 | 0.418 | 0.229 | 0.135 | 0.415 | 0.179 | 0.182 | 0.177 | 0.161 | 0.108 | 0.258 | 0.172 | 0.277 | 0.103 | 0.064 | 0.311 | 0.159 | 0.348 | 0.182 | 0.011 | 0.049 | 0.311 | 0.374 | 0.391 | 0.079 | 0.308 | 0.333 | 0.211 | 0 | 0 | 0 | 0.45027 | 0.39881 | 0.36022 | 0.16725 | 0 | 0.23157 | 0 | 0 | 0 | 0 | 0 | 0 | 0 | 0 | 0 | 0 | 0 | 0 | 0 | 0 | 0 | 0 | 0
K2O | [42 empty] | 0 | 0 | 0 | 0 | 0 | 0 | 0 | 0 | 0 | 0 | 0 | 0 | 0 | 0 | 0 | 0 | 0 | 0 | 0 | 0 | 0 | [44 empty] | 0 | 0 | 0 | 0 | 0 | 0 | 0 | [28 empty] | 0 | 0.006 | 0 | 0 | 0 | 0 | 0 | 0 | 0 | 0.007 | 0 | 0 | 0 | 0.003 | 0 | 0.004 | 0.008 | 0.005 | 0 | 0 | 0 | 0 | 0 | 0 | 0 | 0.008 | 0.003 | 0.003 | 0 | 0 | 0.007 | 0.009 | 0 | 0 | 0 | 0 | 0 | 0 | 0 | 0 | 0.007 | 0 | 0.009 | 0.003 | 0 | 0 | 0 | 0.011 | 0.006 | [9 empty] | 0 | 0 | 0 | 0 | 0 | 0 | 0 | 0 | 0 | 0 | 0 | 0 | 0 | 0 | 0 | 0 | 0
Y2O3 | [35 empty] | 0.752 | 0 | 1.012 | 0 | 1.035 | 1.343 | 0 | 0 | 0 | 0 | 0 | 0 | 0 | 0 | 0 | 0 | 0 | 0 | 0 | 0 | 0 | 0 | 0 | 0 | 0 | 0 | 0 | 0 | 0.801 | 1.628 | 0 | 0 | 0 | 0 | 1.007 | 1.071 | 0.13969 | 0.29208 | 0 | 0 | 0 | 0.38097 | 0.31748 | 0.29208 | 0.20318 | 0 | 0 | 0.40637 | 0.53336 | 0.67305 | 0.22858 | 0.24128 | 0.38097 | 0.19048 | 0.10159 | 0.13969 | 0 | 0.58415 | 0 | 0 | 0 | 0.862 | 0 | 0 | 0.902 | 0 | 1.058 | 1.083 | 0 | 1.839 | 1.334 | 0 | 0 | 0 | 0 | 0 | 0 | 0 | 0 | 1.079 | 0 | 0 | 1.053 | 0 | 1.33 | 0 | 1.215 | 0 | 0 | 1.183 | 1.052 | 1.134 | 0 | 1.076 | 0 | 0 | 0 | 0.898 | 0 | 0 | 0 | 2.282 | 0 | 1.392 | 0 | 0 | 0 | 0.076 | 0.102 | 0.228 | 0.479 | 0.253 | 0.401 | 0.395 | 0.111 | 0.342 | 0.075 | 0.47 | 0.465 | 0.441 | 0.514 | 0.444 | 0.11 | 0.126 | 0.08 | 0.339 | 1.143 | 0.22 | 0 | 0 | 1.213 | 0.011 | 0.096 | 0.105 | 0.763 | 0 | 0.115 | 0.322 | 0.204 | 0 | 0 | 0.423 | 0.104 | 0.003 | 1.131 | 0 | 0.172 | 0.462 | 0.444 | 0 | 0 | 0 | 0.662 | 0 | 0 | 0.108 | 0.49526 | 0.49526 | 0.58415 | 0 | 0 | 0 | 0.24128 | 0.54606 | 0 | 0 | 0 | 0 | 0 | 0 | 0 | 0 | 0 | 0 | 0 | 0 | 0 | 0 | 0 | 0 | 0 | 0
La2O3 |  |  | 0.3753 | [24 empty] | 0.36357 |  | 0.45739 | 0.38702 | [40 empty] | 0 | 0 | 0 | 0 | 0 | 0 | 0 | 0 | 0 | 0 | 0 | 0 | 0 | 0 | 0 | 0 | 0 | 0 | 0 | 0 | 0 | 0 | 0.39875 | [48 empty] | 0.001 | 0.165 | 0.438 | 0.002 | 0.028 | 0.59 | 0.5 | 0 | 0.061 | 0 | 0.019 | 0 | 0.004 | 0.026 | 0.041 | 0.004 | 0.033 | 0 | 0.043 | 0.015 | 0 | 0 | 0 | 0 | 0 | 0 | 0.014 | 0.01 | 0 | 0.046 | 0 | 0 | 0 | 0 | 0 | 0.083 | 0 | 0 | 0.005 | 0 | 0 | 0 | 0 | 0 | 0 | 0.019 | 0.002 | 0 | 0 | 0 | 0 | 0 | 0 | 0 | 0 | 0 | 0 | 0
Ce2O3 |  |  | 0.40996 | [11 empty] | 0.52709 |  | 0.49195 |  |  |  |  | 0.38653 |  |  | 0.48023 |  | 0.31625 | 0.49195 |  | 0.76135 | 0.9019 | 0.48023 | [39 empty] | 0 | 0.73792 | 0 | 0 | 0 | 0 | 0.28111 | 0 | 0 | 0 | 0 | 0 | 0 | 0.44509 | 0 | 0.46852 | 0 | 0 | 0 | 0 | 0 | 0.25769 | 0.77306 | [48 empty] | 0.1026 | 0.47025 | 1.0308 | 0.11305 | 0.0798 | 0.32015 | 0.1596 | 0.12635 | 0.13965 | 0.04275 | 0.1045 | 0.1349 | 0.18335 | 0.14155 | 0.1045 | 0.17385 | 0.0551 | 0 | 0.0817 | 0.1045 | 0.0171 | 0.0228 | 0 | 0.00285 | 0 | 0 | 0.09595 | 0 | 0 | 0.05225 | 0.01045 | 0.09785 | 0.0171 | 0.0437 | 0.1425 | 0.2299 | 0.0285 | 0.02565 | 0.0912 | 0.057 | 0 | 0.03515 | 0.05225 | 0.0114 | 0.0361 | 0.04275 | 0.0741 | 0.06555 | 0 | 0 | 0 | 0 | 0 | 0 | 0 | 0 | 0 | 0
Nd2O3 | [22 empty] | 0.32659 | [6 empty] | 0.44323 | 0.44323 | 0.38491 |  | 0.33826 | [108 empty] | 0 | 0.159 | 0.281 | 0.123 | 0 | 0.211 | 0.203 | 0.069 | 0.088 | 0.015 | 0.173 | 0.124 | 0.099 | 0.246 | 0.08 | 0.048 | 0 | 0 | 0.074 | 0.178 | 0 | 0.008 | 0 | 0 | 0 | 0 | 0.075 | 0 | 0 | 0 | 0 | 0.056 | 0 | 0.037 | 0.171 | 0.149 | 0 | 0 | 0.044 | 0 | 0 | 0 | 0.027 | 0.026 | 0 | 0 | 0 | 0 | 0.045
ThO2 | [30 empty] | 0.39553
P2O5 | 41.1113 | 41.5238 | 40.7676 | 40.7905 | 41.5238 | 40.928 | 40.103 | 41.3175 | 40.9967 | 40.2634 | 41.2488 | 41.455 | 40.7676 | 41.0196 | 40.928 | 36.8718 | 41.0655 | 40.8363 | 41.3634 | 40.4009 | 40.8592 | 40.7676 | 41.0196 | 41.2488 | 41.2488 | 41.3863 | 40.9051 | 41.0655 | 41.478 | 41.203 | 41.1571 | 39.3697 | 41.73 | 41.6155 | 41.0655 | 41.381 | 41.799 | 41.725 | 41.287 | 41.406 | 39.846 | 38.938 | 40.557 | 40.732 | 37.23 | 38.734 | 40.952 | 39.942 | 40.281 | 38.707 | 40.318 | 40.04 | 40.082 | 40.269 | 41.361 | 38.988 | 39.256 | 40.882 | 40.981 | 40.432 | 41.362 | 41.723 | 41.269 | 41.1516 | 40.5384 | 41.2766 | 40.5174 | 40.5972 | 38.1465 | 40.0733 | 40.8439 | 42.3259 | 42.1425 | 42.4175 | 42.3488 | 40.8363 | 42.0509 | 41.8675 | 38.453 | 41.9592 | 40.8134 | 42.7613 | 41.2717 | 41.6842 | 40.9967 | 41.5467 | 42.005 | 39.0489 | 38.3385 | 41.3634 | 41.3405 | 41.8217 | 41.6155 | 41.203 | 40.8597 | 38.6736 | 40.2549 | 38.1948 | 40.4806 | 37.6887 | 38.0919 | 38.1959 | 40.0344 | 38.2494 | 41.1537 | 39.0968 | 38.4626 | 41.681 | 40.112 | 40.622 | 38.931 | 38.42 | 40.887 | 37.459 | 40.867 | 40.698 | 41.3458 | 40.5941 | 41.5348 | 40.3126 | 41.5338 | 40.6339 | 40.3631 | 41.6713 | 40.2916 | 40.9101 | 40.3147 | 38.7051 | 41.1285 | 39.6816 | 40.6382 | 40.7463 | 41.4246 | 41.6241 | 40.1016 | 38.6936 | 37.8819 | 37.8809 | 38.6369 | 38.3051 | 39.605 | 37.7737 | 35.252 | 39.143 | 38.914 | 37.721 | 35.839 | 39.365 | 38.193 | 38.709 | 37.295 | 38.985 | 37.7 | 38.058 | 38.174 | 37.923 | 37.392 | 37.847 | 34.681 | 33.115 | 39.424 | 38.882 | 37.066 | 35.946 | 37.616 | 37.031 | 34.892 | 35.993 | 34.947 | 37.071 | 35.748 | 35.994 | 37.528 | 38.534 | 37.206 | 36.241 | 38.795 | 38.435 | 36.314 | 36.915 | 36.376 | 38.15 | 39.023 | 39.435 | 38.083 | 36.554 | 37.287 | 38.651 | 36.834 | 36.429 | 39.27 | 42.1196 | 42.1196 | 37.6968 | 38.8885 | 38.751 | 39.1864 | 38.9114 | 41.4321 | 38.2468 | 40.913 | 40.774 | 40.307 | 40.622 | 40.446 | 40.521 | 40.782 | 40.511 | 40.498 | 41.372 | 40.751 | 40.72 | 39.72 | 40.824 | 41.206 | 40.274 | 40.963
SiO2 |  |  |  | 0.21392 | [17 empty] | 0.2567 | 0.21392 | [48 empty] | 0 | 0 | 0.042784 | 0.042784 | 0 | 0.064176 | 0.042784 | 0 | 0.042784 | 0.064176 | 0 | 0 | 0 | 0 | 0.12835 | 0.064176 | 0.29949 | 0.32088 | 0.064176 | 0 | 0 | 0.042784 | 0 | [48 empty] | 0 | 0 | 0 | 0.044 | 0.065 | 0 | 0.02 | 0 | 0.059 | 0 | 0.016 | 0.044 | 0.002 | 0.023 | 0.032 | 0 | 0.033 | 0.064 | 0.015 | 0.041 | 0 | 0 | 0 | 0 | 0 | 0 | 0 | 0 | 0 | 0.013 | 0.021 | 0 | 0 | 0.003 | 0.051 | 0.127 | 0 | 0.011 | 0.024 | 0.005 | 0 | 0.002 | 0 | 0.038 | 0.028 | 0 | 0.014 | 0 | 0 | 0.47062 | 0.47062 | 0.36366 | 0.32088 | 0.19253 | 0.17114 | 0.17114 | 0.38506 | 0.62037
SO3 | [9 empty] | 0.19978 | [5 empty] | 0.14983 | [5 empty] | 0.12486 | [11 empty] | 0.14983 | [37 empty] | 0 | 0 | 0 | 0.1748 | 0.24972 | 0 | 0 | 0.19978 | 0 | 0.14983 | 0 | 0 | 0 | 0 | 0.27469 | 0 | 0 | 0.29966 | 0 | 0 | 0.24972 | 0 | 0 | [97 empty] | 0 | 0 | 0.77413 | 0.22475 | 0.67424 | 0.19978 | 0 | 0.14983 | 0.22475
H2O | [142 empty] | 0 | 0 | 0 | 0 | 0 | 0 | 0 | 0 | 0 | 0 | 0.023 | 0 | 0 | 0 | 0 | 0 | 0 | 0 | 0 | 0 | 0 | 0 | 0 | 0 | 0 | 0 | 0 | 0 | 0 | 0 | 0 | 0 | 0 | 0 | 0 | 0 | 0 | 0 | 0 | 0 | 0 | 0 | 0 | 0 | 0 | 0 | 0 | 0 | 0
F | 2.76 | 2.73 | 2.74 | 2.69 | 2.71 | 2.78 | 2.44 | 2.62 | 2.67 | 2.66 | 2.99 | 2.73 | 2.49 | 2.47 | 2.54 | 2.64 | 2.65 | 2.71 | 2.84 | 2.64 | 2.5 | 2.49 | 2.58 | 2.45 | 2.86 | 2.68 | 2.7 | 2.59 | 2.75 | 2.53 | 2.79 | 2.75 | 2.69 | 2.68 | 2.76 | [36 empty] | 7.01 | 6.75 | 6.78 | 7.03 | 6.23 | 7.32 | 6.67 | 5.64 | 6.06 | 6.86 | 6.01 | 5.93 | 6.58 | 6.12 | 6.87 | 6.96 | 6.06 | 5.48 | 6.44 | 5.58 | 6.39 | 6.62 | 6.48 | [48 empty] | 3.679 | 4.757 | 4.862 | 4.027 | 4.945 | 6.09 | 5.45 | 5.1 | 4.435 | 4.551 | 3.5 | 3.998 | 4.784 | 4.571 | 5.162 | 4.725 | 4.152 | 4.588 | 4.53 | 4.974 | 4.225 | 4.095 | 4.661 | 3.903 | 5.989 | 5.369 | 3.854 | 4.456 | 4.784 | 4.045 | 4.616 | 4.092 | 5.742 | 4.612 | 3.95 | 6.218 | 4.202 | 5.623 | 5.643 | 4.161 | 6.765 | 6.091 | 4.261 | 4.308 | 4.184 | 5.553 | 5.993 | 6.001 | 4.501 | 5.71 | 5.71 | 6.63 | 5.67 | 5.85 | 6.32 | 5.79 | 6.26 | 5.8
Cl | [19 empty] | 0.05 | [51 empty] | 0 | 0 | 0 | 0 | 0 | 0 | 0 | 0 | 0 | 0 | 0 | 0 | 0 | 0 | 0 | 0 | 0 | 0 | 0 | 0 | 0 | 0 | 0 | [48 empty] | 0 | 0.041 | 0 | 0.016 | 0 | 0.007 | 0 | 0.014 | 0 | 0.007 | 0 | 0.008 | 0.014 | 0.025 | 0.014 | 0.052 | 0.018 | 0.011 | 0 | 0.003 | 0.009 | 0.003 | 0.01 | 0.013 | 0.013 | 0 | 0 | 0.017 | 0.016 | 0.005 | 0.001 | 0.007 | 0 | 0 | 0 | 0.001 | 0 | 0 | 0 | 0.074 | 0 | 0 | 0.002 | 0.009 | 0 | 0 | 0 | 0.009 | 0.001 | 0 | 0 | 0 | 0 | 0 | 0 | 0 | 0 | 0
Total | 100.223 | 100.6981 | 100.6827 | 99.9506 | 101.1337 | 100.3198 | 98.7203 | 100.6303 | 100.251 | 99.4252 | 101.1315 | 100.8776 | 99.3844 | 100.3733 | 100.5133 | 96.5393 | 100.092 | 100.3752 | 101.1006 | 99.1544 | 100.9283 | 101.1589 | 101.0762 | 101.4864 | 101.0427 | 101.2085 | 101.1904 | 101.0955 | 101.7505 | 100.9954 | 101.0141 | 98.972 | 101.966 | 102.1363 | 101.504 | 98.568 | 99.049 | 99.355 | 97.885 | 98.792 | 97.047 | 93.307 | 96.128 | 96.621 | 93.727 | 94.316 | 96.273 | 94.241 | 95.694 | 94.252 | 96.347 | 93.279 | 95.677 | 95.988 | 97.403 | 92.296 | 93.446 | 96.969 | 96.439 | 94.896 | 97.653 | 98.467 | 97.499 | 97.0771 | 96.3597 | 96.0254 | 95.2846 | 95.2161 | 92.8655 | 95.4639 | 95.9048 | 103.9259 | 104.3491 | 106.0812 | 105.1895 | 101.7785 | 105.5307 | 104.2625 | 99.0214 | 103.3923 | 99.6908 | 104.7671 | 103.4352 | 103.4905 | 101.5595 | 103.7346 | 105.2374 | 101.0302 | 99.091 | 101.2165 | 102.4323 | 104.0555 | 103.521 | 103.6602 | 95.0549 | 94.3616 | 95.8547 | 93.0775 | 95.3655 | 92.8609 | 92.1164 | 92.9359 | 95.9852 | 94.0577 | 97.2327 | 95.6332 | 93.5048 | 97.241 | 95.594 | 95.661 | 93.444 | 92.465 | 96.9 | 92.215 | 96.3713 | 94.8318 | 96.144 | 96.8177 | 96.6196 | 94.572 | 95.9923 | 95.8562 | 95.0269 | 97.0765 | 96.1812 | 96.5981 | 95.7948 | 94.0816 | 96.2288 | 95.4602 | 95.6507 | 95.3815 | 97.5765 | 95.7177 | 95.4451 | 94.0009 | 93.508 | 93.3667 | 94.7088 | 93.3384 | 95.2375 | 92.3641 | 97.0646 | 98.4583 | 100.9728 | 98.4701 | 97.9348 | 101.7091 | 101.7566 | 101.3084 | 99.5556 | 101.0867 | 98.6085 | 99.0869 | 99.3003 | 97.9875 | 99.0065 | 99.7858 | 96.5791 | 94.267 | 101.1137 | 99.6595 | 99.7581 | 98.0568 | 98.908 | 98.0549 | 97.841 | 97.828 | 97.7669 | 98.424 | 99.003 | 98.7562 | 100.6735 | 100.7298 | 99.3511 | 97.4507 | 100.5735 | 101.5139 | 98.5415 | 99.3556 | 99.9582 | 100.476 | 101.584 | 102.1402 | 100.2602 | 97.3464 | 98.9611 | 100.7588 | 99.3091 | 99.3986 | 100.315 | 103.4256 | 103.4256 | 100.4306 | 100.7308 | 100.7143 | 101.4678 | 100.7022 | 104.2261 | 100.5767 | 96.432 | 95.303 | 95.648 | 96.189 | 94.856 | 95.201 | 95.577 | 95.505 | 95.729 | 96.613 | 96.525 | 96.151 | 94.157 | 96.172 | 96.011 | 95.829 | 95.558
O = F, CL | -1.1622 | -1.1496 | -1.1538 | -1.1328 | -1.1412 | -1.1707 | -1.0275 | -1.1033 | -1.1243 | -1.1201 | -1.2591 | -1.1496 | -1.0485 | -1.0401 | -1.0696 | -1.1117 | -1.1159 | -1.1412 | -1.1959 | -1.1117 | -1.0528 | -1.0485 | -1.0864 | -1.0317 | -1.2043 | -1.1285 | -1.137 | -1.0906 | -1.158 | -1.0654 | -1.1749 | -1.158 | -1.1328 | -1.1285 | -1.1622 | [36 empty] | -2.9519 | -2.8424 | -2.8551 | -2.9603 | -2.6235 | -3.0825 | -2.8087 | -2.375 | -2.5519 | -2.8887 | -2.5308 | -2.4971 | -2.7708 | -2.5771 | -2.893 | -2.9309 | -2.5519 | -2.3076 | -2.7119 | -2.3497 | -2.6908 | -2.7877 | -2.7287 | [48 empty] | -1.549 | -2.012 | -2.047 | -1.7 | -2.082 | -2.566 | -2.295 | -2.15 | -1.867 | -1.918 | -1.474 | -1.686 | -2.017 | -1.925 | -2.176 | -2.002 | -1.752 | -1.934 | -1.907 | -2.096 | -1.781 | -1.725 | -1.965 | -1.646 | -2.525 | -2.261 | -1.623 | -1.88 | -2.019 | -1.704 | -1.944 | -1.725 | -2.418 | -1.942 | -1.663 | -2.618 | -1.769 | -2.37 | -2.376 | -1.769 | -2.849 | -2.565 | -1.795 | -1.816 | -1.762 | -2.338 | -2.524 | -2.529 | -1.895 | -2.4045 | -2.4045 | -2.7919 | -2.3876 | -2.4634 | -2.6614 | -2.4382 | -2.6361 | -2.4424
Total | 99.0608 | 99.5485 | 99.5289 | 98.8179 | 99.9926 | 99.1492 | 97.6928 | 99.527 | 99.1267 | 98.3051 | 99.8724 | 99.728 | 98.3358 | 99.3332 | 99.4437 | 95.4276 | 98.9761 | 99.234 | 99.9047 | 98.0427 | 99.8756 | 100.1103 | 99.9898 | 100.4547 | 99.8384 | 100.0799 | 100.0535 | 100.0048 | 100.5925 | 99.93 | 99.8392 | 97.8139 | 100.8333 | 101.0078 | 100.3418 | [36 empty] | 100.974 | 101.5066 | 103.2261 | 102.2292 | 99.1551 | 102.4483 | 101.4537 | 96.6464 | 100.8405 | 96.802 | 102.2363 | 100.938 | 100.7197 | 98.9824 | 100.8416 | 102.3066 | 98.4784 | 96.7833 | 98.5046 | 100.0826 | 101.3647 | 100.7334 | 100.9314 | [48 empty] | 95.521 | 96.471 | 98.98 | 96.776 | 95.857 | 99.1434 | 99.4619 | 99.165 | 97.696 | 99.171 | 97.14 | 97.408 | 97.293 | 96.064 | 96.836 | 97.793 | 94.83 | 92.333 | 99.211 | 97.569 | 97.9771 | 96.333 | 96.943 | 96.409 | 95.318 | 95.567 | 96.149 | 96.544 | 96.984 | 97.055 | 98.73 | 99.01 | 96.934 | 95.511 | 98.918 | 98.908 | 96.774 | 96.992 | 97.587 | 98.71 | 98.735 | 99.577 | 98.468 | 95.531 | 97.201 | 98.423 | 96.789 | 96.873 | 98.42 | 101.0211 | 101.0211 | 97.6387 | 98.3432 | 98.2509 | 98.8064 | 98.2641 | 101.59 | 98.1344
Cations per 12.5 O
Ca | 4.8356 | 4.8178 | 4.8401 | 4.8304 | 4.8383 | 4.8473 | 4.8332 | 4.8475 | 4.8641 | 4.8905 | 4.83 | 4.839 | 4.8167 | 4.8544 | 4.8018 | 5.0045 | 4.7974 | 4.8402 | 4.8355 | 4.8236 | 4.8386 | 4.796 | 4.7472 | 4.8238 | 4.7706 | 4.8626 | 4.832 | 4.7998 | 4.7951 | 4.7405 | 4.7028 | 4.8936 | 4.8535 | 4.8494 | 4.8922 | 4.9524 | 5.0002 | 5.0096 | 5.0242 | 4.9595 | 5.0158 | 4.8905 | 4.9355 | 5.0118 | 5.2443 | 4.9808 | 4.9315 | 4.9667 | 4.9594 | 5.0374 | 5.009 | 4.8529 | 4.9679 | 4.9593 | 4.9643 | 5.0345 | 4.9682 | 5.0131 | 4.9226 | 4.9725 | 4.9599 | 5.03 | 4.9402 | 4.9291 | 4.9573 | 4.9706 | 4.9259 | 4.9949 | 5.0579 | 5.0612 | 4.9347 | 4.4594 | 4.4411 | 4.5693 | 4.4438 | 4.5085 | 4.4461 | 4.4465 | 4.6231 | 4.4775 | 4.3682 | 4.5232 | 4.5397 | 4.5196 | 4.4768 | 4.493 | 4.4285 | 4.6419 | 4.6021 | 4.46 | 4.5514 | 4.5447 | 4.469 | 4.5157 | 4.9715 | 5.1122 | 4.9393 | 5.1939 | 4.9304 | 5.0255 | 5.0167 | 4.9937 | 4.9424 | 5.087 | 4.9146 | 5.0468 | 5.047 | 4.9737 | 4.9574 | 4.9364 | 4.9743 | 5.0372 | 4.9597 | 5.0916 | 5.0031 | 4.9496 | 4.9919 | 4.9097 | 4.8903 | 4.8725 | 4.9382 | 4.8789 | 4.9371 | 4.9783 | 4.9376 | 4.8759 | 5.0376 | 5.0631 | 4.9621 | 5.0612 | 5.0102 | 4.9083 | 4.8996 | 4.9603 | 5.0921 | 5.0335 | 4.9023 | 5.1629 | 5.0362 | 5.0458 | 5.0569 | 5.0799 | 5.1745 | 4.7065 | 4.8091 | 4.9264 | 5.0073 | 4.7413 | 4.8757 | 4.9718 | 5.0432 | 5.0052 | 4.9912 | 4.9197 | 4.8606 | 4.8148 | 4.9071 | 5.0457 | 5.1684 | 5.2118 | 4.8361 | 4.7286 | 5.0628 | 5.0964 | 4.927 | 4.925 | 5.0936 | 4.9575 | 5.1844 | 4.9567 | 5.1819 | 5.2032 | 5.0368 | 4.9825 | 4.9136 | 4.9619 | 4.906 | 4.7882 | 5.1377 | 4.8853 | 5.0441 | 5.0481 | 4.7414 | 4.7899 | 5.0235 | 4.9653 | 5.0108 | 4.8412 | 4.9184 | 4.9896 | 4.9202 | 4.4958 | 4.4958 | 4.4818 | 4.6044 | 4.5382 | 4.5854 | 4.6878 | 4.5303 | 4.6517 | 4.9951 | 4.9335 | 5.0351 | 4.939 | 4.9557 | 4.9044 | 4.9734 | 4.9348 | 5.0147 | 4.9218 | 5.0058 | 4.9519 | 5.0502 | 4.9199 | 4.9504 | 5.0465 | 4.9515
Al | 0 | 0 | 0 | 0.0073951 | 0 | 0.0073773 | 0 | 0 | 0 | 0 | 0 | 0 | 0 | 0 | 0 | 0 | 0 | 0 | 0 | 0.0093465 | 0 | 0 | 0.0091936 | 0 | 0 | 0 | 0 | 0 | 0 | 0 | 0 | 0 | 0 | 0.0072449 | 0 | 0 | 0 | 0 | 0 | 0 | 0 | 0 | 0 | 0 | 0 | 0 | 0 | 0 | 0 | 0 | 0 | 0 | 0 | 0 | 0 | 0 | 0 | 0 | 0 | 0 | 0 | 0 | 0 | 0 | 0 | 0 | 0 | 0 | 0 | 0 | 0 | 0 | 0 | 0 | 0 | 0 | 0 | 0 | 0 | 0 | 0 | 0 | 0 | 0 | 0 | 0 | 0 | 0 | 0 | 0 | 0 | 0 | 0 | 0 | 0 | 0 | 0 | 0 | 0 | 0 | 0 | 0 | 0 | 0 | 0 | 0 | 0 | 0 | 0 | 0 | 0 | 0 | 0 | 0 | 0 | 0 | 0 | 0 | 0 | 0 | 0 | 0 | 0 | 0 | 0 | 0 | 0 | 0 | 0 | 0 | 0 | 0 | 0 | 0 | 0 | 0 | 0 | 0 | 0 | 0 | 0 | 0 | 0 | 0 | 0 | 0 | 0 | 0 | 0 | 0 | 0 | 0 | 0 | 0 | 0 | 0 | 0 | 0 | 0 | 0 | 0 | 0 | 0 | 0 | 0 | 0 | 0 | 0 | 0 | 0 | 0 | 0 | 0 | 0 | 0 | 0 | 0 | 0 | 0 | 0 | 0 | 0 | 0 | 0 | 0 | 0 | 0 | 0 | 0 | 0 | 0 | 0 | 0 | 0 | 0 | 0 | 0 | 0 | 0 | 0 | 0 | 0 | 0 | 0 | 0 | 0 | 0 | 0 | 0 | 0 | 0 | 0 | 0 | 0 | 0 | 0 | 0
Na | 0.054094 | 0.053756 | 0.056382 | 0.058585 | 0.047181 | 0.056278 | 0.11273 | 0.045272 | 0.054134 | 0.065549 | 0.068702 | 0.055852 | 0.089656 | 0.09095 | 0.10201 | 0.30045 | 0.091167 | 0.1019 | 0.051506 | 0.13602 | 0.12771 | 0.12308 | 0.13811 | 0.10329 | 0.10342 | 0.075056 | 0.095011 | 0.10157 | 0.10489 | 0.12771 | 0.11675 | 0.14403 | 0.063875 | 0.05952 | 0.070769 | 0.093953 | 0.087348 | 0 | 0.065034 | 0.074172 | 0.11269 | 0.10716 | 0.12391 | 0.071998 | 0.18944 | 0.23303 | 0.12205 | 0.16633 | 0.14079 | 0.16678 | 0.11809 | 0.12641 | 0.17778 | 0.15251 | 0.098543 | 0.062452 | 0.14718 | 0.065861 | 0.11714 | 0.059756 | 0.13899 | 0.060249 | 0.12852 | 0.10342 | 0.077805 | 0.095802 | 0.17946 | 0.064883 | 0.3049 | 0 | 0.086841 | 0.068031 | 0.10331 | 0.034589 | 0.098115 | 0.078427 | 0.10845 | 0.11607 | 0.25089 | 0.11887 | 0.10288 | 0.11901 | 0.1426 | 0.08944 | 0.11477 | 0.10347 | 0.12548 | 0.16396 | 0.26802 | 0.11213 | 0.12035 | 0.090972 | 0.12082 | 0.090076 | 0 | 0.20938 | 0.18049 | 0 | 0.16031 | 0.32706 | 0.32187 | 0.24926 | 0.13781 | 0.29518 | 0 | 0.12513 | 0.31928 | 0 | 0.13595 | 0.1194 | 0.24813 | 0.15355 | 0.11666 | 0.25745 | 0 | 0.10105 | 0 | 0.17321 | 0.14526 | 0.15131 | 0.091669 | 0.13517 | 0.14023 | 0.094803 | 0.088824 | 0.13227 | 0 | 0.24949 | 0 | 0.18709 | 0.13684 | 0.12656 | 0.13184 | 0 | 0 | 0.27845 | 0.34715 | 0.22037 | 0.18289 | 0.28484 | 0.25965 | 0.2921 | 0.26901 | 0.11561 | 0.085821 | 0.14703 | 0.21391 | 0.055225 | 0.10453 | 0.038675 | 0.094369 | 0.059391 | 0.15231 | 0.1375 | 0.10334 | 0.13194 | 0.11582 | 0.043326 | 0.25524 | 0.29032 | 0.1047 | 0.11452 | 0.21761 | 0.24706 | 0.19078 | 0.2546 | 0.14099 | 0.24447 | 0.21176 | 0.18854 | 0.1791 | 0.083332 | 0.10232 | 0.15458 | 0.17025 | 0.25011 | 0.11367 | 0.10195 | 0.18166 | 0.16493 | 0.16433 | 0.075772 | 0.030383 | 0.025499 | 0.1581 | 0.26606 | 0.21014 | 0.064751 | 0.16828 | 0.15991 | 0.042393 | 0.099605 | 0.099605 | 0.31748 | 0.28127 | 0.30886 | 0.24243 | 0.18426 | 0.1448 | 0.25823 | 0.068886 | 0.081331 | 0.078969 | 0.10119 | 0.077392 | 0.11697 | 0.069694 | 0.073956 | 0.072785 | 0.085529 | 0.055577 | 0.087665 | 0.070245 | 0.088165 | 0.053775 | 0.05501 | 0.065261
Sr | 0.072101 | 0.069394 | 0.076812 | 0.072871 | 0.074838 | 0.074967 | 0.10555 | 0.074664 | 0.069882 | 0.063061 | 0.075483 | 0.066508 | 0.089505 | 0.068749 | 0.084279 | 0.084848 | 0.067773 | 0.083619 | 0.067007 | 0.073104 | 0.10791 | 0.10481 | 0.10305 | 0.11744 | 0.085927 | 0.064706 | 0.10028 | 0.085051 | 0.10559 | 0.066448 | 0.074313 | 0.061046 | 0.072623 | 0.05912 | 0.060206 | 0.054387 | 0.047731 | 0.034724 | 0.041405 | 0.0472 | 0.049127 | 0.040191 | 0.078733 | 0.037098 | 0.058173 | 0.055847 | 0.053358 | 0.027036 | 0.064871 | 0.056313 | 0.048425 | 0.054221 | 0.062805 | 0.072567 | 0.045883 | 0.030176 | 0.063732 | 0.050062 | 0.064533 | 0.0261 | 0.043439 | 0.02323 | 0.062567 | 0.029545 | 0 | 0 | 0.038014 | 0.023225 | 0.026031 | 0 | 0 | 0.056795 | 0.060719 | 0.082747 | 0.079911 | 0.097882 | 0.090732 | 0.091904 | 0.063519 | 0.091925 | 0.068606 | 0.06568 | 0.091335 | 0.0513 | 0.057439 | 0.048323 | 0.098772 | 0.072454 | 0.067439 | 0.044964 | 0.088082 | 0.06347 | 0.059575 | 0.076398 | 0.033119 | 0.03149 | 0.024125 | 0.04681 | 0.047945 | 0.028846 | 0.024407 | 0.025319 | 0.048572 | 0.044942 | 0.024097 | 0.038289 | 0.023406 | 0.041619 | 0.066638 | 0.057003 | 0.052852 | 0.034116 | 0.064757 | 0.059093 | 0 | 0.017679 | 0.018065 | 0.041831 | 0.035576 | 0 | 0 | 0.028038 | 0.048306 | 0 | 0.04851 | 0.043845 | 0 | 0.036922 | 0 | 0.024312 | 0 | 0.052228 | 0.028895 | 0 | 0.0327 | 0.044551 | 0.030463 | 0.028633 | 0.028093 | 0.044544 | 0 | 0.031151 | 0.050622 | 0.040169 | 0.035431 | 0.055935 | 0.051853 | 0.019753 | 0.062141 | 0.037771 | 0.049304 | 0.026307 | 0.062741 | 0.063261 | 0.058771 | 0.063064 | 0.057384 | 0.032174 | 0.050838 | 0.052497 | 0.066516 | 0.04646 | 0.050685 | 0.081203 | 0.043841 | 0.043704 | 0.069033 | 0.048075 | 0.1189 | 0.0429 | 0.047774 | 0.080183 | 0.07633 | 0.040125 | 0.048266 | 0.070314 | 0.075227 | 0.067984 | 0.046133 | 0.0374 | 0.042062 | 0.054485 | 0.056329 | 0.05542 | 0.033211 | 0.052527 | 0.045032 | 0.044463 | 0.041767 | 0.038802 | 0.03254 | 0.052268 | 0.052268 | 0.10327 | 0.072663 | 0.079905 | 0.074867 | 0.07337 | 0.049933 | 0.075156 | 0.038965 | 0.046186 | 0.032361 | 0.08102 | 0.044624 | 0.070973 | 0.03317 | 0.078044 | 0.034558 | 0.049275 | 0.040957 | 0.067397 | 0.021722 | 0.080304 | 0.033659 | 0.030597 | 0.03308
Mg | 0 | 0 | 0 | 0 | 0 | 0 | 0 | 0 | 0 | 0 | 0 | 0 | 0 | 0 | 0 | 0 | 0 | 0 | 0 | 0 | 0 | 0 | 0 | 0 | 0 | 0 | 0 | 0 | 0 | 0 | 0 | 0 | 0 | 0 | 0 | 0 | 0 | 0 | 0 | 0 | 0 | 0 | 0 | 0.021481 | 0 | 0.027263 | 0 | 0 | 0 | 0.026603 | 0.021481 | 0.032578 | 0 | 0 | 0 | 0 | 0 | 0 | 0 | 0 | 0 | 0 | 0 | 0 | 0 | 0 | 0 | 0 | 0 | 0 | 0 | 0 | 0 | 0 | 0 | 0 | 0 | 0 | 0 | 0 | 0 | 0 | 0 | 0 | 0 | 0 | 0 | 0 | 0 | 0 | 0 | 0 | 0 | 0 | 0 | 0 | 0 | 0 | 0 | 0 | 0 | 0 | 0 | 0 | 0 | 0 | 0 | 0 | 0.022179 | 0 | 0 | 0 | 0 | 0 | 0 | 0 | 0 | 0 | 0 | 0 | 0 | 0 | 0 | 0 | 0 | 0 | 0 | 0 | 0 | 0 | 0 | 0 | 0 | 0 | 0 | 0 | 0 | 0 | 0 | 0 | 0 | 0 | 0.004991 | 0.002396 | 0.00012428 | 0 | 0.005302 | 0.0014686 | 0 | 0.0033319 | 0.0025329 | 0.00061717 | 0 | 0 | 0 | 0 | 0 | 0.0011315 | 0.0072693 | 0.0046171 | 0.0019758 | 0.00062544 | 0.0057048 | 0.0015562 | 0.002536 | 0.0037329 | 0.001688 | 0.0050322 | 0 | 0 | 0 | 0.0042549 | 0.0016313 | 0.002492 | 0.00075749 | 0.0051877 | 0.0023725 | 0 | 0.00064256 | 0.0017738 | 0.0026563 | 0 | 0.00061162 | 0 | 0.0022538 | 0.0010359 | 0.0019086 | 0 | 0.0043007 | 0.0020283 | 0 | 0 | 0 | 0 | 0 | 0 | 0 | 0 | 0 | 0 | 0 | 0 | 0 | 0 | 0 | 0 | 0 | 0 | 0 | 0 | 0.023032 | 0 | 0 | 0 | 0 | 0.021796 | 0
Mn | 0 | 0 | 0 | 0 | 0 | 0 | 0 | 0 | 0 | 0 | 0 | 0 | 0 | 0 | 0 | 0 | 0 | 0 | 0 | 0 | 0 | 0 | 0 | 0 | 0 | 0 | 0 | 0 | 0 | 0 | 0 | 0 | 0 | 0 | 0.0098708 | 0 | 0 | 0 | 0 | 0 | 0 | 0 | 0 | 0 | 0 | 0 | 0 | 0 | 0 | 0 | 0 | 0 | 0 | 0 | 0 | 0 | 0 | 0 | 0 | 0 | 0 | 0 | 0 | 0 | 0 | 0 | 0 | 0 | 0 | 0 | 0 | 0 | 0 | 0 | 0 | 0 | 0 | 0 | 0 | 0 | 0 | 0 | 0 | 0 | 0 | 0 | 0 | 0 | 0 | 0 | 0 | 0 | 0 | 0 | 0 | 0 | 0 | 0 | 0 | 0 | 0 | 0 | 0 | 0 | 0 | 0 | 0 | 0 | 0 | 0 | 0 | 0 | 0 | 0 | 0 | 0 | 0 | 0 | 0 | 0 | 0 | 0 | 0 | 0 | 0 | 0 | 0 | 0 | 0 | 0 | 0 | 0 | 0 | 0 | 0 | 0 | 0 | 0 | 0 | 0 | 0 | 0 | 0.0091029 | 0 | 0.00028242 | 0 | 0.0067586 | 0 | 0.0036589 | 0.0011217 | 0.0031656 | 0 | 0 | 0 | 0.0046577 | 0.0010163 | 0 | 0.003214 | 0.011563 | 0.008563 | 0.00063135 | 0.0037662 | 0 | 0 | 0.0048983 | 0 | 0 | 0.002199 | 0.0029866 | 0.0020355 | 0.0051771 | 0.0030764 | 0.00028515 | 0.0019112 | 0.0021516 | 0.0061151 | 0 | 0 | 0.0027742 | 0.0045345 | 0.004527 | 0.0024203 | 0 | 0.0018681 | 0.0011381 | 0.0025746 | 0.0029636 | 0.0027442 | 0.0051738 | 0.00064815 | 0 | 0 | 0 | 0 | 0 | 0 | 0 | 0 | 0 | 0 | 0 | 0 | 0 | 0 | 0 | 0 | 0 | 0 | 0 | 0 | 0 | 0 | 0 | 0 | 0 | 0 | 0
Fe | 0 | 0 | 0 | 0 | 0 | 0 | 0 | 0 | 0 | 0 | 0 | 0 | 0 | 0.014262 | 0.011614 | 0.01605 | 0 | 0 | 0.014135 | 0 | 0 | 0 | 0.011548 | 0 | 0 | 0 | 0 | 0 | 0 | 0 | 0 | 0 | 0 | 0 | 0.012359 | 0 | 0 | 0 | 0 | 0 | 0 | 0.14509 | 0 | 0 | 0 | 0.042238 | 0 | 0 | 0 | 0.023681 | 0 | 0 | 0 | 0 | 0 | 0 | 0 | 0 | 0 | 0.020968 | 0 | 0 | 0 | 0 | 0 | 0 | 0 | 0 | 0 | 0 | 0 | 0 | 0 | 0 | 0.010097 | 0 | 0 | 0 | 0.025366 | 0 | 0 | 0 | 0.0094954 | 0 | 0 | 0 | 0 | 0.015097 | 0.023512 | 0.010451 | 0.0095603 | 0 | 0 | 0 | 0 | 0 | 0 | 0 | 0 | 0 | 0 | 0 | 0 | 0 | 0 | 0 | 0 | 0 | 0 | 0 | 0 | 0.025165 | 0 | 0 | 0 | 0 | 0 | 0 | 0 | 0 | 0 | 0 | 0 | 0 | 0 | 0 | 0 | 0 | 0 | 0 | 0 | 0 | 0 | 0 | 0 | 0 | 0 | 0 | 0 | 0 | 0 | 0 | 0.029983 | 0.0098318 | 0.0074589 | 0.015317 | 0.029666 | 0.002883 | 0.0047935 | 0.0031839 | 0.00618 | 0.003877 | 0.0034388 | 0.010026 | 0.0060137 | 0.00043002 | 0.0035579 | 0 | 0.027874 | 0.016452 | 0.0033938 | 0 | 0.018274 | 0.015348 | 0.029729 | 0.016533 | 0.0098319 | 0.030034 | 0.013196 | 0.013063 | 0.012743 | 0.011643 | 0.0076015 | 0.018031 | 0.01218 | 0.02015 | 0.007214 | 0.0044251 | 0.022417 | 0.011299 | 0.02469 | 0.012792 | 0.00075472 | 0.0033473 | 0.021841 | 0.027163 | 0.027904 | 0.0054883 | 0.021852 | 0.023678 | 0.014669 | 0 | 0 | 0 | 0.031172 | 0.027562 | 0.024728 | 0.0116 | 0 | 0.016079 | 0 | 0 | 0 | 0 | 0 | 0 | 0 | 0 | 0 | 0 | 0 | 0 | 0 | 0 | 0 | 0 | 0
K | 0 | 0 | 0 | 0 | 0 | 0 | 0 | 0 | 0 | 0 | 0 | 0 | 0 | 0 | 0 | 0 | 0 | 0 | 0 | 0 | 0 | 0 | 0 | 0 | 0 | 0 | 0 | 0 | 0 | 0 | 0 | 0 | 0 | 0 | 0 | 0 | 0 | 0 | 0 | 0 | 0 | 0 | 0 | 0 | 0 | 0 | 0 | 0 | 0 | 0 | 0 | 0 | 0 | 0 | 0 | 0 | 0 | 0 | 0 | 0 | 0 | 0 | 0 | 0 | 0 | 0 | 0 | 0 | 0 | 0 | 0 | 0 | 0 | 0 | 0 | 0 | 0 | 0 | 0 | 0 | 0 | 0 | 0 | 0 | 0 | 0 | 0 | 0 | 0 | 0 | 0 | 0 | 0 | 0 | 0 | 0 | 0 | 0 | 0 | 0 | 0 | 0 | 0 | 0 | 0 | 0 | 0 | 0 | 0 | 0 | 0 | 0 | 0 | 0 | 0 | 0 | 0 | 0 | 0 | 0 | 0 | 0 | 0 | 0 | 0 | 0 | 0 | 0 | 0 | 0 | 0 | 0 | 0 | 0 | 0 | 0 | 0 | 0 | 0 | 0 | 0 | 0 | 0 | 0.00064743 | 0 | 0 | 0 | 0 | 0 | 0 | 0 | 0.00073932 | 0 | 0 | 0 | 0.00032801 | 0 | 0.00043031 | 0.00090474 | 0.00058098 | 0 | 0 | 0 | 0 | 0 | 0 | 0 | 0.00088325 | 0.00033738 | 0.00032849 | 0 | 0 | 0.00075162 | 0.00095955 | 0 | 0 | 0 | 0 | 0 | 0 | 0 | 0 | 0.00073268 | 0 | 0.00096423 | 0.0003324 | 0 | 0 | 0 | 0.0011932 | 0.00063637 | 0 | 0 | 0 | 0 | 0 | 0 | 0 | 0 | 0 | 0 | 0 | 0 | 0 | 0 | 0 | 0 | 0 | 0 | 0 | 0 | 0 | 0 | 0 | 0 | 0 | 0
Y | 0 | 0 | 0 | 0 | 0 | 0 | 0 | 0 | 0 | 0 | 0 | 0 | 0 | 0 | 0 | 0 | 0 | 0 | 0 | 0 | 0 | 0 | 0 | 0 | 0 | 0 | 0 | 0 | 0 | 0 | 0 | 0 | 0 | 0 | 0 | 0.034707 | 0 | 0.046273 | 0 | 0.047679 | 0.063409 | 0 | 0 | 0 | 0 | 0 | 0 | 0 | 0 | 0 | 0 | 0 | 0 | 0 | 0 | 0 | 0 | 0 | 0 | 0 | 0 | 0 | 0 | 0.037373 | 0.076643 | 0 | 0 | 0 | 0 | 0.047817 | 0.050433 | 0.0060238 | 0.012624 | 0 | 0 | 0 | 0.016306 | 0.013764 | 0.013446 | 0.0088633 | 0 | 0 | 0.017825 | 0.023206 | 0.029923 | 0.0098945 | 0.010382 | 0.017192 | 0.0087533 | 0.004496 | 0.0061693 | 0 | 0.025454 | 0 | 0 | 0 | 0.040847 | 0 | 0 | 0.044603 | 0 | 0.052072 | 0.051447 | 0 | 0.085789 | 0.063952 | 0 | 0 | 0 | 0 | 0 | 0 | 0 | 0 | 0.050609 | 0 | 0 | 0.049498 | 0 | 0.063542 | 0 | 0.057456 | 0 | 0 | 0.05601 | 0.049417 | 0.053633 | 0 | 0.050426 | 0 | 0 | 0 | 0.041676 | 0 | 0 | 0 | 0.11242 | 0 | 0.067403 | 0 | 0 | 0 | 0.0036602 | 0.0047166 | 0.01039 | 0.022414 | 0.011997 | 0.017995 | 0.017939 | 0.0050227 | 0.015882 | 0.0033945 | 0.022013 | 0.021617 | 0.020397 | 0.024083 | 0.020654 | 0.005071 | 0.0061064 | 0.0039835 | 0.01535 | 0.052426 | 0.010227 | 0 | 0 | 0.057252 | 0.00052373 | 0.004542 | 0.0050603 | 0.035802 | 0 | 0.005437 | 0.014816 | 0.0093205 | 0 | 0 | 0.019368 | 0.0047009 | 0.00014137 | 0.052544 | 0 | 0.0079029 | 0.020722 | 0.019828 | 0 | 0 | 0 | 0.030066 | 0 | 0 | 0.0049086 | 0.021497 | 0.021497 | 0.026571 | 0 | 0 | 0 | 0.010941 | 0.023628 | 0 | 0 | 0 | 0 | 0 | 0 | 0 | 0 | 0 | 0 | 0 | 0 | 0 | 0 | 0 | 0 | 0 | 0
La | 0 | 0 | 0.011485 | 0 | 0 | 0 | 0 | 0 | 0 | 0 | 0 | 0 | 0 | 0 | 0 | 0 | 0 | 0 | 0 | 0 | 0 | 0 | 0 | 0 | 0 | 0 | 0 | 0.011088 | 0 | 0.013972 | 0.011809 | 0 | 0 | 0 | 0 | 0 | 0 | 0 | 0 | 0 | 0 | 0 | 0 | 0 | 0 | 0 | 0 | 0 | 0 | 0 | 0 | 0 | 0 | 0 | 0 | 0 | 0 | 0 | 0 | 0 | 0 | 0 | 0 | 0 | 0 | 0 | 0 | 0 | 0 | 0 | 0 | 0 | 0 | 0 | 0 | 0 | 0 | 0 | 0 | 0 | 0 | 0 | 0 | 0 | 0 | 0 | 0 | 0 | 0 | 0 | 0 | 0 | 0 | 0.011788 | 0 | 0 | 0 | 0 | 0 | 0 | 0 | 0 | 0 | 0 | 0 | 0 | 0 | 0 | 0 | 0 | 0 | 0 | 0 | 0 | 0 | 0 | 0 | 0 | 0 | 0 | 0 | 0 | 0 | 0 | 0 | 0 | 0 | 0 | 0 | 0 | 0 | 0 | 0 | 0 | 0 | 0 | 0 | 0 | 0 | 0 | 0 | 0 | 3.2492e-05 | 0.0051475 | 0.013467 | 6.3139e-05 | 0.00089575 | 0.017863 | 0.01532 | 0 | 0.0019111 | 0 | 0.00060036 | 0 | 0.00012482 | 0.00082187 | 0.0012868 | 0.00012441 | 0.001079 | 0 | 0.0013136 | 0.00046417 | 0 | 0 | 0 | 0 | 0 | 0 | 0.0004552 | 0.00031657 | 0 | 0.0014672 | 0 | 0 | 0 | 0 | 0 | 0.0025311 | 0 | 0 | 0.00015646 | 0 | 0 | 0 | 0 | 0 | 0 | 0.00058218 | 6.2584e-05 | 0 | 0 | 0 | 0 | 0 | 0 | 0 | 0 | 0 | 0 | 0 | 0 | 0 | 0 | 0 | 0 | 0 | 0 | 0 | 0 | 0 | 0 | 0 | 0 | 0 | 0 | 0 | 0
Ce | 0 | 0 | 0.012453 | 0 | 0 | 0 | 0 | 0 | 0 | 0 | 0 | 0 | 0 | 0 | 0.016025 | 0 | 0.014958 | 0 | 0 | 0 | 0 | 0.011692 | 0 | 0 | 0.014494 | 0 | 0.0095659 | 0.014892 | 0 | 0.023084 | 0.027315 | 0.014906 | 0 | 0 | 0 | 0 | 0 | 0 | 0 | 0 | 0 | 0 | 0 | 0 | 0 | 0 | 0 | 0 | 0 | 0 | 0 | 0 | 0 | 0 | 0 | 0 | 0 | 0 | 0 | 0 | 0 | 0 | 0 | 0 | 0 | 0 | 0 | 0 | 0 | 0 | 0 | 0 | 0.021358 | 0 | 0 | 0 | 0 | 0.0081615 | 0 | 0 | 0 | 0 | 0 | 0 | 0.013252 | 0 | 0.013501 | 0 | 0 | 0 | 0 | 0 | 0.0075192 | 0.022684 | 0 | 0 | 0 | 0 | 0 | 0 | 0 | 0 | 0 | 0 | 0 | 0 | 0 | 0 | 0 | 0 | 0 | 0 | 0 | 0 | 0 | 0 | 0 | 0 | 0 | 0 | 0 | 0 | 0 | 0 | 0 | 0 | 0 | 0 | 0 | 0 | 0 | 0 | 0 | 0 | 0 | 0 | 0 | 0 | 0 | 0 | 0 | 0 | 0.0033091 | 0.014563 | 0.031463 | 0.0035426 | 0.002534 | 0.0096216 | 0.0048542 | 0.0038288 | 0.004343 | 0.0012957 | 0.0032776 | 0.0041997 | 0.0056791 | 0.0044415 | 0.0032555 | 0.0053672 | 0.0017883 | 0 | 0.0024773 | 0.0032098 | 0.00053231 | 0.00072605 | 0 | 9.0082e-05 | 0 | 0 | 0.0030967 | 0 | 0 | 0.0016543 | 0.000322 | 0.0029939 | 0.00053011 | 0.0013917 | 0.0043695 | 0.0069594 | 0.00089937 | 0.000798 | 0.0028327 | 0.0017539 | 0 | 0.0010512 | 0.0016065 | 0.00036248 | 0.0011279 | 0.0013002 | 0.0023016 | 0.0020405 | 0 | 0 | 0 | 0 | 0 | 0 | 0 | 0 | 0 | 0 | 0 | 0 | 0 | 0 | 0 | 0 | 0 | 0 | 0 | 0 | 0 | 0 | 0 | 0 | 0 | 0 | 0
Nd | 0 | 0 | 0 | 0 | 0 | 0 | 0 | 0 | 0 | 0 | 0 | 0 | 0 | 0 | 0 | 0 | 0 | 0 | 0 | 0 | 0 | 0 | 0.0096307 | 0 | 0 | 0 | 0 | 0 | 0 | 0.01311 | 0.013095 | 0.011655 | 0 | 0.0098255 | 0 | 0 | 0 | 0 | 0 | 0 | 0 | 0 | 0 | 0 | 0 | 0 | 0 | 0 | 0 | 0 | 0 | 0 | 0 | 0 | 0 | 0 | 0 | 0 | 0 | 0 | 0 | 0 | 0 | 0 | 0 | 0 | 0 | 0 | 0 | 0 | 0 | 0 | 0 | 0 | 0 | 0 | 0 | 0 | 0 | 0 | 0 | 0 | 0 | 0 | 0 | 0 | 0 | 0 | 0 | 0 | 0 | 0 | 0 | 0 | 0 | 0 | 0 | 0 | 0 | 0 | 0 | 0 | 0 | 0 | 0 | 0 | 0 | 0 | 0 | 0 | 0 | 0 | 0 | 0 | 0 | 0 | 0 | 0 | 0 | 0 | 0 | 0 | 0 | 0 | 0 | 0 | 0 | 0 | 0 | 0 | 0 | 0 | 0 | 0 | 0 | 0 | 0 | 0 | 0 | 0 | 0 | 0 | 0 | 0.004803 | 0.0083656 | 0.0037599 | 0 | 0.0061856 | 0.0060228 | 0.0020396 | 0.0026696 | 0.00044351 | 0.0052931 | 0.0037657 | 0.0029913 | 0.0075296 | 0.0024312 | 0.0014455 | 0 | 0 | 0.0021889 | 0.0053335 | 0 | 0.00024851 | 0 | 0 | 0 | 0 | 0.0023612 | 0 | 0 | 0 | 0 | 0.0016714 | 0 | 0.0011495 | 0.0051148 | 0.0043998 | 0 | 0 | 0.0013332 | 0 | 0 | 0 | 0.0008098 | 0.00080646 | 0 | 0 | 0 | 0 | 0.0013361 | 0 | 0 | 0 | 0 | 0 | 0 | 0 | 0 | 0 | 0 | 0 | 0 | 0 | 0 | 0 | 0 | 0 | 0 | 0 | 0 | 0 | 0 | 0 | 0 | 0 | 0
Th | 0 | 0 | 0 | 0 | 0 | 0 | 0 | 0 | 0 | 0 | 0 | 0 | 0 | 0 | 0 | 0 | 0 | 0 | 0 | 0 | 0 | 0 | 0 | 0 | 0 | 0 | 0 | 0 | 0 | 0 | 0.0074458 | 0 | 0 | 0 | 0 | 0 | 0 | 0 | 0 | 0 | 0 | 0 | 0 | 0 | 0 | 0 | 0 | 0 | 0 | 0 | 0 | 0 | 0 | 0 | 0 | 0 | 0 | 0 | 0 | 0 | 0 | 0 | 0 | 0 | 0 | 0 | 0 | 0 | 0 | 0 | 0 | 0 | 0 | 0 | 0 | 0 | 0 | 0 | 0 | 0 | 0 | 0 | 0 | 0 | 0 | 0 | 0 | 0 | 0 | 0 | 0 | 0 | 0 | 0 | 0 | 0 | 0 | 0 | 0 | 0 | 0 | 0 | 0 | 0 | 0 | 0 | 0 | 0 | 0 | 0 | 0 | 0 | 0 | 0 | 0 | 0 | 0 | 0 | 0 | 0 | 0 | 0 | 0 | 0 | 0 | 0 | 0 | 0 | 0 | 0 | 0 | 0 | 0 | 0 | 0 | 0 | 0 | 0 | 0 | 0 | 0 | 0 | 0 | 0 | 0 | 0 | 0 | 0 | 0 | 0 | 0 | 0 | 0 | 0 | 0 | 0 | 0 | 0 | 0 | 0 | 0 | 0 | 0 | 0 | 0 | 0 | 0 | 0 | 0 | 0 | 0 | 0 | 0 | 0 | 0 | 0 | 0 | 0 | 0 | 0 | 0 | 0 | 0 | 0 | 0 | 0 | 0 | 0 | 0 | 0 | 0 | 0 | 0 | 0 | 0 | 0 | 0 | 0 | 0 | 0 | 0 | 0 | 0 | 0 | 0 | 0 | 0 | 0 | 0 | 0 | 0 | 0 | 0 | 0 | 0 | 0 | 0
P | 2.8816 | 2.8923 | 2.8638 | 2.867 | 2.8847 | 2.8698 | 2.8714 | 2.8854 | 2.8757 | 2.8498 | 2.8687 | 2.8847 | 2.8878 | 2.8774 | 2.8775 | 2.7394 | 2.8875 | 2.8679 | 2.8755 | 2.8712 | 2.8649 | 2.8516 | 2.8675 | 2.8753 | 2.8789 | 2.875 | 2.8613 | 2.8747 | 2.8763 | 2.889 | 2.8825 | 2.8259 | 2.8781 | 2.8656 | 2.8527 | 2.9577 | 2.9634 | 2.9545 | 2.9608 | 2.9539 | 2.9134 | 2.9483 | 2.9695 | 2.9574 | 2.8411 | 2.911 | 2.9817 | 2.9693 | 2.9621 | 2.909 | 2.9448 | 2.9988 | 2.9522 | 2.9568 | 2.9762 | 2.9616 | 2.9578 | 2.9615 | 2.9817 | 2.9802 | 2.9709 | 2.9667 | 2.9732 | 2.9734 | 2.9555 | 2.9926 | 2.9785 | 2.9798 | 2.9054 | 2.9468 | 2.9785 | 2.8266 | 2.8207 | 2.7957 | 2.8041 | 2.8039 | 2.7873 | 2.811 | 2.7414 | 2.8345 | 2.8336 | 2.8422 | 2.8036 | 2.8086 | 2.8226 | 2.7851 | 2.7991 | 2.7289 | 2.7283 | 2.8348 | 2.8275 | 2.801 | 2.8082 | 2.7959 | 2.9981 | 2.9007 | 2.954 | 2.9037 | 2.9766 | 2.8861 | 2.9192 | 2.9113 | 2.9452 | 2.8882 | 2.9731 | 2.9026 | 2.908 | 2.9939 | 2.9543 | 2.9787 | 2.9395 | 2.9307 | 2.9669 | 2.8882 | 2.9684 | 2.9929 | 2.996 | 2.955 | 3.0006 | 2.9826 | 3.0064 | 2.9757 | 2.9778 | 2.9897 | 2.9542 | 2.976 | 2.9528 | 2.9101 | 2.9849 | 2.9284 | 2.9686 | 2.9905 | 2.9772 | 3.0159 | 2.9501 | 2.9131 | 2.89 | 2.8793 | 2.8973 | 2.9069 | 2.9253 | 2.8972 | 2.6292 | 2.803 | 2.7463 | 2.7334 | 2.6317 | 2.7357 | 2.6862 | 2.7125 | 2.6821 | 2.7325 | 2.7344 | 2.7399 | 2.7343 | 2.7517 | 2.6937 | 2.702 | 2.6029 | 2.5535 | 2.7644 | 2.7618 | 2.6683 | 2.6471 | 2.7085 | 2.7067 | 2.5727 | 2.6372 | 2.6082 | 2.6938 | 2.6055 | 2.6353 | 2.6741 | 2.7264 | 2.6673 | 2.669 | 2.7508 | 2.6904 | 2.65 | 2.6559 | 2.6128 | 2.7146 | 2.7106 | 2.7273 | 2.7077 | 2.6878 | 2.694 | 2.7185 | 2.6457 | 2.6224 | 2.764 | 2.8313 | 2.8313 | 2.6554 | 2.7255 | 2.7112 | 2.7233 | 2.7324 | 2.7763 | 2.6885 | 2.9726 | 2.9919 | 2.9572 | 2.9718 | 2.9844 | 2.9864 | 2.9835 | 2.9801 | 2.9657 | 2.9945 | 2.961 | 2.9748 | 2.9572 | 2.9823 | 2.9956 | 2.9495 | 2.9931
Si | 0 | 0 | 0 | 0.017761 | 0 | 0 | 0 | 0 | 0 | 0 | 0 | 0 | 0 | 0 | 0 | 0 | 0 | 0 | 0 | 0 | 0 | 0.021211 | 0.017665 | 0 | 0 | 0 | 0 | 0 | 0 | 0 | 0 | 0 | 0 | 0 | 0 | 0 | 0 | 0 | 0 | 0 | 0 | 0 | 0 | 0 | 0 | 0 | 0 | 0 | 0 | 0 | 0 | 0 | 0 | 0 | 0 | 0 | 0 | 0 | 0 | 0 | 0 | 0 | 0 | 0 | 0 | 0 | 0 | 0 | 0 | 0 | 0 | 0 | 0 | 0.003331 | 0.0033464 | 0 | 0.0050248 | 0.0033932 | 0 | 0.0034141 | 0.0052632 | 0 | 0 | 0 | 0 | 0.010164 | 0.0050516 | 0.024723 | 0.026974 | 0.0051955 | 0 | 0 | 0.0034103 | 0 | 0 | 0 | 0 | 0 | 0 | 0 | 0 | 0 | 0 | 0 | 0 | 0 | 0 | 0 | 0 | 0 | 0 | 0 | 0 | 0 | 0 | 0 | 0 | 0 | 0 | 0 | 0 | 0 | 0 | 0 | 0 | 0 | 0 | 0 | 0 | 0 | 0 | 0 | 0 | 0 | 0 | 0 | 0 | 0 | 0 | 0 | 0 | 0 | 0 | 0 | 0 | 0.0037664 | 0.0056383 | 0 | 0.0016616 | 0 | 0.0050121 | 0 | 0.0013708 | 0.0037418 | 0.00016922 | 0.0019713 | 0.0027232 | 0 | 0.0029256 | 0.0058297 | 0.0012425 | 0.0034401 | 0 | 0 | 0 | 0 | 0 | 0 | 0 | 0 | 0 | 0.0011243 | 0.0017676 | 0 | 0 | 0.00026098 | 0.0042717 | 0.010501 | 0 | 0.00093485 | 0.0020363 | 0.00042026 | 0 | 0.00016339 | 0 | 0.0033006 | 0.0023897 | 0 | 0.0011879 | 0 | 0 | 0.037369 | 0.037369 | 0.03026 | 0.026566 | 0.015912 | 0.014049 | 0.014195 | 0.030479 | 0.051513 | 0 | 0 | 0 | 0 | 0 | 0 | 0 | 0 | 0 | 0 | 0 | 0 | 0 | 0 | 0 | 0 | 0
S | 0 | 0 | 0 | 0 | 0 | 0 | 0 | 0 | 0 | 0.012534 | 0 | 0 | 0 | 0 | 0 | 0.0098671 | 0 | 0 | 0 | 0 | 0 | 0.0077417 | 0 | 0 | 0 | 0 | 0 | 0 | 0 | 0 | 0 | 0 | 0 | 0.0091453 | 0 | 0 | 0 | 0 | 0 | 0 | 0 | 0 | 0 | 0 | 0 | 0 | 0 | 0 | 0 | 0 | 0 | 0 | 0 | 0 | 0 | 0 | 0 | 0 | 0 | 0 | 0 | 0 | 0 | 0 | 0 | 0 | 0 | 0 | 0 | 0 | 0 | 0 | 0 | 0 | 0.01026 | 0.015199 | 0 | 0 | 0.012625 | 0 | 0.0092209 | 0 | 0 | 0 | 0 | 0.016322 | 0 | 0 | 0.018903 | 0 | 0 | 0.014825 | 0 | 0 | 0 | 0 | 0 | 0 | 0 | 0 | 0 | 0 | 0 | 0 | 0 | 0 | 0 | 0 | 0 | 0 | 0 | 0 | 0 | 0 | 0 | 0 | 0 | 0 | 0 | 0 | 0 | 0 | 0 | 0 | 0 | 0 | 0 | 0 | 0 | 0 | 0 | 0 | 0 | 0 | 0 | 0 | 0 | 0 | 0 | 0 | 0 | 0 | 0 | 0 | 0 | 0 | 0 | 0 | 0 | 0 | 0 | 0 | 0 | 0 | 0 | 0 | 0 | 0 | 0 | 0 | 0 | 0 | 0 | 0 | 0 | 0 | 0 | 0 | 0 | 0 | 0 | 0 | 0 | 0 | 0 | 0 | 0 | 0 | 0 | 0 | 0 | 0 | 0 | 0 | 0 | 0 | 0 | 0 | 0 | 0 | 0 | 0 | 0 | 0.048336 | 0.013962 | 0.041815 | 0.012307 | 0 | 0.0088995 | 0.014004 | 0 | 0 | 0 | 0 | 0 | 0 | 0 | 0 | 0 | 0 | 0 | 0 | 0 | 0 | 0 | 0 | 0
F | 0.72267 | 0.71036 | 0.71902 | 0.70631 | 0.70329 | 0.72818 | 0.65264 | 0.6835 | 0.69963 | 0.70331 | 0.77681 | 0.70967 | 0.6589 | 0.64725 | 0.6671 | 0.7327 | 0.69608 | 0.71098 | 0.73754 | 0.70087 | 0.65483 | 0.65065 | 0.67374 | 0.63797 | 0.74567 | 0.69547 | 0.70552 | 0.67731 | 0.71238 | 0.66269 | 0.72996 | 0.73739 | 0.69308 | 0.68939 | 0.71624 | 0 | 0 | 0 | 0 | 0 | 0 | 0 | 0 | 0 | 0 | 0 | 0 | 0 | 0 | 0 | 0 | 0 | 0 | 0 | 0 | 0 | 0 | 0 | 0 | 0 | 0 | 0 | 0 | 0 | 0 | 0 | 0 | 0 | 0 | 0 | 0 | 1.7488 | 1.6877 | 1.6693 | 1.7389 | 1.598 | 1.8125 | 1.6729 | 1.5021 | 1.5293 | 1.7792 | 1.4923 | 1.5048 | 1.6562 | 1.5741 | 1.7204 | 1.7326 | 1.5821 | 1.4568 | 1.6488 | 1.4257 | 1.5987 | 1.6688 | 1.6426 | 0 | 0 | 0 | 0 | 0 | 0 | 0 | 0 | 0 | 0 | 0 | 0 | 0 | 0 | 0 | 0 | 0 | 0 | 0 | 0 | 0 | 0 | 0 | 0 | 0 | 0 | 0 | 0 | 0 | 0 | 0 | 0 | 0 | 0 | 0 | 0 | 0 | 0 | 0 | 0 | 0 | 0 | 0 | 0 | 0 | 0 | 0 | 0 | 1.025 | 1.2725 | 1.2818 | 1.0901 | 1.3565 | 1.581 | 1.4319 | 1.335 | 1.1915 | 1.1916 | 0.94832 | 1.0752 | 1.2801 | 1.239 | 1.3892 | 1.2601 | 1.1641 | 1.3216 | 1.1866 | 1.3198 | 1.1362 | 1.1265 | 1.2537 | 1.0657 | 1.6496 | 1.4695 | 1.0745 | 1.2096 | 1.3026 | 1.1063 | 1.2287 | 1.0816 | 1.5377 | 1.2688 | 1.0463 | 1.626 | 1.1455 | 1.5113 | 1.5141 | 1.106 | 1.7554 | 1.5736 | 1.1317 | 1.1833 | 1.1293 | 1.459 | 1.6081 | 1.6138 | 1.1835 | 1.4338 | 1.4338 | 1.7446 | 1.4845 | 1.529 | 1.6408 | 1.5188 | 1.567 | 1.5231 | 0 | 0 | 0 | 0 | 0 | 0 | 0 | 0 | 0 | 0 | 0 | 0 | 0 | 0 | 0 | 0 | 0
Cl | 0 | 0 | 0 | 0 | 0 | 0 | 0 | 0 | 0 | 0 | 0 | 0 | 0 | 0 | 0 | 0 | 0 | 0 | 0 | 0.0071137 | 0 | 0 | 0 | 0 | 0 | 0 | 0 | 0 | 0 | 0 | 0 | 0 | 0 | 0 | 0 | 0 | 0 | 0 | 0 | 0 | 0 | 0 | 0 | 0 | 0 | 0 | 0 | 0 | 0 | 0 | 0 | 0 | 0 | 0 | 0 | 0 | 0 | 0 | 0 | 0 | 0 | 0 | 0 | 0 | 0 | 0 | 0 | 0 | 0 | 0 | 0 | 0 | 0 | 0 | 0 | 0 | 0 | 0 | 0 | 0 | 0 | 0 | 0 | 0 | 0 | 0 | 0 | 0 | 0 | 0 | 0 | 0 | 0 | 0 | 0 | 0 | 0 | 0 | 0 | 0 | 0 | 0 | 0 | 0 | 0 | 0 | 0 | 0 | 0 | 0 | 0 | 0 | 0 | 0 | 0 | 0 | 0 | 0 | 0 | 0 | 0 | 0 | 0 | 0 | 0 | 0 | 0 | 0 | 0 | 0 | 0 | 0 | 0 | 0 | 0 | 0 | 0 | 0 | 0 | 0 | 0 | 0 | 0 | 0.0058778 | 0 | 0.0023212 | 0 | 0.00097389 | 0 | 0.001964 | 0 | 0.00098225 | 0 | 0.001153 | 0.0020075 | 0.0036315 | 0.0020191 | 0.007432 | 0.0027045 | 0.0016981 | 0 | 0.0004266 | 0.0012971 | 0.00044228 | 0.0014415 | 0.0019023 | 0.0019189 | 0 | 0 | 0.002473 | 0.0023347 | 0.00073288 | 0.00014265 | 0.00099154 | 0 | 0 | 0 | 0.00014014 | 0 | 0 | 0 | 0.010541 | 0 | 0 | 0.00028468 | 0.0013248 | 0 | 0 | 0 | 0.001297 | 0.00014091 | 0 | 0 | 0 | 0 | 0 | 0 | 0 | 0 | 0 | 0 | 0 | 0 | 0 | 0 | 0 | 0 | 0 | 0 | 0 | 0 | 0 | 0 | 0 | 0 | 0 | 0
Ca site | 4.9618 | 4.9409 | 4.9972 | 4.9693 | 4.9603 | 4.986 | 5.0515 | 4.9675 | 4.9881 | 5.0191 | 4.9742 | 4.9613 | 4.9959 | 5.0283 | 5.0158 | 5.4059 | 4.9713 | 5.0257 | 4.9681 | 5.0421 | 5.0742 | 5.0356 | 5.0188 | 5.0445 | 4.9744 | 5.0024 | 5.0368 | 5.0124 | 5.0056 | 4.9848 | 4.9536 | 5.1252 | 4.99 | 4.9851 | 5.0454 | 5.1355 | 5.1353 | 5.0906 | 5.1306 | 5.1285 | 5.241 | 5.183 | 5.1381 | 5.1424 | 5.4919 | 5.3391 | 5.1069 | 5.16 | 5.1651 | 5.3108 | 5.197 | 5.0661 | 5.2085 | 5.1844 | 5.1087 | 5.1272 | 5.1791 | 5.1291 | 5.1043 | 5.0793 | 5.1423 | 5.1135 | 5.1313 | 5.0994 | 5.1118 | 5.0664 | 5.1434 | 5.083 | 5.3888 | 5.109 | 5.072 | 4.5902 | 4.6391 | 4.6866 | 4.6319 | 4.6848 | 4.6616 | 4.6764 | 4.9763 | 4.6972 | 4.5396 | 4.7079 | 4.801 | 4.6835 | 4.6922 | 4.6546 | 4.6767 | 4.9106 | 4.9698 | 4.632 | 4.7756 | 4.6991 | 4.6823 | 4.7166 | 5.0047 | 5.353 | 5.1847 | 5.2408 | 5.1386 | 5.426 | 5.363 | 5.3204 | 5.1803 | 5.4271 | 5.0245 | 5.2741 | 5.3897 | 5.0153 | 5.1821 | 5.1128 | 5.2753 | 5.2501 | 5.1411 | 5.4082 | 5.0537 | 5.0684 | 5.01 | 5.1742 | 5.0711 | 5.0873 | 5.0298 | 5.0996 | 5.1256 | 5.0731 | 5.1309 | 5.1014 | 5.0912 | 5.3496 | 5.0125 | 5.2726 | 5.147 | 5.0871 | 5.102 | 4.9603 | 5.1248 | 5.3565 | 5.3923 | 5.4119 | 5.3146 | 5.3752 | 5.3166 | 5.4032 | 5.5453 | 4.9044 | 5.0019 | 5.1745 | 5.3302 | 4.8723 | 5.095 | 5.0668 | 5.2235 | 5.1013 | 5.2409 | 5.1601 | 5.0626 | 5.0484 | 5.1115 | 5.1379 | 5.5311 | 5.5888 | 5.0346 | 4.9554 | 5.3659 | 5.4425 | 5.1988 | 5.3009 | 5.3157 | 5.2927 | 5.5426 | 5.2397 | 5.4267 | 5.3943 | 5.2408 | 5.2146 | 5.1478 | 5.3163 | 5.1333 | 4.9812 | 5.3924 | 5.1586 | 5.2867 | 5.2032 | 4.851 | 4.8969 | 5.2434 | 5.3161 | 5.2999 | 4.9906 | 5.1621 | 5.2178 | 5.0167 | 4.6692 | 4.6692 | 4.9291 | 4.9895 | 4.9546 | 4.9274 | 4.968 | 4.7487 | 5.0012 | 5.1029 | 5.061 | 5.1464 | 5.1212 | 5.0777 | 5.0924 | 5.0762 | 5.0868 | 5.1221 | 5.0566 | 5.1254 | 5.1069 | 5.1422 | 5.0884 | 5.0379 | 5.1539 | 5.0498
P site | 2.8816 | 2.8923 | 2.8638 | 2.8848 | 2.8847 | 2.8698 | 2.8714 | 2.8854 | 2.8757 | 2.8623 | 2.8687 | 2.8847 | 2.8878 | 2.8774 | 2.8775 | 2.7492 | 2.8875 | 2.8679 | 2.8755 | 2.8712 | 2.8649 | 2.8806 | 2.8851 | 2.8753 | 2.8789 | 2.875 | 2.8613 | 2.8747 | 2.8763 | 2.889 | 2.8825 | 2.8259 | 2.8781 | 2.8748 | 2.8527 | 2.9577 | 2.9634 | 2.9545 | 2.9608 | 2.9539 | 2.9134 | 2.9483 | 2.9695 | 2.9574 | 2.8411 | 2.911 | 2.9817 | 2.9693 | 2.9621 | 2.909 | 2.9448 | 2.9988 | 2.9522 | 2.9568 | 2.9762 | 2.9616 | 2.9578 | 2.9615 | 2.9817 | 2.9802 | 2.9709 | 2.9667 | 2.9732 | 2.9734 | 2.9555 | 2.9926 | 2.9785 | 2.9798 | 2.9054 | 2.9468 | 2.9785 | 2.8266 | 2.8207 | 2.7991 | 2.8177 | 2.8191 | 2.7923 | 2.8144 | 2.754 | 2.8379 | 2.8481 | 2.8422 | 2.8036 | 2.8086 | 2.8226 | 2.8116 | 2.8041 | 2.7536 | 2.7742 | 2.84 | 2.8275 | 2.8158 | 2.8116 | 2.7959 | 2.9981 | 2.9007 | 2.954 | 2.9037 | 2.9766 | 2.8861 | 2.9192 | 2.9113 | 2.9452 | 2.8882 | 2.9731 | 2.9026 | 2.908 | 2.9939 | 2.9543 | 2.9787 | 2.9395 | 2.9307 | 2.9669 | 2.8882 | 2.9684 | 2.9929 | 2.996 | 2.955 | 3.0006 | 2.9826 | 3.0064 | 2.9757 | 2.9778 | 2.9897 | 2.9542 | 2.976 | 2.9528 | 2.9101 | 2.9849 | 2.9284 | 2.9686 | 2.9905 | 2.9772 | 3.0159 | 2.9501 | 2.9131 | 2.89 | 2.8793 | 2.8973 | 2.9069 | 2.9253 | 2.8972 | 2.6292 | 2.803 | 2.7463 | 2.7372 | 2.6374 | 2.7357 | 2.6879 | 2.7125 | 2.6871 | 2.7325 | 2.7358 | 2.7436 | 2.7344 | 2.7536 | 2.6965 | 2.702 | 2.6058 | 2.5594 | 2.7657 | 2.7652 | 2.6683 | 2.6471 | 2.7085 | 2.7067 | 2.5727 | 2.6372 | 2.6082 | 2.6938 | 2.6055 | 2.6364 | 2.6759 | 2.7264 | 2.6673 | 2.6692 | 2.7551 | 2.701 | 2.65 | 2.6568 | 2.6148 | 2.715 | 2.7106 | 2.7274 | 2.7077 | 2.6911 | 2.6964 | 2.7185 | 2.6469 | 2.6224 | 2.764 | 2.8686 | 2.8686 | 2.734 | 2.7661 | 2.769 | 2.7497 | 2.7466 | 2.8157 | 2.7541 | 2.9726 | 2.9919 | 2.9572 | 2.9718 | 2.9844 | 2.9864 | 2.9835 | 2.9801 | 2.9657 | 2.9945 | 2.961 | 2.9748 | 2.9572 | 2.9823 | 2.9956 | 2.9495 | 2.9931
F site | 0.72267 | 0.71036 | 0.71902 | 0.70631 | 0.70329 | 0.72818 | 0.65264 | 0.6835 | 0.69963 | 0.70331 | 0.77681 | 0.70967 | 0.6589 | 0.64725 | 0.6671 | 0.7327 | 0.69608 | 0.71098 | 0.73754 | 0.70799 | 0.65483 | 0.65065 | 0.67374 | 0.63797 | 0.74567 | 0.69547 | 0.70552 | 0.67731 | 0.71238 | 0.66269 | 0.72996 | 0.73739 | 0.69308 | 0.68939 | 0.71624 | 0 | 0 | 0 | 0 | 0 | 0 | 0 | 0 | 0 | 0 | 0 | 0 | 0 | 0 | 0 | 0 | 0 | 0 | 0 | 0 | 0 | 0 | 0 | 0 | 0 | 0 | 0 | 0 | 0 | 0 | 0 | 0 | 0 | 0 | 0 | 0 | 1.7488 | 1.6877 | 1.6693 | 1.7389 | 1.598 | 1.8125 | 1.6729 | 1.5021 | 1.5293 | 1.7792 | 1.4923 | 1.5048 | 1.6562 | 1.5741 | 1.7204 | 1.7326 | 1.5821 | 1.4568 | 1.6488 | 1.4257 | 1.5987 | 1.6688 | 1.6426 | 0 | 0 | 0 | 0 | 0 | 0 | 0 | 0 | 0 | 0 | 0 | 0 | 0 | 0 | 0 | 0 | 0 | 0 | 0 | 0 | 0 | 0 | 0 | 0 | 0 | 0 | 0 | 0 | 0 | 0 | 0 | 0 | 0 | 0 | 0 | 0 | 0 | 0 | 0 | 0 | 0 | 0 | 0 | 0 | 0 | 0 | 0 | 0 | 1.025 | 1.2784 | 1.2818 | 1.0924 | 1.3565 | 1.582 | 1.4319 | 1.337 | 1.1915 | 1.1926 | 0.94832 | 1.0764 | 1.2821 | 1.2426 | 1.3912 | 1.2676 | 1.1668 | 1.3233 | 1.1866 | 1.3203 | 1.1375 | 1.127 | 1.2551 | 1.0676 | 1.6515 | 1.4695 | 1.0745 | 1.2121 | 1.3049 | 1.1071 | 1.2289 | 1.0826 | 1.5377 | 1.2688 | 1.0463 | 1.6261 | 1.1455 | 1.5113 | 1.5141 | 1.1166 | 1.7554 | 1.5736 | 1.132 | 1.1847 | 1.1293 | 1.459 | 1.6081 | 1.6151 | 1.1836 | 1.4338 | 1.4338 | 1.7446 | 1.4845 | 1.529 | 1.6408 | 1.5188 | 1.567 | 1.5231 | 0 | 0 | 0 | 0 | 0 | 0 | 0 | 0 | 0 | 0 | 0 | 0 | 0 | 0 | 0 | 0 | 0