## Tabelle1
American Mineralogist: June 2017 Deposit AM-17-66004
GIEBEL ET AL: REE MINERALIZATION IN PALABORA CARBONATITES
Table 2b. | (continued)
in apfu | fergusonite | REE-Ti-btf | monazite | britholite | cordylite | ANC-I |  | ANC-II | Bsn-I |  | Bsn-II | synchysite | parisite | anzaite
Structural formulae calculated for
| 4(O) | 6.82(O) | 4(O) | 12(O) | 4(CO3)2- | 2(CO3)2- |  | 2(CO3)2- | 1(CO3)2- |  | 1(CO3)2- | 2(CO3)2- | 3(CO3)2- | 19.66(O)
La | 0.08 | 0.3 | 0.28 | 0.44 | 0.43 | 0.38 |  | 0.28 | 0.23 |  | 0.31 | 0.32 | 0.59 | 0.34
Ce | 0.32 | 0.87 | 0.49 | 1.45 | 0.82 | 0.56 |  | 0.58 | 0.45 |  | 0.43 | 0.43 | 0.96 | 1.85
Pr | 0.09 | 0.14 | 0.06 | 0.24 | 0.15 | 0.11 |  | 0.11 | 0.07 |  | 0.06 | 0.06 | 0.12 | 0.32
Nd | 0.34 | 0.44 | 0.14 | 0.89 | 0.32 | 0.13 |  | 0.23 | 0.19 |  | 0.13 | 0.17 | 0.32 | 0.96
Sm | 0.06 | 0.07 | - | 0.14 | 0.01 | 0.01 |  | 0.01 | 0.02 |  | 0.01 | 0.01 | 0.03 | 0.08
Eu | 0.02 | 0.02 | 0.01 | 0.06 | - | - |  | - | - |  | - | - | - | 0.11
Gd | 0.04 | 0.04 | 0.01 | 0.12 | 0.01 | - |  | - | 0.01 |  | - | - | 0.01 | 0.06
Y | 0.04 | 0.08 | 0.02 | - | 0.02 | - |  | - | - |  | - | - | 0.01 | 0.15
∑REE+Y | 0.99 | 1.96 | 1.01 | 3.34 | 1.76 | 1.19 |  | 1.21 | 0.97 |  | 0.94 | 0.99 | 2.04 | 3.87
Th | 0.01 | - | - | - | - | - |  | 0.01 | - |  | - | - | - | -
U | - | - | - | - | - | - |  | - | - |  | - | - | - | -
Pb | - | - | - | - | - | - |  | - | - |  | - | - | - | -
TiO | - | 2 | - | - | - | - |  | - | - |  | - | - | - | 5.88
Nb | 0.98 | 0.01 | - | - | - | - |  | - | - |  | - | - | - | 0.002
Ta | - | - | - | - | - | - |  | - | - |  | - | - | - | -
Sn | - | - | - | - | - | - |  | - | - |  | - | - | - | -
Fe | 0.02 | 0.002 | - | 0.01 | - | - |  | - | - |  | - | - | - | 1.17
Al | - | - | - | - | - | - |  | - | - |  | - | - | - | 0.002
Mg | - | - | - | - | - | - |  | - | - |  | - | - | - | -
Na | - | - | - | - | 0.33 | 0.01 |  | - | - |  | - | - | - | -
Ca | - | 0.03 | 0.01 | 1.67 | 0.37 | 0.15 |  | 0.08 |  | - | 0.05 | 0.99 | 0.95 | 0.06
Sr | - | - | - | - | 0.3 | 0.63 |  | 0.69 | 0.01 |  | - | - | - | -
Ba | - | - | - | - | 0.99 | 0.01 |  | - | - |  | - | - | - | -
Si | - | - | 0.01 | 2.79 | - | - |  | - | - |  | - | - | - | -
P | - | - | 0.99 | 0.23 | - | - |  | - | - |  | - | - | - | -
∑Cation | 2 | 4.002 | 2.02 | 8.04 | 3.75 | 1.99 |  | 1.99 | 0.98 |  | 0.99 | 1.98 | 2.99 | 10.984
F | 0.08 | 0.18 | - | 0.99 | 0.94 | 0.04 |  | 0.08 | 0.96 |  | 0.94 | 1.02 | 2.03 | 0.34
OH | [5 empty] | 1.15 |  | 1.13 | [5 empty] | 1.66
H2O | [5 empty] | 0.81 |  | 0.79