## Sheet1
American Mineralogist: February 2018 Deposit AM-18-26151
STRECK AND LEEMAN: PETROLOGY OF ‘MT. SHASTA’ HIGH-MAGNESIAN ANDESITE (HMA)
Supplemental Table A1. Compositions of HMA whole rock samples from Whaleback quarry (S-17 location)
Sample No. | MS-HMA2 | MS-11-04 | MS-HMA8 | MS-12-04 | MS-16-04 | MS-HMA11 | MS-HMA14 | MS-18-04 | MS-HMA15 | Average | SD | RSD | 85-41b | 85-41b | 85-41b
Sample type | ejecta block | ejecta block | ejecta block | ejecta block | ejecta block | ejecta block | ejecta block | dike chilled margin | dike |  |  |  | Rice Univ. | Grove et al. (2002) | Magna et al. (2006)
Sequence # | 1 | 1' | 2 | 3 | 4 | 5 | 6 | 7a | 7b
XRF major elements (wt.%), normalized to 100% sum | [12 empty] | Rice | G2002 | M2006
SiO2 | 58.44 | - | 57.81 | 58.28719 | 58.29872 | 57.86 | 58.12 | - | 58.05 | 58.13599 | 0.2547393 | 0.4382% | - | 57.86421 | -
TiO2 | 0.593 | - | 0.598 | 0.5847847 | 0.5851979 | 0.584 | 0.585 | - | 0.58 | 0.5883304 | 0.00578852 | 0.9839% | - | 0.59994 | -
Al2O3 | 15.24 | - | 14.77 | 14.77137 | 14.73131 | 14.55 | 14.67 | - | 14.59 | 14.78878 | 0.2360859 | 1.596% | - | 14.66853 | -
FeO* | 5.52 | - | 5.81 | 5.593499 | 5.576052 | 5.7 | 5.7 | - | 5.74 | 5.649925 | 0.1059818 | 1.876% | - | 5.689431 | -
MnO | 0.103 | - | 0.107 | 0.1036662 | 0.1041895 | 0.106 | 0.105 | - | 0.107 | 0.1048093 | 0.001497844 | 1.429% | - | 0.109989 | -
MgO | 7.93 | - | 8.63 | 8.419634 | 8.456786 | 9.1 | 8.83 | - | 8.93 | 8.56107 | 0.3991613 | 4.663% | - | 8.879112 | -
CaO | 8 | - | 8.33 | 8.161941 | 8.189902 | 8.23 | 8.17 | - | 8.13 | 8.180307 | 0.1076324 | 1.316% | - | 8.129187 | -
Na2O | 3.26 | - | 3.08 | 3.178493 | 3.169851 | 3.05 | 2.98 | - | 3.05 | 3.119724 | 0.1015934 | 3.256% | - | 3.179682 | -
K2O | 0.78 | - | 0.72 | 0.7691948 | 0.758424 | 0.69 | 0.72 | - | 0.69 | 0.7396031 | 0.03490225 | 4.719% | - | 0.719928 | -
P2O5 | 0.132 | - | 0.134 | 0.1302237 | 0.1295699 | 0.126 | 0.128 | - | 0.122 | 0.1299656 | 0.002836473 | 2.182% | - | 0.159984 | -
XRF trace elements (ppm)
Ni | 105 | - | 111 | 119.1 | 118.8 | 126 | 122 | - | 128 | 116.9833 | 7.663528 | 6.551% | - | 131 | -
Cr | 489 | - | 527 | 539.6 | 549.9 | 592 | 593 | - | 603 | 548.4167 | 39.89017 | 7.274% | - | 495 | -
Sc | 23 | - | 25 | 24.7 | 24.9 | 24 | 24 | - | 24 | 24.26667 | 0.7580677 | 3.124% | - | 25 | -
V | 157 | - | 162 | 161.5 | 160.3 | 156 | 160 | - | 151 | 159.4667 | 2.434475 | 1.527% | - | 185 | -
Ba | 193 | - | 179 | 186.7 | 187 | 170 | 177 | - | 177 | 182.1167 | 8.318754 | 4.568% | - | 189 | -
Rb | 16 | - | 14 | 14.5 | 14.3 | 13 | 14 | - | 13 | 14.3 | 0.9797959 | 6.852% | - | 17 | -
Sr | 728 | - | 774 | 756 | 752.7 | 749 | 763 | - | 760 | 753.7833 | 15.41044 | 2.044% | - | 812 | -
Zr | 88 | - | 88 | 85.6 | 85.7 | 82 | 85 | - | 86 | 85.71667 | 2.225683 | 2.597% | - | 92 | -
Y | 11 | - | 11 | 11.4 | 11.3 | 11 | 10 | - | 12 | 10.95 | 0.4969909 | 4.539% | - | 12 | -
Nb | 2.4 | - | 2.3 | 3.6 | 3.7 | 1.9 | 2 | - | 2.2 | 2.65 | 0.7968689 | 30.07% | - | 3.6 | -
Ga | 16 | - | 17 | 17.8 | 16.6 | 15 | 16 | - | 16 | 16.4 | 0.9633276 | 5.874% | - | - | -
Cu | 35 | - | 39 | 56.7 | 52.2 | 47 | 20 | - | 37 | 41.65 | 13.31462 | 31.97% | - | 56 | -
Zn | 61 | - | 60 | 55.5 | 55.1 | 56 | 58 | - | 59 | 57.6 | 2.477902 | 4.302% | - | 56 | -
La | 15 | - | 12 | 9.5 | 9.7 | 12 | 14 | - | 9 | 12.03333 | 2.2151 | 18.41% | - | - | -
Ce | 22 | - | 24 | 26.6 | 23.2 | 24 | 20 | - | 23 | 23.3 | 2.211787 | 9.493% | - | - | -
Sr/Y | 66.18182 | - | 70.36364 | 66.31579 | 66.61062 | 68.09091 | 76.3 | - | 63.33333 | 68.97713 | 3.919926 | 5.683% | - | 67.66667 | -
Mg# (X-fe3=0.1) | 73.99562 | - | 74.63292 | 74.88385 | 75.02515 | 75.97435 | 75.42028 | - | 75.49932 | 75.00818 | 0.6757044 | 0.9008% | - | 75.55725 | -
ICP-MS (ppm) | MS-HMA2 | MS-11-04 | MS-HMA8 | MS-12-04 | MS-16-04 | MS-HMA11 | MS-HMA14 | MS-18-04 |  | Average | SD | RSD | 85-41b | 85-41b | 85-41b
Sc | 21.8 | 22.2 | 23.2 | 22.6 | 22.85 | 22.6 | 22.8 | 22.8 | 23.1 | 22.66111 | 0.4357305 | 1.923% | 24.61988 | 25 | 19
V | - | 154 | - | 160 | 156.5 | - | - | 158 |  | 157.125 | 2.528998 | 1.61% | 171.6151 | 185 | -
Co | - | 31.3 | - | 31.95 | 32 | - | - | 34.3 |  | 32.3875 | 1.314265 | 4.058% | [64.9] b | [62] | -
Ni | - | 119 | - | 119.5 | 121.5 | - | - | 143 |  | 125.75 | 11.55061 | 9.185% | 134.3505 | 131 | 128
Cu | - | 57 | - | 57.2 | 58.15 | - | - | 65.4 |  | 59.4375 | 4.006531 | 6.741% | 57.53753 | 56 | -
Zn | - | 55 | - | 53.2 | 64.7 | - | - | 56.9 |  | 57.45 | 5.063925 | 8.814% | 50.18768 | 56 | -
Ga | - | 18.2 | - | 17.55 | 17.5 | - | - | 17.7 |  | 17.7375 | 0.3198307 | 1.803% | 16.41203 | - | -
B a | - | 8.4 c | - | 6.6 | 6.6 | - | - | 6.3 |  | 6.5 | 0.1732051 | 2.665% | 6.4 | - | -
Li | - | 11.3 | - | 10.95 | 10.95 | - | - | 11.9 |  | 11.275 | 0.4481443 | 3.975% | 11.26452 | - | 10.2
Be | - | 0.91 | - | 0.9 | 0.897 | - | - | 0.871 |  | 0.8945 | 0.01662328 | 1.858% | 0.7892769 | - | -
Cs | 0.8718817 | 0.938 | 0.7909908 | 0.9 | 0.9015 | 0.7280064 | 0.788579 | 0.969 | 0.48 c | 0.8609947 | 0.08341466 | 9.688% | 0.7792002 | 1.1 | 0.59
Rb | 15.16375 | 15.5 | 13.69397 | 13.7 | 14.55 | 12.84679 | 13.29166 | 16.1 | 11.88481 | 14.08122 | 1.357699 | 9.642% | 13.80784 | 17 | 12.3
Sr | 724.1966 | 774 | 783.1533 | 775 | 764.5 | 754.1959 | 762.5635 | 794 | 752.9692 | 764.9532 | 20.26109 | 2.649% | 775.9713 | 812 | 741
Y | 11.05139 | 13 | 10.95235 | 12.1 | 12.35 | 10.53347 | 10.56895 | 12.8 | 10.70903 | 11.5628 | 0.9946636 | 8.602% | 12.23805 | 12 | 10.1
Zr | 86.90386 | 102 | 87.32116 | 97 | 95.95 | 82.3697 | 84.0371 | 104 | 83.56239 | 91.46047 | 8.345571 | 9.125% | 99.37596 | 92 | 83
Nb | 2.495261 | 2.75 | 2.371895 | 2.55 | 2.495 | 2.245086 | 2.320011 | 2.82 | 2.300842 | 2.483122 | 0.1994791 | 8.033% | 3.289811 | 3.6 | 3.5
Ba | 194.7596 | 195 | 178.9535 | 194 | 190 | 172.7724 | 178.5334 | 205 | 177.0844 | 187.3448 | 10.85308 | 5.793% | 190.8149 | 189 | 167
La | 10.55549 | 11 | 10.9658 | 10.6 | 10.4 | 10.18062 | 10.31243 | 11.1 | 10.28618 | 10.60006 | 0.3433029 | 3.239% | 11.10296 | 10.7 | 10.3
Ce | 23.46163 | 22 | 24.61133 | 22.35 | 22.35 | 22.51431 | 22.9748 | 22.5 | 22.70865 | 22.83008 | 0.7878811 | 3.451% | 23.70786 | 24.2 | 23.1
Pr | 3.11733 | 3.13 | 3.277825 | 3 | 2.93 | 3.028545 | 3.033886 | 3.17 | 3.062392 | 3.083331 | 0.1030853 | 3.343% | 3.134118 | 3.33 | 3.06
Nd | 12.63642 | 13.4 | 13.33423 | 12.45 | 12.25 | 12.32138 | 12.40104 | 13.6 | 12.61604 | 12.77879 | 0.5190378 | 4.062% | 12.95538 | 12.9 | 12.3
Sm | 2.710102 | 2.76 | 2.735686 | 2.5 | 2.5 | 2.604945 | 2.558136 | 2.75 | 2.666738 | 2.642845 | 0.105085 | 3.976% | 2.599592 | 2.6 | 2.7
Eu | 0.8435492 | 0.9 | 0.8721344 | 0.8 | 0.8195 | 0.8271313 | 0.82345 | 0.902 | 0.8553796 | 0.8492383 | 0.03608566 | 4.249% | 0.906017 | 0.85 | 0.92
Gd | 2.417788 | 2.81 | 2.484273 | 2.55 | 2.585 | 2.322546 | 2.349002 | 2.78 | 2.371823 | 2.518937 | 0.1798344 | 7.139% | 2.834224 | 2.42 | 2.3
Tb | 0.3772967 | 0.42 | 0.3660225 | 0.4 | 0.3915 | 0.3630166 | 0.3510297 | 0.416 | 0.362439 | 0.3830338 | 0.02496045 | 6.517% | 0.4146979 | 0.35 | 0.34
Dy | 2.184226 | 2.28 | 2.115604 | 2.1 | 2.1 | 2.066985 | 2.095017 | 2.26 | 2.116564 | 2.146488 | 0.07687335 | 3.581% | 2.19288 | 1.94 | 1.88
Ho | 0.4385731 | 0.43 | 0.4432826 | 0.4 | 0.3935 | 0.4067802 | 0.4214247 | 0.423 | 0.4222079 | 0.4198632 | 0.01688115 | 4.021% | 0.4048631 | 0.4 | 0.39
Er | 1.176942 | 1.2 | 1.171849 | 1.1 | 1.095 | 1.083183 | 1.112769 | 1.19 | 1.138981 | 1.140969 | 0.04481389 | 3.928% | 1.154384 | 1.07 | 1.14
Tm | 0.1676963 | 0.18 | 0.1681839 | 0.2 | 0.1815 | 0.1569105 | 0.1611861 | 0.179 | 0.1626063 | 0.1730092 | 0.01343522 | 7.766% | 0.1708947 | 0.16 | 0.16
Yb | 1.046437 | 1.13 | 1.028496 | 1 | 1.02 | 1.000149 | 1.00565 | 1.13 | 1.039631 | 1.044485 | 0.05118716 | 4.901% | 1.043571 | 1.05 | 1.05
Lu | 0.1670837 | 0.17 | 0.1632241 | 0.2 | 0.1765 | 0.1571912 | 0.1535076 | 0.169 | 0.1593997 | 0.168434 | 0.0138023 | 8.194% | 0.1545886 | 0.16 | 0.16
Hf | 2.445552 | 2.4 | 2.45838 | 2.25 | 2.225 | 2.2926 | 2.328231 | 2.44 | 2.356983 | 2.355194 | 0.08708909 | 3.698% | 2.383265 | 3.45 | 2.7
Ta | 0.1851112 | 0.18 | 0.169387 | 0.2 | 0.1825 | 0.1634921 | 0.1650335 | 0.178 | 0.1688081 | 0.1769258 | 0.01164966 | 6.584% | [1.92] b | - | -
Pb | 3.94334 | 4.05 | 3.640286 | 3.8 | 3.98 | 3.483166 | 3.604699 | 4.44 | 3.513746 | 3.82836 | 0.308987 | 8.071% | - | - | 3.5
Th | 2.090715 | 2.04 | 1.999369 | 1.9 | 1.9 | 1.892801 | 1.928478 | 2.11 | 1.944566 | 1.978437 | 0.08472359 | 4.282% | 2.046918 | 1.69 | 1.9
U | 0.7492916 | 0.71 | 0.69317 | 0.7 | 0.6925 | 0.6407852 | 0.6804545 | 0.739 | 0.6473612 | 0.6947292 | 0.03633659 | 5.23% | 0.7130121 | 0.68 | 0.61
Tl | - | 0.075 | - | 0.1 | 0.09105 | - | - | 0.0529 | - | 0.0797375 | 0.02066589 | 25.92% | - | - | -
Sr/Y | 65.52991 | 59.53846 | 71.50552 | 64.04959 | 61.90283 | 71.59996 | 72.1513 | 62.03125 | 59.53846 | 65.31636 | 5.18855 | 7.944% | 63.40645 | 67.66667 | 73.36634
87Sr/86Sr | - | 0.70299 | - | 0.703059 | 0.703055 | - | - | 0.702932 | - | 0.703009 | 6.029373e-05 | 0.008577% | - | 0.702993 | -
143Nd/144Nd | - | - | - | - | - | - | - | - | - | - | - | - | - | 0.512974 | -
206Pb/204Pb | - | 18.898 | - | 18.865 | 18.863 | - | - | 18.865 | - | 18.87275 | 0.01685972 | 0.08933% | - | 18.851 | -
207Pb/204Pb | - | 15.596 | - | 15.581 | 15.582 | - | - | 15.586 | - | 15.58625 | 0.006849574 | 0.04395% | - | 15.567 | -
208Pb/204Pb | - | 38.498 | - | 38.451 | 38.448 | - | - | 38.453 | - | 38.4625 | 0.0237557 | 0.06176% | - | 38.405 | -
XRF major and trace element analyses were done at WSU Geoanalytical Laboratories
ICP-MS analyses on MS-xx-04 samples were done at Rice University; analysts: A. Agranier, W.P. Leeman, C.-T. Lee; MS-HMA samples were analyzed at WSU Geoanalytical Lboratories
Sr and Pb isotopic analyses were done at University of Arizona; analyst: J. Chesley
Data for sample 85-41b are from [1] Rice U. (this study), [2] Grove et al. (2002), and [3] Magna et al. (2006)
a B determined by ICP-AES at Rice University; analysts: W.P. Leeman, A. Agranier
b Numbers in brackets for Co and Ta in sample 85-41b are anomalously high due to WC contamination; these are ignored
c Data in italics are excluded from element statistics (one outlier each for B and Cs)
Dash indicates no analysis was done