## Sheet1
American Mineralogist: February 2018 Deposit AM-18-26187
RIKER ET AL.: VOLATILE PARTITIONING IN THE SYSTEM APATITE–SILICATE MELT
Table 4. Average major element composition (EPMA) and volatile contents (H2O and CO2, SIMS) of experimental glasses
| Electron microprobe composition (wt%) | [19 empty] | EPMA counting statistics, 1s wt% (H2O, CO2 uncertainties represent 95% prediction interval, see supplementary information)
| F | Na2O | Al2O3 | MgO | SiO2 | K2O | CaO | P2O5 | Cl | TiO2 | FeO | MnO | H2O | CO2 | Y2O3 | Total | n | SiO2 a | Total alkalis |  | F | Na2O | Al2O3 | MgO | SiO2 | K2O | CaO | P2O5 | Cl | TiO2 | FeO | MnO | H2O | CO2
Sample | [19 empty] | Sample
BA1_avg |  | 2.63 | 14.35 | 9.38 | 44.5 | 1.4 | 16.57 | 3.7 |  |  |  |  | 5.963916 | 0.2530782 |  | 98.74699 | 14 | 48.09251 | 4.35 | BA1_avg |  | 0.24 | 0.47 | 0.28 | 0.77 | 0.22 | 0.6 | 0.2 |  |  |  |  | 0.52 | 0.0494
BA2_avg |  | 2.99 | 16.31 | 8.58 | 45.59 | 1.68 | 15.66 | 4.11 |  |  |  |  | 3.646347 | 0.7747732 |  | 99.34112 | 12 | 48.02992 | 4.92 | BA2_avg |  | 0.26 | 0.52 | 0.26 | 0.78 | 0.25 | 0.57 | 0.21 |  |  |  |  | 0.47 | 0.0571
BA4_avg |  | 2.72 | 14.88 | 9.64 | 45.36 | 1.46 | 18.21 | 4.8 |  |  |  |  | 1.250425 | 0.5829877 |  | 98.90341 | 14 | 46.72916 | 4.31 | BA4_avg |  | 0.25 | 0.48 | 0.29 | 0.78 | 0.23 | 0.65 | 0.23 |  |  |  |  | 0.44 | 0.0532
BA7_avg |  | 2.63 | 14.54 | 9.49 | 44.97 | 1.39 | 18.71 | 5.38 |  |  |  |  | 0.6733912 | 0.8655354 |  | 98.64893 | 14 | 46.30831 | 4.14 | BA7_avg |  | 0.24 | 0.47 | 0.28 | 0.77 | 0.22 | 0.66 | 0.24 |  |  |  |  | 0.43 | 0.0592
BA13_avg |  | 2.5 | 14.88 | 9.51 | 45.1 | 1.21 | 17.1 | 3.89 |  |  |  |  | 5.029812 | 0.03137154 |  | 99.25118 | 14 | 47.88194 | 3.94 | BA13_avg |  | 0.21 | 0.5 | 0.3 | 0.54 | 0.14 | 0.44 | 0.29 |  |  |  |  | 0.45 | 0.0571
BA16_avg |  | 2.4 | 14.01 | 8.77 | 43.21 | 1.29 | 17.69 | 5.2 |  |  |  |  | 5.603435 | 0.08527517 | 0.6788509 | 98.93756 | 14 | 46.67819 | 3.99 | BA16_avg |  | 0.21 | 0.47 | 0.28 | 0.52 | 0.15 | 0.45 | 0.33 |  |  |  |  | 0.46 | 0.0583
BA3_avg | 1.02 | 2.61 | 14.03 | 9.11 | 43.84 | 1.36 | 17.88 | 3.63 |  |  |  |  | 5.991902 | 0.2851727 |  | 99.75707 | 14 | 47.4151 | 4.25 | BA3_avg | 0.151 | 0.24 | 0.46 | 0.27 | 0.76 | 0.22 | 0.64 | 0.2 |  |  |  |  | 0.52 | 0.0491
BA6_avg | 0.81 | 2.74 | 15.17 | 9.83 | 46.3 | 1.48 | 18.32 | 3.32 |  |  |  |  | 1.14826 | 0.8638642 |  | 99.98212 | 11 | 47.65336 | 4.3 | BA6_avg | 0.141 | 0.25 | 0.49 | 0.29 | 0.79 | 0.23 | 0.65 | 0.19 |  |  |  |  | 0.44 | 0.0592
BA9_avg | 1.5 | 2.37 | 13.86 | 8.9 | 41.95 | 2.59 | 17.65 | 3.86 |  |  |  |  | 4.290943 | 0.9589193 |  | 97.92986 | 14 | 46.0079 | 5.35 | BA9_avg | 0.146 | 0.22 | 0.49 | 0.26 | 0.83 | 0.29 | 0.81 | 0.23 |  |  |  |  | 0.47 | 0.0785
BA10_avg | 1.03 | 2.46 | 15.2 | 9.74 | 45.55 | 1.44 | 17.18 | 3.6 |  |  |  |  | 2.79868 | 1.25844 |  | 100.2571 | 14 | 47.86172 | 4.06 | BA10_avg | 0.124 | 0.22 | 0.54 | 0.28 | 0.91 | 0.23 | 0.81 | 0.22 |  |  |  |  | 0.42 | 0.0855
BA11_avg | 1.56 | 2.56 | 14.84 | 9.47 | 45.24 | 1.38 | 18.82 | 3.4 |  |  |  |  | 1.827146 | 1.30138 |  | 100.3985 | 14 | 47.26779 | 4.05 | BA11_avg | 0.153 | 0.23 | 0.53 | 0.27 | 0.9 | 0.22 | 0.88 | 0.21 |  |  |  |  | 0.41 | 0.0865
BA12_avg | 0.91 | 2.63 | 14.97 | 9.61 | 45.54 | 1.4 | 18.7 | 3.29 | 0.78 |  |  |  | 1.568615 | 0.8337179 |  | 100.2323 | 14 | 46.98721 | 4.12 | BA12_avg | 0.12 | 0.23 | 0.53 | 0.27 | 0.91 | 0.22 | 0.29 | 0.21 | 0.056 |  |  |  | 0.41 | 0.0756
BA14_avg | 0.93 | 2.34 | 13.5 | 8.69 | 41.42 | 1.26 | 18.97 | 4.7 | 0.83 |  |  |  | 7.059524 | 0.7060237 |  | 100.4055 | 14 | 45.1641 | 3.88 | BA14_avg | 0.11 | 0.2 | 0.46 | 0.28 | 0.5 | 0.14 | 0.47 | 0.31 | 0.062 |  |  |  | 0.47 | 0.0727
BM10_avg |  | 5.49 | 16.72 | 0.31 | 55.42 | 6.12 | 3.29 | 1.92 |  | 0.39 | 2.07 | 0.21 | 7.084432 | 0.1598104 |  | 99.18424 | 10 | 60.27844 | 12.63 | BM10_avg |  | 0.788 | 0.46 | 0.41 | 0.05 | 0.05 | 0.14 | 0.18 |  | 0.27 | 0.1 | 0.09 | 0.62 | 0.044
BM11_avg |  | 7.65 | 18.39 | 0.3 | 60.76 | 6.61 | 2.43 | 1.08 |  | 0.43 |  |  | 1.343472 | 0.6964904 |  | 99.68996 | 10 | 62.22222 | 14.61 | BM11_avg |  | 0.85 | 0.5 | 0.43 | 0.05 | 0.05 | 0.12 | 0.13 |  | 0.09 |  |  | 0.62 | 0.048
BM12_avg |  | 6.65 | 17.22 | 0.28 | 57.08 | 6.28 | 3.16 | 1.73 |  | 0.4 | 3.38 | 0.2 | 2.564654 | 0.5030577 |  | 99.44771 | 10 | 59.22391 | 13.42 | BM12_avg |  | 0.81 | 0.48 | 0.42 | 0.05 | 0.05 | 0.13 | 0.17 |  | 0.35 | 0.11 | 0.09 | 0.62 | 0.047
BM15_avg |  | 6.75 | 17.38 | 0.29 | 57.63 | 6.37 | 3.05 | 1.51 |  | 0.41 | 2.9 | 0.18 | 3.15357 | 0.1930534 |  | 99.81662 | 10 | 59.73878 | 13.6 | BM15_avg |  | 0.8 | 0.82 | 0.48 | 0.06 | 0.43 | 0.13 | 0.16 |  | 0.051 | 0.32 | 0.11 | 0.62 | 0.044
BM13_avg | 0.88 | 9.04 | 16.9 | 0.29 | 56.04 | 6.23 | 2.79 | 1.4 |  | 0.39 | 3 | 0.24 | 2.519489 | 0.7107127 |  | 100.4302 | 10 | 58.18106 | 15.71 | BM13_avg | 0.14 | 0.99 | 0.8 | 0.47 | 0.42 | 0.05 | 0.05 | 0.12 |  | 0.024 | 0.32 | 0.11 | 0.63 | 0.048
BM14_avg | 0.85 | 9.85 | 16.44 | 0.3 | 54.23 | 6.02 | 3.18 | 1.73 | 1.24 | 0.37 | 2.91 | 0.19 | 2.434699 | 0.6106885 |  | 100.3554 | 10 | 56.22019 | 16.31 | BM14_avg | 0.14 | 1.07 | 0.78 | 0.46 | 0.06 | 0.42 | 0.13 | 0.17 | 0.098 | 0.05 | 0.32 | 0.11 | 0.62 | 0.048
BM16_avg | 0.97 | 10.09 | 16.51 | 0.29 | 54.49 | 5.8 | 3.05 | 1.68 | 1.26 | 0.39 | 2.98 | 0.21 | 2.676027 | 0.2486414 |  | 100.6447 | 10 | 56.32041 | 16.27 | BM16_avg | 0.15 | 1.09 | 0.79 | 0.46 | 0.06 | 0.41 | 0.13 | 0.17 | 0.098 | 0.05 | 0.33 | 0.11 | 0.62 | 0.045
a normalised to 100% anhydrous