## Table S2
American Mineralogist: February 2019 Deposit AM-19-26516
D’ERRICO ET AL.: TRACE ELEMENTS IN ABYSSAL PERIDOTITE SULFIDES
Table S2: Accepted values of the sulfide reference materials.
Element | Fe |  | Ni |  | Cl |  | As |  | Se |  | Sb |  | Te1 |  | Ag |  | Au |  | Pb
| wt% | 1 s.d. | wt% | 1 s.d. | ppm | 1 s.d. | ppm | 1 s.d. | ppm | 1 s.d. | ppm | 1 s.d. | ppm | 1 s.d. | ppm | 1 s.d. | ppm | 1 s.d. | avg | 1 s.d.
UQAC-MSS1 | 30.3 | 1.3 | 31 | 0.4 |  |  | 1.94 | 0.21 | 6.4 | 1.5 | 0.12 | 0.11 | 0.15 | 0.11 | 0.16 | 0.03 | 1.23 | 0.18 | 2 | 0.43
Calibration method | Electron Probe |  | Electron Probe |  |  |  | LA-NIST |  | LA-MASS1 |  | LA-MASS1 |  | LA-MASS1 |  | LA-MASS1 |  | LA-po727 |  | LA-MASS1
Reference | Dare et al. 2011 |  | This study |  |  |  | Dare et al. 2011 |  | Dare et al. 2011 |  | Dare et al. 2011 |  | S-J Barnes, Pers. Comm., 2017 |  | Dare et al. 2011 |  | Dare et al. 2011 |  | Dare et al. 2011
JB-MSS1 | 53.33776 | 1.834206 | 1.1791 |  |  |  | 70 | 20 | 61 | 5.2 | 52.5 | 7.3 | 16.5 | 3.5 | 64.2 | 5.9 | 37.29 | 3.9 | 49.7 | 2.4
Calibration method | LA-po727 |  | Solution ICP-MS |  |  |  | Solution ICP-MS |  | Solution ICP-MS |  | Solution ICP-MS |  | LA-MASS1 |  | Solution ICP-MS |  | Solution ICP-MS |  | Solution ICP-MS
Reference | S-J Barnes, Pers. Comm., 2017 |  | Dare et al. 2010 |  |  |  | Dare et al. 2010 |  | Dare et al. 2010 |  | Dare et al. 2010 |  | S-J Barnes, Pers. Comm., 2017 |  | Dare et al. 2010 |  | S-J Barnes, Pers. Comm., 2017 |  | Dare et al. 2010
JB-MSS5 | 57 | 0.9 | 1.0468 | 0.0132 |  |  | 79 | 11 | 52 | 7.6 | 61.3 | 7.3 | 32 | 3 | 60.7 | 3.7 | 35.9 | 4.8 | 71.5 | 4.5
Calibration method | LA-po727 |  | Atomic Absorption |  |  |  | Solution ICP-MS |  | LA-MASS1 |  | Solution ICP-MS |  | LA-MASS1 |  | Solution ICP-MS |  | Solution ICP-MS |  | Solution ICP-MS
Reference | Patten et al. 2013 |  | Duran et al. 2015 |  |  |  | Dare et al. 2011 |  | S-J Barnes, Pers. Comm., 2017 |  | Duran et al. 2015 |  | S-J Barnes, Pers. Comm., 2017 |  | Dare et al. 2011 |  | Patten et al. 2013 |  | Patten et al. 2013
FeS-1 | [6 empty] | 125 | 32 | 650 | 130 |  |  |  |  | 980 | 250 | 1610 | 230
FeS-8 |  |  |  |  | 50 | 20 | 132 | 46 | 510 | 110 |  |  |  |  | 258 | 68 | 181 | 30
Calibration method |  |  |  |  | Electron Probe |  | LA-ICP-MS |  | LA-ICP-MS | [5 empty] | LA-ICP-MS |  | LA-ICP-MS
Reference |  |  |  |  | This study |  | Hayden et al. 2011 |  | Hayden et al. 2011 | [5 empty] | Hayden et al. 2011 |  | Hayden et al. 2011