## Sheet1
Distance | SiO2 | TiO2 | Al2O3 | Cr2O3 | FeO | MnO | NiO | MgO | CaO | Total | Fo
5 | 38.45 | 0.0519 | 0.4626 | 0.0196 | 19.75 | 0.2966 | 0.1287 | 40.49 | 0.5004 | 100.1498 | 78.51562
10 | 38.78 | 0.0148 | 0.0237 | 0.0025 | 19.77 | 0.2746 | 0.1215 | 41.62 | 0.3474 | 100.9545 | 78.95949
15 | 38.69 | 0.0245 | 0.0367 | 0.0267 | 19.38 | 0.2896 | 0.1412 | 41.43 | 0.3164 | 100.3351 | 79.21334
20 | 38.6 | 0.0044 | 0.0243 | 0.0168 | 19.18 | 0.2747 | 0.1598 | 41.97 | 0.3208 | 100.5508 | 79.59477
25 | 38.73 | 0.0069 | 0.0256 | 0.0096 | 18.93 | 0.2449 | 0.1308 | 42.13 | 0.3276 | 100.5354 | 79.86828
30 | 38.83 | 0.0122 | 0.0303 | 0.0296 | 18.63 | 0.2605 | 0.1449 | 42.19 | 0.3236 | 100.4511 | 80.14656
35 | 38.66 | 0 | 0.0319 | 0.0234 | 18.42 | 0.3069 | 0.1678 | 42.43 | 0.327 | 100.367 | 80.41581
40 | 38.79 | 0.0192 | 0.0404 | 0.0228 | 18.24 | 0.2503 | 0.1787 | 42.62 | 0.3473 | 100.5087 | 80.63986
45 | 38.64 | 0.0052 | 0.0384 | 0.0388 | 17.79 | 0.254 | 0.1488 | 43.11 | 0.3368 | 100.362 | 81.20198
50 | 38.8 | 0.0197 | 0.0329 | 0.0326 | 17.57 | 0.2329 | 0.1572 | 43.28 | 0.3525 | 100.4778 | 81.45073
55 | 38.96 | 0.0218 | 0.0421 | 0.037 | 17.22 | 0.2259 | 0.1581 | 43.37 | 0.3206 | 100.3555 | 81.78378
60 | 39.01 | 0.0033 | 0.0491 | 0.0286 | 17.22 | 0.2497 | 0.148 | 43.36 | 0.3477 | 100.4164 | 81.78034
65 | 39.19 | 0.0104 | 0.0439 | 0.0336 | 16.96 | 0.2601 | 0.1266 | 43.52 | 0.3294 | 100.474 | 82.06022
70 | 38.98 | 0 | 0.0299 | 0.0343 | 16.61 | 0.2483 | 0.179 | 43.82 | 0.3534 | 100.2549 | 82.46471
75 | 39.31 | 0 | 0.0391 | 0.0201 | 16.46 | 0.2546 | 0.1824 | 43.93 | 0.3512 | 100.5474 | 82.63152
80 | 39.17 | 0 | 0.0475 | 0.0557 | 16.2 | 0.2671 | 0.1629 | 44.19 | 0.3257 | 100.4189 | 82.94249
85 | 39.25 | 0.0119 | 0.0326 | 0.0189 | 16.03 | 0.249 | 0.1801 | 44.44 | 0.3539 | 100.5664 | 83.17034
90 | 39.06 | 0 | 0.0642 | 0.0357 | 15.73 | 0.1973 | 0.159 | 44.86 | 0.33 | 100.4362 | 83.56274
95 | 39.87 | 0 | 0.0544 | 0.0505 | 15.56 | 0.2377 | 0.1833 | 43.85 | 0.3563 | 100.1622 | 83.39855
100 | 39.42 | 0 | 0.0481 | 0.0477 | 15.48 | 0.2103 | 0.1809 | 44.32 | 0.3263 | 100.0333 | 83.61638
105 | 39.21 | 0.0116 | 0.0494 | 0.05 | 15.29 | 0.2317 | 0.168 | 45.01 | 0.3458 | 100.3665 | 83.99365
110 | 39.33 | 0.019 | 0.0492 | 0.0484 | 15.19 | 0.2306 | 0.1914 | 44.53 | 0.333 | 99.9216 | 83.93764
115 | 39.32 | 0 | 0.0255 | 0.0468 | 14.93 | 0.2374 | 0.1683 | 44.92 | 0.3447 | 99.9927 | 84.2849
120 | 39.6 | 0.0311 | 0.047 | 0.0655 | 14.74 | 0.2271 | 0.1646 | 45.33 | 0.3515 | 100.5568 | 84.57272
125 | 39.3 | 0.0147 | 0.0527 | 0.0485 | 14.64 | 0.207 | 0.1794 | 45.02 | 0.3468 | 99.8091 | 84.572
130 | 39.48 | 0 | 0.0551 | 0.0647 | 14.54 | 0.2169 | 0.1811 | 45.14 | 0.3318 | 100.0096 | 84.69575
135 | 39.45 | 0.0129 | 0.041 | 0.0378 | 14.49 | 0.2117 | 0.1605 | 45.25 | 0.3454 | 99.9993 | 84.7718
140 | 39.51 | 0.0182 | 0.032 | 0.0498 | 14.58 | 0.2086 | 0.1907 | 45.35 | 0.3556 | 100.2949 | 84.72029
145 | 39.5 | 0.0347 | 0.0305 | 0.0425 | 14.53 | 0.2117 | 0.1874 | 45.3 | 0.3338 | 100.1706 | 84.75045
150 | 39.35 | 0 | 0.0271 | 0.0365 | 14.51 | 0.205 | 0.1861 | 45.4 | 0.3649 | 100.0796 | 84.7967
155 | 39.39 | 0.003 | 0.0276 | 0.0326 | 14.47 | 0.1868 | 0.1675 | 45.54 | 0.3318 | 100.1493 | 84.87183
160 | 39.4 | 0 | 0.043 | 0.0591 | 14.29 | 0.2062 | 0.1902 | 45.65 | 0.3557 | 100.1942 | 85.06253
165 | 39.55 | 0 | 0.0325 | 0.0375 | 14.18 | 0.2102 | 0.1915 | 45.64 | 0.3463 | 100.188 | 85.15768
170 | 39.5 | 0.0181 | 0.0372 | 0.0466 | 14.41 | 0.2128 | 0.1939 | 45.64 | 0.3621 | 100.4207 | 84.95316
175 | 39.64 | 0 | 0.0267 | 0.0149 | 14.22 | 0.1953 | 0.1771 | 45.47 | 0.3514 | 100.0954 | 85.07472
180 | 39.42 | 0 | 0.0401 | 0.0175 | 14.27 | 0.1927 | 0.1953 | 45.69 | 0.3493 | 100.1749 | 85.09143
185 | 39.45 | 0 | 0.0302 | 0.0289 | 14.26 | 0.1906 | 0.2163 | 45.54 | 0.358 | 100.074 | 85.05857
190 | 39.34 | 0.0139 | 0.0237 | 0.0375 | 14.09 | 0.2156 | 0.1848 | 45.67 | 0.3668 | 99.9423 | 85.24624
195 | 39.59 | 0.0041 | 0.039 | 0.0512 | 14.06 | 0.228 | 0.1812 | 45.7 | 0.3471 | 100.2006 | 85.28127
200 | 39.45 | 0.0143 | 0.0446 | 0.0365 | 14.02 | 0.2166 | 0.176 | 45.54 | 0.3227 | 99.8207 | 85.27301
205 | 39.53 | 0.0233 | 0.025 | 0.0585 | 14.08 | 0.2405 | 0.169 | 45.94 | 0.3509 | 100.4172 | 85.32911
210 | 39.25 | 0.0096 | 0.0414 | 0.0261 | 14.08 | 0.2145 | 0.1739 | 45.77 | 0.338 | 99.9035 | 85.28264
215 | 39.15 | 0.0335 | 0.0426 | 0.0534 | 14.11 | 0.1859 | 0.1911 | 45.81 | 0.3624 | 99.9389 | 85.26689
220 | 39.59 | 0.0183 | 0.0389 | 0.0426 | 14.01 | 0.2265 | 0.1714 | 45.65 | 0.3643 | 100.112 | 85.31222
225 | 39.43 | 0 | 0.0206 | 0.0359 | 13.97 | 0.2172 | 0.1858 | 45.95 | 0.3319 | 100.1414 | 85.42974
230 | 39.21 | 0.0094 | 0.0473 | 0.0499 | 14 | 0.199 | 0.1914 | 45.56 | 0.3601 | 99.6271 | 85.29643
235 | 39.4 | 0 | 0.039 | 0.027 | 14.11 | 0.1989 | 0.1913 | 45.75 | 0.362 | 100.0782 | 85.25041
240 | 39.74 | 0.0022 | 0.0339 | 0.0442 | 14.1 | 0.1932 | 0.1691 | 45.4 | 0.336 | 100.0186 | 85.16255
245 | 39.8 | 0.0173 | 0.036 | 0.0312 | 14 | 0.214 | 0.1897 | 45.65 | 0.3636 | 100.3018 | 85.32117
250 | 39.29 | 0 | 0.0234 | 0.0547 | 14 | 0.2053 | 0.1664 | 45.68 | 0.3676 | 99.7874 | 85.32939
255 | 39.46 | 0.005 | 0.0406 | 0.0509 | 14.01 | 0.2131 | 0.1651 | 45.89 | 0.3529 | 100.1876 | 85.37781
260 | 39.51 | 0.0064 | 0.0234 | 0.0388 | 13.98 | 0.2089 | 0.1625 | 45.78 | 0.3447 | 100.0547 | 85.37461
265 | 39.76 | 0 | 0.0349 | 0.0633 | 14.06 | 0.1897 | 0.1687 | 45.82 | 0.3439 | 100.4405 | 85.31416
270 | 39.83 | 0.0052 | 0.0326 | 0.0531 | 13.98 | 0.1887 | 0.1826 | 45.63 | 0.3414 | 100.2436 | 85.33358
275 | 39.71 | 0 | 0.0368 | 0.0353 | 13.93 | 0.2043 | 0.199 | 45.77 | 0.3442 | 100.2296 | 85.41657
280 | 39.63 | 0.0104 | 0.04 | 0.0337 | 14 | 0.236 | 0.1754 | 45.4 | 0.3704 | 99.8959 | 85.25226
285 | 39.48 | 0.0098 | 0.0454 | 0.0394 | 14.08 | 0.2162 | 0.1643 | 45.77 | 0.3691 | 100.1742 | 85.28264
290 | 39.68 | 0 | 0.027 | 0.0188 | 13.76 | 0.2173 | 0.1491 | 45.81 | 0.3495 | 100.0117 | 85.57964
295 | 39.45 | 0 | 0.0329 | 0.0452 | 13.9 | 0.2007 | 0.1913 | 45.59 | 0.3331 | 99.7432 | 85.39432
300 | 39.58 | 0 | 0.0461 | 0.0115 | 13.76 | 0.207 | 0.1651 | 45.7 | 0.3272 | 99.7969 | 85.54995