## Ming deposit
American Mineralogist: October 2021 Online Materials AM-21-107674
LIU AND BEAUDOIN: INVESTIGATION OF CHEMICAL ZONING IN ELECTRUM
Table OM1 Trace element compositions along the arranged line in zoning electrum from Ming deposit (Canada) determined by LA-ICP-MS. All the trace elements are measured by ppm apart from Ag by cps.
ElapsedTime (s) | Note | Au | Cr | Mn | Fe | Co | Ni | Cu | Zn | As | Se | Pd | Cd | Sn | Sb | Te | Pt | Pb | Bi | Hg | Mg | Al | Si | S | Ti | Mo | In | Tl
7.9412 | light zone | 1033481 | 12.89893 | 0 | 75.99094 | 0 | 0 | 860.672 | 0.1311052 | 0.7686099 | 2.529453 | 0 | 0 | 0.4497074 | 0.2313547 | 0 | 0 | 0 | 0 | 1778.547 | 0.4252008 | 0.3208946 | 0 | 483.0818 | 0 | 0 | 0 | 0.2530611
8.7353 | light zone | 914481.1 | 9.432743 | 0 | 100.8772 | 0 | 0.2115323 | 155.5439 | 0.142173 | 1.617203 | 0.7243483 | 0 | 0 | 0 | 0 | 0 | 0.3256261 | 0 | 0 | 1732.559 | 0 | 1.200774 | 0 | 1082.573 | 0 | 0 | 0 | 0.09076821
9.5294 | light zone | 750024.9 | 1.670045 | 1.76357 | 92.62603 | 0 | 0.5843576 | 93.45885 | 1.501354 | 0.04461106 | 0 | 0 | 0 | 0 | 0 | 0 | 0 | 0.08065239 | 0.2187834 | 1608.951 | 0 | 2.610299 | 1254.891 | 464.9088 | 0 | 0 | 0 | 0
10.323 | light zone | 725513.6 | 0.2894303 | 0 | 75.95627 | 0 | 0 | 212.6167 | 1.824942 | 0.2059601 | 0.6019133 | 0.5366333 | 0 | 1.104156 | 0.0781386 | 0 | 0 | 0 | 0.009571852 | 1550.002 | 0.3854688 | 1.00578 | 0 | 498.7317 | 0 | 0 | 0 | 0.1527567
11.1171 | light zone | 509611.8 | 0 | 0.8033628 | 43.80264 | 0 | 0 | 20.59562 | 0 | 0 | 0 | 0.3853304 | 0 | 0.2928078 | 0.1502699 | 0 | 0 | 0.5216804 | 0.006865307 | 1481.11 | 0.8153629 | 1.74749 | 701.1022 | 254.1287 | 0 | 0 | 0.1656024 | 0
11.9112 | dark zone | 653011.1 | 0 | 0 | 78.02847 | 0.1702332 | 0 | 618.3909 | 1.916509 | 0.1765037 | 4.73413 | 0 | 0 | 0 | 0.1780332 | 0 | 0 | 0.2759086 | 0.008128297 | 1700.39 | 0.966684 | 19.08429 | 1801.183 | 402.4407 | 0 | 0 | 0 | 0
12.7054 | dark zone | 760323.6 | 15.30606 | 8.325484 | 102.5898 | 0.1824782 | 0 | 37.45494 | 0.887712 | 0.4870339 | 3.554804 | 0.2449407 | 0 | 0.5843895 | 0.1908675 | 0 | 0 | 0.02204862 | 0 | 2041.988 | 3.777545 | 71.34063 | 259.2901 | 486.9937 | 0 | 0 | 0.1339184 | 0
13.4989 | dark zone | 626055.6 | 2.78338 | 0 | 67.91241 | 0 | 0.1412822 | 16.88637 | 0.4386655 | 0.167726 | 0 | 0 | 0 | 0 | 0.06274804 | 2.514174 | 0 | 0.01931472 | 0 | 1695.566 | 0.9130436 | 0 | 1735.624 | 205.3842 | 0 | 0 | 0.05001318 | 0
14.2941 | dark zone | 730334.9 | 14.28747 | 3.48632 | 94.476 | 0.3443518 | 0 | 18.75543 | 0.4651355 | 0 | 0 | 0 | 0 | 0 | 0.1779359 | 0 | 0 | 0.6526345 | 0 | 2909.733 | 0 | 2.685634 | 648.9368 | 44.79882 | 0 | 0 | 0.1257269 | 0
15.0882 | dark zone | 703128.8 | 6.14107 | 0 | 54.89289 | 0.1684924 | 2.009197 | 131.2442 | 3.703173 | 1.134554 | 0 | 0 | 0 | 0 | 0.06593246 | 0 | 0 | 0.3533078 | 0.03479293 | 1957.198 | 0.9601144 | 52.77176 | 902.1997 | 54.47284 | 7.438185 | 0 | 0 | 0
15.8823 | dark zone | 608742.4 | 19.1695 | 0 | 54.53473 | 0.2877337 | 1.170817 | 42.53429 | 0.9964497 | 1.301184 | 6.208755 | 0 | 0 | 0.1251281 | 0.05558489 | 0 | 0 | 0.1568893 | 0.006762986 | 1609.407 | 0.8097409 | 11.41032 | 3457.073 | 77.73045 | 0 | 0 | 0 | 0
16.6764 | dark zone | 747159.8 | 3.007719 | 0 | 56.61883 | 0 | 0.4690362 | 103.0789 | 1.579265 | 0.6015248 | 1.909144 | 0 | 0 | 0.554123 | 0.7450568 | 0 | 0 | 0.2746517 | 0 | 2468.335 | 0 | 7.678337 | 1686.869 | 241.4243 | 0 | 0 | 0.05530832 | 0
17.47 | dark zone | 619821.4 | 9.396057 | 0.777826 | 58.98529 | 0 | 0.6578174 | 18.10634 | 1.629799 | 1.319198 | 0 | 0 | 0 | 0.2953799 | 0.1508503 | 1.476461 | 0 | 0.01698557 | 0.00685643 | 1719.122 | 2.998894 | 69.5909 | 738.0218 | 351.6685 | 0 | 0.3356233 | 0.0465748 | 0
18.2641 | light zone | 695869.4 | 6.876389 | 9.177719 | 61.71659 | 0 | 0.1516781 | 222.8992 | 4.176807 | 1.860212 | 3.300115 | 0 | 0 | 0 | 0 | 0.8574495 | 0 | 0.02028245 | 0 | 2252.673 | 0.9877182 | 2.121544 | 1908.325 | 241.2567 | 0 | 0 | 0.1300803 | 0.06612144
19.0582 | light zone | 624915.2 | 11.16865 | 0 | 69.14449 | 0 | 1.096266 | 28.53512 | 1.569339 | 0.4592266 | 0 | 0 | 0 | 0 | 0.1790017 | 0 | 0 | 0.2701157 | 0.008126015 | 2045.124 | 0.9780614 | 0 | 1435.18 | 390.0074 | 0 | 0 | 0 | 0
19.8523 | light zone | 708843.3 | 21.61692 | 0 | 65.19379 | 0 | 0.7647179 | 24.16184 | 1.178435 | 0 | 0.4879697 | 0 | 0 | 0.5396704 | 0 | 1.707765 | 0 | 0.1008999 | 0 | 2092.574 | 0 | 4.470105 | 735.6022 | 309.0207 | 0 | 0 | 0 | 0
20.6459 | light zone | 733179.4 | 0 | 8.186686 | 74.70301 | 0 | 1.91895 | 30.76439 | 0.1149391 | 0 | 0 | 0 | 0 | 0 | 0 | 3.918873 | 0 | 0.4823611 | 0.09793544 | 2068.372 | 0 | 9.177855 | 1481.847 | 236.6142 | 0 | 0 | 0 | 0
21.4401 | light zone | 791746.5 | 6.658021 | 5.988354 | 82.4201 | 0 | 1.495092 | 166.588 | 0.4980832 | 0 | 0 | 0 | 0 | 0 | 0 | 0.8964444 | 0 | 0.5458907 | 0.03676811 | 2025.274 | 0 | 11.363 | 2641.147 | 110.7657 | 0 | 0 | 0 | 0
22.2342 | light zone | 703237.2 | 8.347157 | 0 | 207.4632 | 0 | 0.4580947 | 566.3406 | 5.161453 | 0 | 0 | 0 | 0.2727838 | 0 | 0 | 7.83477 | 0 | 16.86283 | 0.3739119 | 1826.835 | 165.0906 | 25705.5 | 561.4003 | 140.5577 | 0 | 0 | 0.05671186 | 0.1299605
23.0283 | light zone | 812565.9 | 4.146416 | 69.91515 | 206.4045 | 0 | 0.6937333 | 769.3818 | 18.03069 | 1.017939 | 1.643597 | 0 | 0.9905342 | 0 | 0.05960202 | 16.50166 | 0 | 12.79549 | 2.359465 | 2739.74 | 19.88124 | 23006.38 | 2589.932 | 261.8867 | 0 | 0 | 0 | 0.05834027
23.8234 | light zone | 689147.2 | 0 | 626.5591 | 959.6688 | 0 | 0.4191587 | 2135.446 | 49.74172 | 0.7851194 | 19.95399 | 0 | 3.019708 | 0.1364847 | 0.563989 | 12.71286 | 0 | 13.09001 | 1.340017 | 2771.619 | 185.2495 | 6232.184 | 2713.351 | 886.4988 | 6.854789 | 0 | 0.05259532 | 0.7176092
Note: the trace element concentrations were all filtered after minimum detection limints (see the detection limints reported in the text). The values with "0" indicate that the concentrations are below the detection limit.
(Additional tables appear on separate tabs)

## Boliden deposit
American Mineralogist: October 2021 Online Materials AM-21-107674
LIU AND BEAUDOIN: INVESTIGATION OF CHEMICAL ZONING IN ELECTRUM
Table OM2 Trace element compositions along the arranged line in zoning electrum from Boliden deposit (Sweden) determined by LA-ICP-MS. All the trace elements are measured by ppm apart from Ag by cps.
ElapsedTime (s) | Note | Cr | Mn | Fe | Co | Ni | Cu | Zn | As | Se | Pd | Cd | Sn | Sb | Te | Pt | Au | Pb | Bi | Hg | Mg | Al | Si | S | Ti | Mo | In | Tl | Se+S+Cu+Fe+Sb+Zn+Bi+Sn+Pb | Au
7.147 | dark zone | 0 | 0 | 780173.9 | 0 | 0 | 476511.6 | 286.088 | 0.7577181 | 20.45914 | 19.22962 | 11.57623 | 555.1188 | 1704.429 | 1.625716 | 0 | 324209.4 | 347.2336 | 10.08363 | 6596.097 | 0.6133168 | 41.05925 | 0 | 40658.98 | 0 | 0 | 94.68683 | 0.3441844 | 1300267.9 | 324209.4
7.9411 | dark zone | 4.410472 | 0 | 388814.4 | 0 | 0.1793078 | 274971.1 | 140.6629 | 0.3585347 | 38.33519 | 9.246184 | 5.524438 | 179.3634 | 2476.574 | 0.8219493 | 0 | 312350.8 | 197.2745 | 9.665602 | 6888.101 | 0.936008 | 8.056828 | 806.1733 | 23565.32 | 2.628287 | 0 | 31.86711 | 0.5013943 | 690392.7 | 312350.8
8.7352 | dark zone | 3.848938 | 3.234987 | 93124.43 | 0 | 0 | 60688.64 | 47.64397 | 0.02766846 | 1.677086 | 2.289221 | 0.8824976 | 29.88029 | 2549.377 | 3.301186 | 0 | 283437.9 | 16.6172 | 4.222985 | 5247.981 | 0.3563339 | 1.58309 | 0 | 6755.938 | 0 | 0 | 7.754215 | 0.1314762 | 163218.4 | 283437.9
9.5293 | dark zone | 0 | 0 | 37904.3 | 0 | 0.6424727 | 24115.21 | 67.07908 | 0 | 6.466568 | 1.729862 | 3.117429 | 19.44647 | 1728.488 | 0 | 0 | 420117.5 | 19.65879 | 3.096165 | 7856.966 | 3.648681 | 7.656584 | 0 | 3351.815 | 0 | 0 | 4.678688 | 0.08843856 | 67215.56 | 420117.5
10.3229 | light zone | 0 | 0 | 32682.65 | 0.3929586 | 0 | 21685.87 | 12.44213 | 0 | 1.307023 | 0.2254125 | 0 | 4.608358 | 1290.283 | 0 | 0 | 661344.9 | 1.592653 | 0.6721213 | 10182.75 | 0.706085 | 1.297056 | 772.7297 | 3167.719 | 0 | 0 | 1.09341 | 0 | 58847.14 | 661344.9
11.117 | light zone | 0 | 0 | 1058.076 | 0 | 0 | 590.6922 | 0.8476789 | 0 | 0.3392918 | 0 | 0 | 0.4939514 | 1350.205 | 0 | 0 | 565980.9 | 0.4802445 | 0.1835666 | 6973.071 | 0 | 1.407795 | 0 | 821.4995 | 0 | 0 | 0 | 0 | 3822.817 | 565980.9
11.9111 | light zone | 0 | 25.46358 | 29.92867 | 0.236199 | 0.3270749 | 97.65349 | 2.670756 | 0 | 2.897649 | 0 | 0 | 0.3088371 | 912.3353 | 0.6590452 | 0 | 581884.8 | 24.52876 | 2.751178 | 7247.739 | 0 | 1.629208 | 274.731 | 633.3326 | 0 | 0 | 0 | 0 | 1706.407 | 581884.8
12.7052 | light zone | 0 | 0 | 47.7321 | 0 | 0 | 95.92801 | 0 | 0 | 3.301679 | 0 | 0 | 0.05102129 | 848.4556 | 1.704754 | 0 | 657905.2 | 42.82902 | 21.49982 | 11981.02 | 0 | 1.854033 | 17.5366 | 2110.305 | 0 | 0 | 0.05975258 | 0.08657222 | 3170.102 | 657905.2
13.4988 | light zone | 10.48155 | 23.52885 | 80.89401 | 0 | 0.2560044 | 92.38467 | 0.4511129 | 0 | 5.189191 | 0 | 0 | 0 | 591.9113 | 1.818082 | 0 | 437002.3 | 3.553749 | 1.078184 | 6233.863 | 0.7049569 | 0.670657 | 944.5866 | 191.4765 | 0 | 0 | 0.04096661 | 0 | 966.9387169 | 437002.3
14.2929 | light zone | 3.470498 | 0 | 0 | 0 | 0 | 9.299649 | 1.555353 | 0.5715901 | 3.15507 | 0 | 0 | 0.6163588 | 928.4115 | 0 | 0 | 696687.4 | 20.05848 | 1.94433 | 10462.75 | 0.09788657 | 0 | 0 | 277.3564 | 0 | 0 | 0 | 0.08248397 | 1242.397 | 696687.4
15.0871 | light zone | 0 | 0 | 0 | 0 | 0 | 17.23879 | 1.642013 | 0.101633 | 4.751109 | 0 | 0 | 0.6459196 | 863.7548 | 0 | 0 | 684758.7 | 27.54233 | 0.4360602 | 10487.27 | 1.981635 | 0.9780154 | 0 | 296.8946 | 0 | 1.098346 | 0 | 0 | 1212.906 | 684758.7
15.8822 | light zone | 0 | 0 | 0 | 0 | 0 | 14.45813 | 0.2049709 | 0 | 0.4594279 | 0 | 0.373131 | 0.3549596 | 969.8313 | 0 | 0 | 739340.7 | 870.5084 | 5.609725 | 12098.67 | 1.085483 | 0 | 1076.345 | 79.12121 | 0 | 0.5692365 | 0.06272358 | 0.1886662 | 1940.548 | 739340.7
16.6763 | light zone | 0 | 0 | 102.2151 | 0 | 0 | 96.84637 | 0 | 0.3303342 | 53.89521 | 0.4893228 | 1.614265 | 0.928867 | 901.9179 | 4.133729 | 0 | 551275.2 | 1213.367 | 42.56012 | 6584.247 | 0.0843612 | 3.345613 | 0 | 316.9446 | 0 | 0 | 6.279665 | 9.861255 | 2728.675167 | 551275.2
17.4699 | light zone | 0 | 0 | 128671.2 | 0 | 0 | 410.9687 | 0.4876577 | 0.5487956 | 31.57768 | 0.9222381 | 27.88685 | 2.14488 | 1175.88 | 11.26273 | 0 | 484816.5 | 35476.12 | 196.8265 | 8116.807 | 1.402457 | 0 | 134.9906 | 4386.036 | 0 | 0 | 31.07684 | 32.81738 | 170351.2 | 484816.5
18.264 | dark zone | 0 | 0 | 55038.71 | 0 | 0 | 1650.219 | 3.57335 | 0 | 1153.793 | 0 | 15.64045 | 12.26558 | 2071.449 | 35.96697 | 0 | 356892.3 | 101039.4 | 508.7249 | 7140.584 | 2.644126 | 0.04593021 | 0 | 3289.8 | 0 | 0 | 17.43757 | 33.42348 | 164767.9 | 356892.3
19.0581 | dark zone | 0 | 0 | 57048.73 | 0 | 0 | 3597.706 | 2.171428 | 0 | 1985.041 | 0 | 39.40636 | 15.20581 | 2714.723 | 13.52433 | 0 | 282560.6 | 30981.14 | 129.8089 | 6038.635 | 0 | 256.7654 | 51.32935 | 3405.546 | 0 | 0 | 29.23803 | 4.874279 | 99880.07 | 282560.6
19.8522 | dark zone | 0 | 0.6803396 | 140055.6 | 0 | 0 | 903.4139 | 3.680044 | 0 | 463.0309 | 0 | 23.1579 | 6.587424 | 3109.169 | 24.95099 | 0 | 282038.6 | 78448.16 | 405.1081 | 6193.312 | 0 | 0 | 0 | 4017.692 | 0 | 0 | 23.65628 | 27.62583 | 227412.4 | 282038.6
20.6459 | dark zone | 5.850219 | 8.792437 | 109250 | 0.1195826 | 0.3733019 | 4078.919 | 7.859702 | 0.05266102 | 1000.355 | 0 | 30.77824 | 8.889736 | 3031.092 | 25.8184 | 0 | 245027.9 | 86787.9 | 365.7775 | 5833.008 | 0.4630469 | 0.4110083 | 0 | 5573.892 | 4.75734 | 0 | 18.8405 | 17.85228 | 210104.7 | 245027.9
21.44 | dark zone | 1.990033 | 7.205409 | 44810.5 | 0 | 0 | 1287.562 | 2.546221 | 0.2531936 | 796.3201 | 0.2093843 | 6.325993 | 5.486538 | 2717.621 | 8.408963 | 0 | 245409.9 | 20950.8 | 76.82796 | 6422.663 | 0 | 0 | 0 | 3312.506 | 1.751349 | 0 | 11.85436 | 4.000505 | 73960.17 | 245409.9
22.2341 | dark zone | 0 | 4.071205 | 27844.17 | 0 | 0 | 1962.981 | 3.809469 | 0 | 182.9362 | 0.1324697 | 13.09634 | 3.291699 | 4034.358 | 11.77284 | 0 | 303158.6 | 17456.05 | 89.24773 | 6066.338 | 0 | 19.87632 | 0 | 1724.435 | 0 | 0 | 9.401066 | 17.44036 | 53301.28 | 303158.6
23.0282 | dark zone | 0 | 10.19202 | 56355.05 | 0.1137045 | 0 | 742.7839 | 1.095348 | 0.05333294 | 45.85442 | 0 | 7.248871 | 1.491163 | 3634.01 | 7.68988 | 0 | 279499.5 | 3319.965 | 49.08649 | 6819.03 | 3.525563 | 4.347581 | 988.8244 | 2849.142 | 0 | 0 | 4.581549 | 1.842778 | 66998.48 | 279499.5
23.8223 | dark zone | 4.40531 | 0 | 8744.366 | 0 | 0.1571132 | 2145.905 | 1.098941 | 0 | 312.5442 | 0.1348764 | 14.95926 | 9.906763 | 3817.834 | 15.44767 | 0 | 259182.5 | 53504.95 | 446.6594 | 7268.33 | 10.8623 | 13.371 | 0 | 777.5329 | 0 | 0 | 9.777969 | 5.662402 | 69760.8 | 259182.5
24.6159 | dark zone | 0 | 0 | 34442.63 | 0 | 0 | 1285.371 | 0.4059634 | 0.438041 | 1218.773 | 0.5366231 | 17.87184 | 21.6672 | 7636.586 | 39.982 | 0 | 513129.2 | 203986.5 | 3252.417 | 8932.167 | 5.195565 | 11.02921 | 372.2717 | 3482.584 | 0 | 0 | 8.912808 | 14.03281 | 255326.9 | 513129.2
25.4111 | dark zone | 7.97802 | 16.05488 | 53460.38 | 0 | 0 | 1629.109 | 3.677986 | 0.4220411 | 1490.577 | 0.2429495 | 19.3366 | 34.54644 | 9477.859 | 72.76505 | 0 | 277087.8 | 295129.5 | 8612.761 | 6214.241 | 5.266028 | 2.28986 | 0 | 3888.63 | 0 | 0 | 35.37131 | 20.5554 | 373727 | 277087.8
26.2051 | dark zone | 0 | 53.90507 | 84454.67 | 0.3584472 | 0.2377099 | 16866.09 | 15.45837 | 0 | 4944.488 | 1.628222 | 52.50198 | 94.0946 | 9912.873 | 150.915 | 0 | 399979.8 | 650662.6 | 23680.21 | 8202.139 | 133.4602 | 147.0726 | 53.5182 | 11195.57 | 10.20484 | 0 | 77.48779 | 62.49293 | 801826.1 | 399979.8
26.9992 | dark zone | 0 | 126.911 | 127790.1 | 0 | 0 | 15545.24 | 19.75698 | 1.087527 | 7831.621 | 1.448359 | 69.94412 | 94.5201 | 19748.78 | 203.6269 | 0 | 521056.4 | 844267.6 | 11148.4 | 10064.49 | 1509.05 | 1427.977 | 673.7004 | 16319.79 | 0 | 0 | 114.7328 | 67.75811 | 1042765.8 | 521056.4
27.7928 | dark zone | 0 | 108.8001 | 63146.93 | 0.04494767 | 0.1391553 | 6938.622 | 4.171546 | 0 | 2077.745 | 0 | 20.19138 | 26.37035 | 7622.444 | 58.14085 | 0.05662754 | 45276.88 | 218727.5 | 2365.337 | 1734.562 | 365.3208 | 265.8336 | 186.9693 | 5448.68 | 0.8833572 | 0 | 33.95588 | 18.88437 | 306357.8 | 45276.88
28.587 | dark zone | 2.450482 | 164.9934 | 174010.4 | 0.112337 | 0.7333078 | 6464.569 | 16.63153 | 0.1941444 | 5544.598 | 0.7918857 | 79.22665 | 81.79295 | 18903.33 | 143.0652 | 0 | 480087.2 | 531033.1 | 6289.534 | 5304.221 | 562.7271 | 396.559 | 817.0536 | 16322.07 | 0 | 0 | 112.3955 | 53.61238 | 758666 | 480087.2
29.3811 | dark zone | 0 | 357.0079 | 523994.2 | 0.5281922 | 0.7881978 | 14785.8 | 30.66561 | 1.962277 | 10109.2 | 0.2993042 | 203.9532 | 196.4238 | 31349.93 | 292.4442 | 0 | 306913.1 | 1091541 | 16548.82 | 13017.52 | 40.35352 | 76.01162 | 400.2138 | 38429.78 | 0 | 0 | 234.0923 | 112.8124 | 1726985.8 | 306913.1
30.1752 | dark zone | 8.531407 | 570.0992 | 1252035 | 0.4632738 | 1.430349 | 17546.66 | 17.27776 | 0.8074465 | 16271.77 | 2.172024 | 448.6397 | 291.5449 | 34356.39 | 423.2007 | 0 | 499988 | 1638059 | 44217.37 | 14762.5 | 20.4479 | 7.281272 | 1338.011 | 72140.02 | 0 | 0.908527 | 399.3726 | 172.1188 | 3074935.0 | 499988
30.9693 | dark zone | 0 | 390.0721 | 476508.1 | 0.6695167 | 0 | 8772.952 | 24.03763 | 0.3733002 | 6718.136 | 0 | 147.4595 | 136.9901 | 10285.29 | 127.6195 | 0 | 267926.2 | 624013.2 | 10477.49 | 8931.745 | 18.20661 | 78.72417 | 0 | 24793.99 | 0 | 0 | 218.75 | 64.4715 | 1161730.2 | 267926.2
31.7629 | dark zone | 0 | 195.5523 | 301115.5 | 0 | 0.177873 | 6949.066 | 14.17119 | 0 | 4610.783 | 0.3027335 | 83.33136 | 108.6991 | 8305.712 | 112.5061 | 0 | 162094.6 | 523590.8 | 12100.72 | 7461.123 | 212.2807 | 262.5319 | 1618.92 | 16445.59 | 0 | 0 | 144.0423 | 60.37926 | 873241 | 162094.6
32.557 | dark zone | 0 | 187.8217 | 439952.3 | 1.083879 | 0 | 18801.91 | 26.61252 | 0.0851828 | 6299.128 | 0.5137755 | 81.68126 | 142.419 | 25112.79 | 181.0331 | 0 | 352345.2 | 720544.9 | 23965.04 | 7292.502 | 782.0497 | 1004.526 | 2372.99 | 23651.95 | 0 | 0 | 232.0122 | 74.70261 | 1258497.0 | 352345.2
33.3511 | dark zone | 2.208384 | 865.7896 | 420461.2 | 0.8751335 | 0 | 6188.848 | 16.11254 | 0.4284699 | 5298.396 | 0.362562 | 41.72943 | 71.46523 | 20925.33 | 124.1625 | 0 | 220960 | 531061.5 | 23753.16 | 4805.443 | 777.0266 | 959.7507 | 135.4514 | 19204.94 | 4.034184 | 0 | 223.6251 | 58.07144 | 1026981.0 | 220960
34.1452 | dark zone | 0 | 574.731 | 601931.1 | 0.1628377 | 0.2235585 | 11245.69 | 39.24556 | 0.1936141 | 9510.159 | 0.5692488 | 89.01466 | 121.7361 | 59683.54 | 240.8537 | 0 | 286999.3 | 1238680 | 39016.63 | 7174.692 | 758.9368 | 1174.375 | 2356.199 | 29324.68 | 0 | 0 | 391.2711 | 138.363 | 1989552.8 | 286999.3
Note: the trace element concentrations were all filtered after minimum detection limints (see the detection limints reported in the text). The values with "0" indicate that the concentrations are below the minimum detection limits.
(Additional tables appear on separate tabs)

## Pecision of LA-ICP-MS
American Mineralogist: October 2021 Online Materials AM-21-107674
LIU AND BEAUDOIN: INVESTIGATION OF CHEMICAL ZONING IN ELECTRUM
Table OM3 Comparison of routine analyses (n=43) of trace elements in reference materials (NA-Au-31, NIST610 and MASS-1) by LA-ICP-MS and certificate values (ppm). The precision is given by relative standard deviation (%).
| Calibrated by NA-Au-31 | [16 empty] | Calibrated by NIST610 |  |  | Calibrated by MASS-1
Sample | Cr | Mn | Fe | Co | Ni | Cu | Zn | As | Se | Pd | Cd | Sn | Sb | Te | Pt | Pb | Bi | S | Mo | In | Hg
NA-Au-31 | 25 | 63 | 819 | 124.9 | 1104 | 1066 | 114.7 | 112.8 | 116 | 1108 | 82.7 | 771 | 102.5 | 109 | 1149 | 96 | 103 | 696.9 | 412.1 | 442.4 | 55.1
NA-Au-31 | 25.8 | 62.1 | 799 | 123.3 | 1076 | 1051 | 112.1 | 111.5 | 116.9 | 1128 | 80.9 | 766 | 100.4 | 117 | 1166 | 90.5 | 101.1 | 691.1 | 408 | 440.1 | 61.2
NA-Au-31 | 23.4 | 60.2 | 801 | 124.4 | 1091 | 1067 | 115.5 | 112.4 | 110.1 | 1110 | 82.4 | 786 | 103 | 109.4 | 1148 | 89 | 98.6 | 685.6 | 409.6 | 438.8 | 54.5
NA-Au-31 | 26.9 | 61.4 | 806 | 122.1 | 1091 | 1059 | 113.4 | 111.5 | 117 | 1111 | 82.4 | 768 | 101.3 | 113 | 1151 | 90.3 | 100.1 | 707.1 | 408.7 | 444.4 | 56.9
NA-Au-31 | 24.4 | 63.8 | 809 | 125.6 | 1100 | 1063 | 114.2 | 119 | 119 | 1115 | 81.5 | 774 | 103.2 | 118 | 1159 | 96 | 107 | 688.1 | 411.5 | 440.8 | 57.4
NA-Au-31 | 24 | 62.5 | 793 | 122.5 | 1077 | 1064 | 113.9 | 111.3 | 112 | 1105 | 83.5 | 763 | 100.8 | 110 | 1146 | 89.4 | 98 | 687 | 407.6 | 441 | 59
NA-Au-31 | 26.9 | 63.4 | 819 | 127.2 | 1113 | 1064 | 113.6 | 117.4 | 122 | 1121 | 80.7 | 786 | 104.8 | 126 | 1164 | 99 | 111 | 703 | 414.4 | 440.8 | 54.3
NA-Au-31 | 23.2 | 57 | 794 | 123.7 | 1091 | 1047 | 115 | 109 | 106 | 1098 | 82.3 | 767 | 101.7 | 110 | 1139 | 85 | 98 | 697 | 406.1 | 442 | 56.3
NA-Au-31 | 26.5 | 64.9 | 807 | 123.7 | 1089 | 1067 | 113.4 | 112 | 114 | 1114 | 82.4 | 771 | 101.7 | 112 | 1154 | 90 | 99.9 | 683 | 409.3 | 440.8 | 57.7
NA-Au-31 | 30 | 62 | 810 | 124 | 1092 | 1062 | 114 | 112 | 114 | 1112 | 82 | 772 | 102 | 112 | 1152 | 90 | 100 | 693 | 410 | 441 | 57
NA-Au-31 | 25 | 63 | 800 | 124 | 1092 | 1062 | 114 | 112 | 113 | 1113 | 81.9 | 771 | 102 | 111 | 1153 | 88.6 | 98.8 | 693 | 410 | 441 | 57
NA-Au-31 | 25 | 60 | 810 | 124 | 1092 | 1062 | 114 | 112 | 113 | 1112 | 82 | 772 | 102 | 111 | 1152 | 89 | 99 | 693 | 410 | 441 | 57
NA-Au-31 | 23.5 | 60.2 | 804 | 124.4 | 1105 | 1073 | 114.1 | 115.2 | 118 | 1089 | 81.9 | 772 | 104.5 | 116 | 1138 | 89.6 | 102.1 | 697.4 | 410.5 | 440.2 | 59.8
NA-Au-31 | 26 | 62.6 | 794 | 122 | 1072 | 1056 | 114.4 | 109 | 106.6 | 1138 | 82.3 | 771 | 98 | 105.7 | 1168 | 87.7 | 95.9 | 678 | 412 | 442.6 | 55.3
NA-Au-31 | 28.4 | 68.7 | 833 | 126.5 | 1099 | 1056 | 111.4 | 117.6 | 129 | 1130 | 80.6 | 771 | 102.8 | 131 | 1182 | 108 | 109.5 | 700.7 | 405 | 440.3 | 55.3
NA-Au-31 | 22.5 | 58.6 | 798 | 122.9 | 1093 | 1069 | 115.2 | 105.5 | 105 | 1096 | 82.6 | 773 | 104 | 103 | 1129 | 81.6 | 89 | 691.4 | 411.7 | 441 | 62.1
NA-Au-31 | 21.8 | 60.9 | 794 | 125 | 1094 | 1066 | 109.8 | 113 | 116 | 1112 | 82.4 | 738 | 101.8 | 113 | 1154 | 91 | 101 | 694.2 | 409.8 | 441 | 66.5
NA-Au-31 | 26 | 62.6 | 803 | 122.6 | 1092 | 1069 | 116.2 | 111.9 | 113.6 | 1102 | 81.9 | 781 | 102.2 | 111.6 | 1146 | 89.7 | 101 | 686.9 | 410.3 | 441.2 | 56.1
NA-Au-31 | 25.7 | 61.5 | 813 | 124.2 | 1090 | 1048 | 112 | 112 | 115 | 1121 | 81.6 | 765 | 101.9 | 113 | 1159 | 93 | 100.4 | 701 | 409.9 | 440.7 | 58.1
NA-Au-31 | 27 | 64.6 | 842 | 126.7 | 1101 | 1090 | 116.7 | 111.2 | 112 | 1071 | 82.3 | 825 | 102.3 | 105 | 1134 | 88 | 95 | 698.2 | 409.8 | 440.9 | 54.2
NA-Au-31 | 22.6 | 57.1 | 788 | 122.8 | 1092 | 1036 | 113.7 | 114 | 121 | 1133 | 80.7 | 727 | 102.1 | 156 | 1160 | 100 | 123 | 685.4 | 410.8 | 441.7 | 50.9
NA-Au-31 | 31.6 | 61.7 | 814 | 124.9 | 1093 | 1073 | 114.2 | 112.2 | 114 | 1097 | 83.3 | 801 | 102.7 | 108 | 1150 | 90 | 97 | 696.7 | 408.9 | 440.1 | 69.9
NA-Au-31 | 23.7 | 65.1 | 822 | 123.1 | 1089 | 1075 | 115.2 | 111.7 | 115 | 1080 | 82.2 | 762 | 101.6 | 111.2 | 1143 | 87 | 99.3 | 692.1 | 410 | 441.1 | 49.8
NA-Au-31 | 22.1 | 60.7 | 794 | 124.4 | 1095 | 1061 | 112.1 | 113.7 | 116 | 1130 | 81.2 | 777 | 102.8 | 120 | 1155 | 95 | 105 | 692.4 | 410.1 | 441.1 | 65.4
NA-Au-31 | 18.1 | 64 | 789 | 123.6 | 1086 | 1065 | 115.9 | 105.7 | 115 | 1098 | 83.4 | 781 | 100.4 | 97 | 1129 | 106 | 98 | 702 | 410.5 | 440 | 61.7
NA-Au-31 | 34.7 | 58 | 820 | 123.4 | 1093 | 1057 | 110.8 | 127 | 118 | 1137 | 79.9 | 773 | 105.8 | 125 | 1189 | 92 | 103 | 687 | 409.9 | 442.2 | 55
NA-Au-31 | 25.5 | 63 | 825 | 126.7 | 1114 | 1074 | 114.9 | 118.3 | 109 | 1089 | 81.4 | 751 | 95.6 | 154 | 1132 | 81.4 | 100 | 684 | 408.7 | 440.1 | 55.5
NA-Au-31 | 21.6 | 62.4 | 784 | 122.3 | 1077 | 1059 | 114.8 | 109.9 | 116 | 1129 | 83.3 | 807 | 103.3 | 107 | 1158 | 92 | 100 | 704 | 411.2 | 439.7 | 60
NA-Au-31 | 80 | 61 | 740 | 125 | 1105 | 1080 | 109 | 124 | 160 | 1110 | 80 | 763 | 106 | 160 | 1158 | 159 | 125 | 692 | 413 | 442.2 | 58.9
NA-Au-31 | 25 | 56 | 1070 | 122 | 1087 | 1044 | 118 | 98 | 79 | 1121 | 91 | 779 | 90 | 83 | 1136 | 85 | 88 | 711 | 403.9 | 440.2 | 58.7
NA-Au-31 | 66 | 74 | 1220 | 123 | 1060 | 1070 | 123 | 136 | 112 | 1103 | 86 | 804 | 115 | 132 | 1180 | 118 | 136 | 667 | 413 | 438.9 | 50.3
NA-Au-31 | 16 | 30 | 470 | 134 | 1150 | 1068 | 111 | 112 | 149 | 1124 | 79 | 749 | 98 | 128 | 1160 | 95 | 109 | 712 | 409.4 | 444 | 61.9
NA-Au-31 | 27.7 | 65.1 | 821 | 125.7 | 1088 | 1046 | 112.9 | 118 | 170 | 1130 | 80.8 | 771 | 101.6 | 124 | 1168 | 114 | 105 | 694 | 408.8 | 440 | 56.9
NA-Au-31 | 21.2 | 61 | 794 | 121.7 | 1100 | 1069 | 115 | 109.3 | 106 | 1097 | 83.7 | 782 | 102.6 | 110 | 1137 | 95 | 99.8 | 688.5 | 410.2 | 441.1 | 57.7
NA-Au-31 | 22.6 | 57.9 | 795 | 125.4 | 1074 | 1075 | 112.6 | 113.6 | 111 | 1126 | 82 | 753 | 99.2 | 108.8 | 1178 | 81.9 | 97.8 | 690 | 411.5 | 442.3 | 55.3
NA-Au-31 | 26.1 | 67.4 | 850 | 128.4 | 1148 | 1094 | 119.2 | 139 | 123 | 1132 | 84.4 | 798 | 110.1 | 172 | 1176 | 102 | 136 | 712 | 411.1 | 441.5 | 62.8
NA-Au-31 | 26.2 | 59.8 | 800 | 121.9 | 1088 | 1051 | 111.8 | 111.2 | 124 | 1104 | 80.2 | 769 | 101.4 | 109.9 | 1139 | 93.3 | 99.4 | 684 | 408.5 | 439.2 | 54.6
NA-Au-31 | 25 | 62 | 806 | 124 | 1092 | 1062 | 114 | 112 | 114 | 1112 | 82 | 772 | 102 | 112 | 1152 | 90 | 100 | 693 | 410 | 441 | 57.1
NA-Au-31 | 25 | 62 | 805 | 124.1 | 1092 | 1063 | 114 | 112.1 | 114 | 1113 | 82 | 772 | 102.1 | 112 | 1152 | 89.7 | 99.9 | 693 | 410.1 | 441.1 | 56.6
NA-Au-31 | 25 | 62 | 806 | 124 | 1092 | 1062 | 114 | 112 | 114 | 1112 | 82 | 772 | 102 | 112 | 1152 | 90 | 100 | 693 | 410 | 441 | 57
NA-Au-31 | 26 | 110 | 670 | 116 | 1090 | 1053 | 111 | 98 | 103 | 1071 | 78 | 747 | 98 | 102 | 1121 | 88 | 96 | 691 | 410.6 | 441.3 | 50.2
NA-Au-31 | 36 | 90 | 1140 | 137 | 1190 | 1063 | 120 | 153 | 203 | 1219 | 90 | 782 | 115 | 190 | 1178 | 158 | 157 | 720 | 413 | 444.2 | 62.3
NA-Au-31 | 12 | 74 | 860 | 121 | 1035 | 1084 | 105 | 98 | 89 | 1093 | 84 | 810 | 93 | 97 | 1138 | 82 | 94 | 672 | 404.3 | 435.4 | 54.3
Average value | 27.13256 | 63.42326 | 819.3256 | 124.3744 | 1094.977 | 1063.837 | 113.9465 | 114.1163 | 118.214 | 1113.163 | 82.34419 | 773.6047 | 102.1674 | 118.3163 | 1153.116 | 95.4814 | 104.107 | 693.5279 | 409.8558 | 440.9628 | 57.52558
Certificate value | 25 | 62 | 806 | 124 | 1092 | 1062 | 114 | 112 | 114 | 1112 | 82 | 772 | 102 | 112 | 1152 | 90 | 100 | 693 | 410 | 441 | 57
Precision (%) | 41.0277 | 16.47386 | 13.20324 | 2.578678 | 2.147759 | 1.091197 | 2.582984 | 8.627557 | 16.78957 | 2.096276 | 2.804734 | 2.383719 | 4.237873 | 17.14829 | 1.353603 | 16.86078 | 12.46841 | 1.471163 | 0.5252242 | 0.3387227 | 7.252958
(Additional tables appear on separate tabs)