## Amorphous CaSiO3
American Mineralogist: December 2022 Online Materials AM-22-128081
Geballe et al.: Amorphous CaSiO3
This spreadsheet lists all values that are computed directly from Brillouin peak positions in Geballe et al. 2022
Typical uncertainties are 0.1 GPa in pressure, 1% in velocity, 1% in refracitve index. During two pressure cycles, larger uncertainties were documented, which are listed in columns N-P.
Asterisks in column D mark non-hydrostatic data in Run 4 (during which the argon medium became very thin) and in Run 6 (during which no pressure medium was used).
Run number | Laboratory location | Sample | Pressure medium | Pressure cycle | P (GPa) | Vp (km/s) | Vs (km/s) | nVp (km/s) | n | V_phi (km/s) | dP (GPa) | dVp (km/s) | dVs (km/s) | dn | CaSiO3 Pv EOS from Shim 2000
Run 1 | GFZ, Potsdam | Kubicki glass | Argon | Compression | 0.9589041 | 6.517 | 3.558016 |  |  | 5.058852 |  |  |  |  | V0 (A^3) | K_T0 (Gpa) | K_T0' | x | g/mol formula units | formula units/unit cell
[5 empty] | 0.9589041 | 6.42922 | [8 empty] | 45.58 | 236 | 3.9 | -0.15 | 116.17 | 1
[5 empty] | 0.9589041 | 6.44784
[5 empty] | 0.9589041 | 6.42656
[5 empty] | 2.027397 | 6.57286 | 3.542588 |  |  | 5.144827
[5 empty] | 3.917808 | 6.7298 | [8 empty] | P (Gpa) | rho (g/cm^3) |  | wollastonite
[5 empty] | 5.589041 | 6.88142 | [8 empty] | 0 | 4.232324 |  | V from AMC database (Ohashi 1984)
[5 empty] | 7.657534 | 7.06762 | 3.617068 |  |  | 5.701492 |  |  |  |  | 2.659757 | 4.279266 |  | 396.96 | 2.9158
[5 empty] | 8 | 7.03836 | 3.59233 |  |  | 5.686129 |  |  |  |  | 5.466795 | 4.327262
[5 empty] | 10 | 7.23786 | 3.67745 |  |  | 5.861322 |  |  |  |  | 8.429738 | 4.376346
[5 empty] | 13.30137 | 7.57302 | [8 empty] | 11.55779 | 4.426557 |  | pseudo wollastonite: Ca5Si3O9
[5 empty] | 13.31507 | 7.57302 | 3.796884 |  |  | 6.174857 |  |  |  |  | 14.8608 | 4.477933 |  | V from Yang and Prewitt | rho (g/cm^3) from AMC database
[5 empty] | 15.86301 | 7.85232 | 3.921106 |  |  | 6.415515 |  |  |  |  | 18.34927 | 4.530515 |  | 1593.7 | 2.905
[5 empty] | 18.30137 | 8.01458 | 3.984946 |  |  | 6.562045 |  |  |  |  | 22.03446 | 4.584347
|  |  |  | Decompression | 16.46575 | 7.89754 | 3.958878 |  |  | 6.440045 |  |  |  |  | 25.9284 | 4.639474 |  | walstromite (CaSiO3) from Joswig cif on AMC database
[5 empty] | 16.38356 | 7.91084 | 4.00862 |  |  | 6.415295 |  |  |  |  | 30.044 | 4.695943 |  | V | rho (g/cm^3) | n
[5 empty] | 12.28544 | 7.68208 | 3.853276 |  |  | 6.262377 |  |  |  |  | 34.39508 | 4.753803 |  | 365.385 | 3.167 | 6
[5 empty] | 10.12488 | 7.51716 | 3.833326 |  |  | 6.075786 |  |  |  |  | 38.99647 | 4.813107
[5 empty] | 8.146543 | 7.30436 | 3.802204 |  |  | 5.837637 |  |  |  |  | 43.86411 | 4.873909
[5 empty] | 5.715833 | 7.1288 | [8 empty] | 49.0151 | 4.936267
[5 empty] | 3.298503 | 6.5037 | [8 empty] | 54.46783 | 5.000242
[5 empty] | 0.2191781 | 6.21908 | 3.305316 |  |  | 4.910207 |  |  |  |  | 60.24212 | 5.065896
[15 empty] | 66.35927 | 5.133298
Run 2 | GFZ, Potsdam | Kubicki glass | Argon | Compression | 0 | 6.21908 | 3.391766 |  |  | 4.830961 |  |  |  |  | 72.84229 | 5.202517
[5 empty] | 1.041096 | 6.52232 | 3.56174 |  |  | 5.062213 |  |  |  |  | 79.71597 | 5.273629
[5 empty] | 1.041096 | 6.45848 | 3.473162 |  |  | 5.062426
[5 empty] | 1.041096 | 6.42922 | 3.535938 |  |  | 4.966326 |  |  |  |  | 87.00711 | 5.346711
[5 empty] | 1.041096 | 6.44784 | [8 empty] | 94.74464 | 5.421847
[5 empty] | 1.041096 | 6.45848 | [8 empty] | 102.9599 | 5.499126
[5 empty] | 1.041096 | 6.48508 | [8 empty] | 111.6868 | 5.578639
[5 empty] | 1.041096 | 6.517 | 3.46332 |  |  | 5.145727 |  |  |  |  | 120.9622 | 5.660485
[5 empty] | 6.438356 | 6.87344 | 3.533278 |  |  | 5.531616
[5 empty] | 13.02055 | 7.53312 | 3.781988 |  |  | 6.138131
[5 empty] | 15.97717 | 8.08108 | 4.049052 |  |  | 6.591213
|  |  |  | Decompression | 15.09132 | 7.79114 | 3.910732 |  |  | 6.349023
[5 empty] | 13.55023 | 7.70868 | 3.893708 |  |  | 6.26172
[5 empty] | 11.68265 | 7.49056 | 3.749004 |  |  | 6.112974
[5 empty] | 8.271689 | 7.16072 | 3.637284 |  |  | 5.799666
[5 empty] | 1.753425 | 6.57286
[5 empty] | 0 | 6.27494 | 3.369688 | 10.21777 | 1.6283456 | 4.92292
Run 3 | Berkeley | Kubicki glass | Argon | Compression | 0 | 6.211251 | 3.402784 |  |  | 4.810515
[5 empty] | 0.4931507 | 6.272329
[5 empty] | 0.5479452 | 6.50419
[5 empty] | 0.5479452 | 6.497233 | 3.381715 |  |  | 5.192884
[5 empty] | 0.5479452 | 6.499552 | 3.37615 | 10.52429 | 1.619233 | 5.200608
[5 empty] | 2.520548 | 6.701286
[5 empty] | 5.150685 | 7.023597
[5 empty] | 7.369863 | 7.192869
[5 empty] | 7.369863 | 7.202144
[5 empty] | 8.26484 | 7.271707 | 3.71933 |  |  | 5.867979
|  |  |  | Decompression | 5.315068 | 7.104755 |  | 11.75188 | 1.654087
5.315068
[5 empty] | 1.315068 | 6.585347 | 3.413482 | 10.69985 | 1.624797 | 5.275508
| fit_Planck |  |  |  | 0 | 6.425351 |  | 10.40991 | 1.620131
Run 4 | Berkeley | Richet glass | Argon | Compression | 0 | 6.499506
[5 empty] | 1.369863 | 6.665552 | 3.537514 |  |  | 5.26728
[5 empty] | 2.794521 | 6.700161
[5 empty] | 5.342466 | 6.891483 |  | 11.28372 | 1.637343
[5 empty] | 6.383562 | 6.955257 | 3.610232 | 11.3789 | 1.636014 | 5.567516
[5 empty] | 7.972603 | 7.043918 | 3.622676 | 11.6375 | 1.652134 | 5.667311
[5 empty] | 9.369863 | 7.14619 | 3.615287 | 11.85828 | 1.659385 | 5.800083
[5 empty] | 10.41096 | 7.207631 | 3.631619 | 12.06576 | 1.674026 | 5.862172
[5 empty] | 11.89041 | 7.374455 | 3.65534 | 12.32112 | 1.670784 | 6.047084
[5 empty] | 12.90411 | 7.48917 | 3.695005 | 12.59909 | 1.682308 | 6.154965
[5 empty] | 15.36986 | 7.739211 | 3.780555 | 13.02203 | 1.682604 | 6.390508
[5 empty] | 15.80822 | 7.716657 | 3.772389 | 13.16035 | 1.705447 | 6.369634
[5 empty] | 18.05479 | 7.886202 | 3.857162 | 13.58329 | 1.722412 | 6.508092
[5 empty] | 19.64384 | 7.998973 | 3.906159 | 13.90382 | 1.738201 | 6.606018
[5 empty] | 20.87671 | 8.158408 | 3.955934 | 14.15918 | 1.735532 | 6.759715
[5 empty] | 21.0411 | 8.193406 | 3.983932 | 14.17913 | 1.730554 | 6.78009
[5 empty] | 23.06849 | 8.337287 | 4.10798 | 14.61271 | 1.752694 | 6.856361
[5 empty] | 24.60274 | 8.469501 | 4.083093 | 14.8694 | 1.755641 | 7.035879
[5 empty] | 26.27397 | 8.628936 | 4.156589 | 15.22584 | 1.76451 | 7.17093
[5 empty] | 28.9863 | 8.827258 | 4.246028 | 15.67671 | 1.775943 | 7.340446
[5 empty] | 31.45205 | 9.045023 | 4.379798 | 16.19408 | 1.790386 | 7.49904
[5 empty] | 34.0274 | 9.177237 | 4.411296 | 16.54786 | 1.803142 | 7.633849
[5 empty] | 35.12329 | 9.449443 | 4.527956 | 16.79391 | 1.777238 | 7.87118
[5 empty] | 35.20548 | 9.445555 | 4.527178 |  |  | 7.867108
[5 empty] | 35.20548 | 9.395002 | 4.484014 | 16.78992 | 1.787112 | 7.839487
[5 empty] | 34.84932 | 9.301674 | 4.503846 | 16.83248 | 1.809618 | 7.712002
[5 empty] | 35.86301 | 9.426111 | 4.466126 | 16.96947 | 1.800262 | 7.890281
[5 empty] | 38.30137 | 9.554437 | 4.580064 | 17.27936 | 1.808517 | 7.957258
[5 empty] | 40.9863 | 9.811089 | 4.67728 | 17.69565 | 1.803638 | 8.190739
|  |  |  | Decompression | 39.61644 | 9.756648 | 4.637227 | 17.61452 | 1.805387 | 8.156
[5 empty] | 37.9726 | 9.725538 | 4.65317 | 17.51743 | 1.801178 | 8.106588
[5 empty] | 36.43836 | 9.636099 | 4.593285 | 17.29931 | 1.795261 | 8.045084
[5 empty] | 34.10959 | 9.54666 | 4.625172 | 17.1703 | 1.798566 | 7.913012
[5 empty] | 5.808219 | 6.984033 |  | 11.9168 | 1.706292
[5 empty] | 0.5479452 | 6.331127 | 3.368357 | 10.28223 | 1.624076 | 4.995538
|  |  | * | Re-compression | 9.506849 | 7.236407 | 3.654174 | 12.1828 | 1.683543 | 5.878912
|  |  | * |  | 9.945205 | 7.27646 |  | 12.30383 | 1.690909
|  |  | * |  | 14.30137 | 7.510558 | 3.742446 | 12.8345 | 1.708861 | 6.142796
|  |  | * |  | 17.0411 | 7.62644 | 3.774722 | 13.1404 | 1.723006 | 6.258158
|  |  | * |  | 20.24658 | 7.866759 | 3.863772 | 13.53275 | 1.720245 | 6.479268
|  |  | * |  | 24.73973 | 8.111744 | 3.940379 | 14.26425 | 1.758469 | 6.715525
|  |  | * |  | 30.60274 | 8.574495 | 4.133257 | 15.16067 | 1.768112 | 7.123451
|  |  | * |  | 33.39726 | 8.835035 | 4.263527 | 15.58228 | 1.763692 | 7.336277
|  |  | * |  | 38.24658 | 9.142239 | 4.357632 | 16.29915 | 1.78284 | 7.63295
|  |  | * |  | 42.9589 | 9.418334 | 4.518623 | 17.03331 | 1.808527 | 7.840987
|  |  | * | Re-decompression | 37.72603 | 9.398891 | 4.505012 | 16.50663 | 1.756232 | 7.828088
|  |  | * |  | 35.67123 | 9.348338 | 4.491402 | 16.26457 | 1.739835 | 7.777821
|  |  | * |  | 33.09589 | 9.208347 | 4.442016 | 15.98527 | 1.735954 | 7.647547
|  |  | * |  | 29.17808 | 8.920586 | 4.394186 | 15.51844 | 1.739621 | 7.337008
|  |  | * |  | 27.15068 | 8.912808 | 4.394963 | 15.32825 | 1.7198 | 7.326929
|  |  | * |  | 24.76712 | 8.788371 | 4.324579 | 15.26441 | 1.736887 | 7.231839
|  |  | * |  | 20.65753 | 8.691155 | 4.330412 | 15.18727 | 1.74744 | 7.108649
|  |  | * |  | 17.26027 | 8.469501 | 4.229695 | 15.00373 | 1.771501 | 6.919443
|  |  | * |  | 17.26027 | 8.512276 | 4.260027 | 15.05161 | 1.768224 | 6.947067
|  |  | * |  | 9.534247 | 7.599219 | 3.829941 | 13.58861 | 1.788159 | 6.179822
|  |  | * |  | 6.136986 | 7.241074 | 3.747113 | 12.502 | 1.72654 | 5.806204
|  |  | * |  | 5.506849 | 7.209964 | 3.840052 | 12.40358 | 1.720339 | 5.685267
|  |  | * |  | 0.1917808 | 6.358737 | 3.401411 | 10.47242 | 1.646934 | 5.00074
Run 5 | Berkeley | Richet glass | Argon | Compression | 0.8493151 | 6.55317 |  | 10.58547 | 1.615321
[5 empty] | 6.986301 | 7.085138 |  | 11.48189 | 1.62056
[5 empty] | 12.52055 | 7.385732 | 3.694227 | 12.44458 | 1.684948 | 6.029313
[5 empty] | 19.42466 | 8.03786 |  | 14.12061 | 1.756762
[5 empty] | 25.53425 | 8.628936 |  | 15.5876 | 1.806434
[5 empty] | 28.63014 | 9.041134 |  | 16.03315 | 1.773356
[5 empty] | 35.12329 | 9.534994 | 4.624005 | 17.08119 | 1.791421 | 7.899844
[5 empty] | 41.83562 | 9.86553 | 4.693224 | 17.90446 | 1.81485 | 8.243799
|  |  |  | Decompression | 29.12329 | 9.28612 | 4.597951 | 16.76598 | 1.805488 | 7.618649
[5 empty] | 21.91781 | 8.73393 | 4.397297 | 15.7339 | 1.801469 | 7.106329
[5 empty] | 15.12329 | 8.138965 | 4.102536 | 14.46375 | 1.777099 | 6.618284
[5 empty] | 10.60274 | 7.78393 | 3.956711 | 13.32527 | 1.711895 | 6.302022
[5 empty] | 8.657534 | 7.493059 |  | 12.75736 | 1.702557
[5 empty] | 8.657534 | 7.445228 |  | 12.75736 | 1.713495
[5 empty] | 1.753425 | 6.712994 |  | 10.72512 | 1.597666
|  |  |  | Recompression | 10.46575 | 7.412563 | 3.742835 | 12.47673 | 1.683187 | 6.022265
[5 empty] | 15.94521 | 7.786652 | 3.83033 | 13.33192 | 1.71215 | 6.408592
[5 empty] | 20.90411 | 8.224516 | 3.997153 | 14.24696 | 1.732255 | 6.807325
[5 empty] | 27.0137 | 8.652268 | 4.144923 | 15.11146 | 1.746532 | 7.207952
[5 empty] | 33.56164 | 9.243344 | 4.38913 | 16.21536 | 1.754274 | 7.730036
[5 empty] | 44.38356 | 10.14551 | 4.722389 | 17.75417 | 1.749953 | 8.555515
|  |  |  | Re-decompression | 41.67123 | 9.881085 | 4.673003 | 17.45359 | 1.766364 | 8.277675
[5 empty] | 40.0274 | 9.826643 | 4.60884 | 17.15168 | 1.745426 | 8.260814
[5 empty] | 35.39726 | 9.597213 | 4.592896 | 16.67554 | 1.73754 | 7.998764
[5 empty] | 26.60274 | 9.118907 | 4.439683 | 16.08103 | 1.763482 | 7.541447
[5 empty] | 23.83562 | 8.870033 | 4.36191 | 15.91212 | 1.793919 | 7.301311
[5 empty] | 23.61644 | 8.854478 | 4.377076 | 15.89483 | 1.795118 | 7.270264
[5 empty] | 19.45205 | 8.535608 | 4.211807 | 15.39209 | 1.80328 | 7.014569
[5 empty] | 15.80822 | 8.208961 | 4.064816 | 14.75369 | 1.797266 | 6.734741
[5 empty] | 13.09589 | 7.971753 | 3.94699 | 14.07672 | 1.765825 | 6.540428
[5 empty] | 7.917808 | 7.38962 |  | 12.53259 | 1.695972
[5 empty] | 0 | 6.157304 |  | 10.15588 | 1.649404
Run 6 | Berkeley | Riverside wollastonite | *No pressure medium | Compression | 0 | 6.15730401 |  | 10.15588 | 1.649404 |  | 0
| compression 6 |  | * |  | 23.99 | 8.87 | 4.23 |  |  | 7.404033 | 1.85 | 0.2 | 0.33
|  |  | * |  | 35 | 9.83 | 4.71 |  |  | 8.188413 | 2.61 | 0.19 | 0.07
|  |  | * |  | 40 | 9.98 | 4.73 |  |  | 8.352836 | 5.62 | 0.1 | 0.05
|  |  | * |  | 35.48 | 9.92 | 4.74 | 17.85 | 1.799395 | 8.273427 | 3 | 0.04 | 0.06 | 0.007255626
| decompression 6 |  | * | Decompression | 28.88 | 9.53 | 4.71 | 17.35 | 1.820567 | 7.825733 | 3.98 | 0.12 | 0.05 | 0.02292424
|  |  | * |  | 20.25 | 8.66 | 4.3 | 15.61 | 1.80254 | 7.095228 | 1.51 | 0.08 | 0.06 | 0.01665164
|  |  | * |  | 11.23 | 7.83 | 3.89 | 13.61 | 1.738186 | 6.413483 | 1.95 | 0.04 | 0.03 | 0.008879624
|  |  | * |  | 6.03 | 7.09 | 3.65 | 11.99 | 1.691114 | 5.701295 | 0.47 | 0.04 | 0.03 | 0.009540842
|  |  | * |  | 1.81 | 6.29 | 3.31 | 10.13 | 1.610493 | 4.995595 | 0.05 | 0.08 | 0.04 | 0.02048322
|  |  | * |  | 7.34 | 6.8 | 3.53 | 11.2 | 1.647059 | 5.442928 | 0.5 | 0.02 | 0.02 | 0.004844291
| re-compression 7 |  | * |  | 11.4 | 7.19 | 3.67 | 11.8 | 1.641168 | 5.808405 | 0.64 | 0.02 | 0.01 | 0.004565141
|  |  | * |  | 28.15 | 8.55 | 4.16 | 14.91 | 1.74386 | 7.073073 | 0.78 | 0.04 | 0.04 | 0.008158408
|  |  | * |  | 32.63 | 8.94 | 4.34 | 15.46 | 1.729306 | 7.403342 | 1.04 | 0.07 | 0.07 | 0.01354043
|  |  | * |  | 37.51 | 9.09 | 4.35 | 15.9 | 1.749175 | 7.576153 | 0.43 | 0.06 | 0.03 | 0.01154571
|  |  | * |  | 41.58 | 9.26 | 4.42 | 16.41 | 1.772138 | 7.726517 | 0.99 | 0.03 | 0.02 | 0.005741269
|  |  | * |  | 36.53 | 9.31 | 4.52 |  |  | 7.709447 | 1.41 | 0.04 | 0.01
| re-decompression 7 |  | * |  | 28.11 | 9.03 | 4.42 | 16.02 | 1.774086 | 7.44932 | 1.37 | 0.06 | 0.05 | 0.01178795
|  |  | * |  | 20.4 | 8.49 | 4.18 | 14.82 | 1.745583 | 6.984523 | 0.98 | 0.12 | 0.04 | 0.02467255
|  |  | * |  | 18.16 | 8.31 | 4.14 | 14.27 | 1.717208 | 6.797301 | 2.11 | 0.08 | 0.04 | 0.01653149
|  |  | * |  | 10.46 | 7.54 | 3.81 | 12.68 | 1.681698 | 6.123463 | 1.34 | 0.07 | 0.02 | 0.01561258
|  |  | * |  | 7.69 | 7.18 | 3.5 | 11.9 | 1.657382 | 5.934565 | 0.22 | 0.01 | 0.06 | 0.002308331
|  |  | * |  | 4.14 | 6.69 | 3.5 | 10.94 | 1.635277 | 5.331301 | 0.55 | 0.02 | 0.06 | 0.004888719
Run 7 | Berkeley | Riverside wollastonite | Methanol-ethanol-water | Compression | 0.4931507 | 6.345737 |  |  |  |  | 0.1
[5 empty] | 2.091324 | 6.632887 |  |  |  |  | 0.1140639
[5 empty] | 6.30137 | 6.711308 |  |  |  |  | 0.452124
[5 empty] | 10.63927 | 7.442701 |  |  |  |  | 0.1
[5 empty] | 14.3653 | 7.805318 |  |  |  |  | 0.3739835
[5 empty] | 20.31963 | [5 empty] | 0.6643483
[5 empty] | 23.03196 | [5 empty] | 0.1
[5 empty] | 24.85845 | 8.494993 | 4.13209 |  |  | 7.028468 | 1.087755
[5 empty] | 29.56621 | 8.893365 | 4.279341 |  |  | 7.39425 | 0.2131007
[5 empty] | 34.56621 | 9.297786 | 4.45446 |  |  | 7.745485 | 0.1549823
[5 empty] | 41.03196 | 9.569992 | 4.58823 |  |  | 7.969668 | 0.1
[5 empty] | 41.03196 | 9.639988 | 4.798606 |  |  | 7.888422 | 0.1
|  |  |  | Decompression | 34.53881 | 9.437777 | 4.600285 |  |  | 7.80095 | 0.2324735
[5 empty] | 34.53881 | 9.554437 | 4.613895 |  |  | 7.931156 | 0.2324735
[5 empty] | 28.77169 | 9.266676 | 4.453553 |  |  | 7.708812 | 0.2693677
[5 empty] | 25.6895 | 9.115019 | 4.398463 |  |  | 7.568901 | 0.2324735
[5 empty] | 20.40183 | 8.718375 | 4.278692 |  |  | 7.183346 | 1.589749
[5 empty] | 19.05936 | 8.68921 | 4.244343 |  |  | 7.175174 | 0.1
[5 empty] | 15.2968 | 8.325621 | 4.106036 |  |  | 6.843726 | 1.181687
[5 empty] | 13.26941 |  | 4.053345 |  |  |  | 0.7827821
[5 empty] | 11.34247 | 8.022305 | 3.926056 |  |  | 6.618572 | 0.6965229
[5 empty] | 11.34247 | 7.89398 |  |  |  |  | 0.6965229
[5 empty] | 4.785388 | 6.926999 | 3.596362 |  |  | 5.544206 | 0.1