## This study
American Mineralogist: June 2022 Online Materials AM-22-68045 (use tabs to navigate to other tables)
PARK ET AL.: HYDROTHERMAL MINERALIZATION OF CELADONITE
Electronic supplementary material 1. The results of whole-rock geochemistry
Lithology | Trachytic basalt |  |  |  | Porphyritic basalt |  |  | Celadonite |  |  | Reddish altered basaltic fragments
Major elements (wt%) | FGB-1 | FGB-2 | FGB-3 | FGB-4 | PB-1 | PB-2 | PB-3 | CELA-1 | CELA-2 | CELA-3 | RBX-1 | RBX-2 | RBX-3
SiO₂ | 55.38 | 55.79 | 56.43 | 54.95 | 55.39 | 53.75 | 51.08 | 64.94 | 71.82 | 75.39 | See Eletronic Supplementary Material 2 for 'Altered mesostasis'
TiO₂ | 0.902 | 0.847 | 0.894 | 0.882 | 0.856 | 1.336 | 1.572 | 0.169 | 0.348 | 0.117
Al₂O₃ | 18.35 | 16.75 | 17.38 | 16.94 | 17.91 | 17.97 | 17.41 | 4.18 | 7.6 | 4.61
Fe2O3total | 8.39 | 7.96 | 8.56 | 8.26 | 8.23 | 8.79 | 10.96 | 13.23 | 5.49 | 7.25
MnO | 0.17 | 0.154 | 0.167 | 0.162 | 0.159 | 0.18 | 0.183 | 0.041 | 0.015 | 0.038
CaO | 7.67 | 7.9 | 7.46 | 7.67 | 7.82 | 9.09 | 10.09 | 0.72 | 0.76 | 0.29
MgO | 3.5 | 3.8 | 3.57 | 3.95 | 3.84 | 3.5 | 3.86 | 4.75 | 2.38 | 3.11
K₂O | 1.36 | 1.02 | 1.35 | 0.62 | 1.1 | 0.76 | 0.58 | 4.77 | 2.89 | 4.57
Na₂O | 3.26 | 3.36 | 3.35 | 3.17 | 3.31 | 3.59 | 3.35 | 0.18 | 0.45 | 0.12
P₂O5 | 0.23 | 0.23 | 0.25 | 0.23 | 0.26 | 0.51 | 0.36 | 0.05 | 0.02 | 0
LOI | 1.53 | 0.76 | 1.05 | 2.56 | 0.98 | 1.23 | 0.73 | 6.58 | 7.81 | 4.29
Total | 100.742 | 98.571 | 100.461 | 99.394 | 99.855 | 100.706 | 100.175 | 99.61 | 99.583 | 99.785
Trace elements (ppm)
Rb | 31 | 35 | 28 | 27 | 37 | 14 | 10 | 294 | 176 | 294 | n.a. | n.a. | n.a.
Ba | 338 | 335 | 348 | 330 | 330 | 197 | 171 | 31 | 87 | 43 | n.a. | n.a. | n.a.
Th | 3.1 | 3.3 | 3 | 3.3 | 3.2 | 1.4 | 1.4 | 0.7 | 2.3 | 1.1 | n.a. | n.a. | n.a.
U | 0.8 | 0.9 | 0.7 | 0.8 | 0.8 | 0.4 | 0.4 | 0.2 | 0.4 | 0.3 | n.a. | n.a. | n.a.
Nb | 3 | 3 | 3 | 3 | 3 | 3 | 3 | < 1 | 2 | < 1 | n.a. | n.a. | n.a.
La | 14.8 | 15.8 | 14.5 | 16.3 | 15.7 | 11.5 | 11.9 | 3.1 | 5.7 | 0.8 | n.a. | n.a. | n.a.
Ce | 34.3 | 36.5 | 33.3 | 35.9 | 36.3 | 29.6 | 30.8 | 7.3 | 11.5 | 2.1 | n.a. | n.a. | n.a.
Pr | 4.36 | 4.61 | 4.21 | 4.57 | 4.56 | 4.07 | 4.39 | 1.09 | 1.53 | 0.24 | n.a. | n.a. | n.a.
Sr | 486 | 461 | 471 | 458 | 477 | 540 | 481 | 42 | 76 | 14 | n.a. | n.a. | n.a.
Nd | 18 | 20.1 | 18.3 | 19.3 | 19.7 | 19 | 20 | 5.1 | 6 | 1 | n.a. | n.a. | n.a.
Zr | 151 | 151 | 157 | 152 | 154 | 120 | 148 | 34 | 79 | 34 | n.a. | n.a. | n.a.
Hf | 3.6 | 3.5 | 3.3 | 3.6 | 3.6 | 2.6 | 3.3 | 0.7 | 1.6 | 0.8 | n.a. | n.a. | n.a.
Sm | 4.3 | 4.8 | 4.4 | 4.6 | 4.5 | 4.8 | 5.3 | 1.3 | 1.2 | 0.3 | n.a. | n.a. | n.a.
Eu | 1.24 | 1.31 | 1.17 | 1.31 | 1.37 | 1.64 | 1.68 | 0.26 | 0.33 | 0.09 | n.a. | n.a. | n.a.
Gd | 4.4 | 4.7 | 4.4 | 5 | 4.6 | 4.9 | 5.5 | 1.6 | 1.1 | 0.5 | n.a. | n.a. | n.a.
Tb | 0.7 | 0.7 | 0.7 | 0.7 | 0.7 | 0.8 | 0.9 | 0.3 | 0.2 | 0.1 | n.a. | n.a. | n.a.
Dy | 4.1 | 4.4 | 4 | 4.6 | 4.4 | 4.8 | 5.5 | 1.7 | 1.1 | 1.1 | n.a. | n.a. | n.a.
Y | 22 | 22 | 23 | 27 | 22 | 24 | 28 | 10 | 6 | 10 | n.a. | n.a. | n.a.
Ho | 0.8 | 0.9 | 0.8 | 1 | 0.9 | 0.9 | 1.1 | 0.4 | 0.2 | 0.3 | n.a. | n.a. | n.a.
Er | 2.6 | 2.6 | 2.4 | 2.8 | 2.6 | 2.7 | 3.2 | 1.2 | 0.7 | 1.1 | n.a. | n.a. | n.a.
Tm | 0.38 | 0.38 | 0.35 | 0.41 | 0.37 | 0.39 | 0.46 | 0.19 | 0.11 | 0.19 | n.a. | n.a. | n.a.
Yb | 2.5 | 2.5 | 2.5 | 2.7 | 2.4 | 2.5 | 3.2 | 1.4 | 0.7 | 1.5 | n.a. | n.a. | n.a.
δ18O_V-SMOW | n.a. | 5.78 | 7.08 | n.a. | n.a. | n.a. | 6.19 | 9.4 | 11.61 | 12.41 | 16.1 | 16.16 | 9.77

## Quality control
American Mineralogist: June 2022 Online Materials AM-22-68045 (use tabs to navigate to other tables)
PARK ET AL.: HYDROTHERMAL MINERALIZATION OF CELADONITE
For major and trace elements
| Standards | GBW 07113 |  |  | W-2a |  |  | SY-4 |  |  | BIR-1a |  |  | JR-1 |  |  | CELA-3
Detection limit (wt%) | Major elements (wt%) | Meas. | Cert. | Dev. | Meas. | Cert. | Dev. | Meas. | Cert. | Dev. | Meas. | Cert. | Dev. | Meas. | Cert. | Dev. | Orig. | Dupl. | Dev.
0.01 | SiO₂ | 70.63 | 72.8 | 97.01923 | 52.54 | 52.4 | 100.2672 | 50.31 | 49.9 | 100.8216 | 48.57 | 47.96 | 101.2719 |  |  |  | 74.9 | 75.88 | 98.70849
0.001 | TiO₂ | 13.34 | 13 | 102.6154 | 15.29 | 15.4 | 99.28571 | 20.54 | 20.69 | 99.27501 | 15.87 | 15.50 | 102.3871 |  |  |  | 4.54 | 4.68 | 97.00855
0.01 | Al₂O₃ | 3.18 | 3.21 | 99.06542 | 10.88 | 10.7 | 101.6822 | 6.08 | 6.21 | 97.9066 | 11.4 | 11.30 | 100.885 |  |  |  | 7.19 | 7.3 | 98.49315
0.01 | Fe2O3total | 0.139 | 0.14 | 99.28571 | 0.168 | 0.163 | 103.0675 | 0.107 | 0.108 | 99.07407 | 0.172 | 0.175 | 98.28571 |  |  |  | 0.038 | 0.038 | 100
0.001 | MnO | 0.14 | 0.16 | 87.5 | 6.16 | 6.37 | 96.7033 | 0.49 | 0.54 | 90.74074 | 9.39 | 9.700 | 96.80412 |  |  |  | 3.1 | 3.13 | 99.04153
0.01 | CaO | 0.59 | 0.59 | 100 | 11.05 | 10.9 | 101.3761 | 8.08 | 8.05 | 100.3727 | 13.5 | 13.30 | 101.5038 |  |  |  | 0.28 | 0.29 | 96.55172
0.01 | MgO | 2.53 | 2.57 | 98.44358 | 2.24 | 2.14 | 104.6729 | 6.95 | 7.10 | 97.88732 | 1.84 | 1.82 | 101.0989 |  |  |  | 0.12 | 0.12 | 100
0.01 | K₂O | 5.43 | 5.43 | 100 | 0.62 | 0.626 | 99.04153 | 1.67 | 1.66 | 100.6024 | 0.02 | 0.030 | 66.66667 |  |  |  | 4.56 | 4.58 | 99.56332
0.01 | Na₂O | 0.283 | 0.3 | 94.33333 | 1.083 | 1.06 | 102.1698 | 0.28 | 0.287 | 97.56098 | 0.981 | 0.96 | 102.1875 |  |  |  | 0.114 | 0.119 | 95.79832
0.01 | P₂O5 | 0.04 | 0.05 | 80 | 0.13 | 0.13 | 100 | 0.13 | 0.131 | 99.23664 | 0.02 | 0.021 | 95.2381 |  |  |  | < 0.01 | < 0.01
| LOI | [15 empty] | 4.29 | 4.29 | 100
| Total | [15 empty] | 99.13 | 100.4 | 98.73506
Detection limit (ppm) | Trace elements (ppm)
2 | Rb | 505 | 506 | 99.80237 | 20 | 21 | 95.2381 | [6 empty] | 252 | 257 | 98.05447 | 301 | 287 | 104.878
2 | Ba |  |  |  | 175 | 182 | 96.15385 | 344 | 340 | 101.1765 | 8 | 6 | 133.3333 |  |  |  | 43 | 43 | 100
0.1 | Th |  |  |  | 2.4 | 2.4 | 100 | [6 empty] | 25.4 | 26.7 | 95.13109 | 1.1 | 1.1 | 100
0.1 | U |  |  |  | 0.5 | 0.53 | 94.33962 | [6 empty] | 8.6 | 8.88 | 96.84685 | 0.3 | 0.2 | 150
1 | Nb | [12 empty] | 15 | 15.2 | 98.68421 | < 1 | < 1
0.1 | La |  |  |  | 10.1 | 10 | 101 |  |  |  | 0.6 | 0.63 | 95.2381 | 19 | 19.7 | 96.4467 | 0.7 | 0.8 | 87.5
0.1 | Ce |  |  |  | 24.3 | 23 | 105.6522 |  |  |  | 1.9 | 1.9 | 100 | 44.9 | 47.2 | 95.12712 | 2.1 | 2.1 | 100
0.05 | Pr | 41 | 43 | 95.34884 | [9 empty] | 5.6 | 5.58 | 100.3584 | 0.23 | 0.25 | 92
2 | Sr |  |  |  | 196 | 190 | 103.1579 | 1210 | 1191 | 101.5953 | 108 | 110 | 98.18182 |  |  |  | 14 | 15 | 93.33333
0.1 | Nd | 388 | 403 | 96.27792 | 13.2 | 13 | 101.5385 |  |  |  | 2.3 | 2.5 | 92 | 21.9 | 23.3 | 93.99142 | 1.1 | 1 | 110
2 | Zr |  |  |  | 92 | 94 | 97.87234 | 534 | 517 | 103.2882 | 16 | 18 | 88.88889 |  |  |  | 34 | 34 | 100
0.2 | Hf | [9 empty] | 0.6 | 0.60 | 100 | 4.4 | 4.51 | 97.56098 | 0.7 | 0.8 | 87.5
0.1 | Sm |  |  |  | 3.4 | 3.3 | 103.0303 |  |  |  | 1.1 | 1.1 | 100 | 5.5 | 6.03 | 91.21061 | 0.3 | 0.3 | 100
0.05 | Eu | [9 empty] | 0.55 | 0.55 | 100 | 0.27 | 0.30 | 90 | 0.09 | 0.09 | 100
0.1 | Gd | [9 empty] | 1.9 | 2.0 | 95 | 5.5 | 5.06 | 108.6957 | 0.5 | 0.5 | 100
0.1 | Tb |  |  |  | 0.6 | 0.63 | 95.2381 | [6 empty] | 1.1 | 1.01 | 108.9109 | 0.1 | 0.1 | 100
0.1 | Dy | 44 | 43 | 102.3256 | [9 empty] | 6 | 5.69 | 105.4482 | 1.1 | 1.1 | 100
1 | Y |  |  |  | 18 | 24 | 75 | 114 | 119 | 95.79832 | 13 | 16 | 81.25 |  |  |  | 10 | 10 | 100
0.1 | Ho |  |  |  | 0.8 | 0.76 | 105.2632 | [9 empty] | 0.3 | 0.3 | 100
0.1 | Er | [15 empty] | 1.1 | 1.1 | 100
0.05 | Tm | [12 empty] | 0.62 | 0.67 | 92.53731 | 0.19 | 0.19 | 100
0.1 | Yb |  |  |  | 2.1 | 2.1 | 100 |  |  |  | 1.7 | 1.7 | 100 | 4.6 | 4.55 | 101.0989 | 1.4 | 1.5 | 93.33333
For Oxygen isotope
| Standards | Laboratory STD Quartz 18O |  |  | Laboratory STD CO2 |  |  | Laboratory Standard low 18O Silicate |  |  | RBX-1
|  | Meas. | Cert. | Dev. | Meas. | Cert. | Dev. | Meas. | Cert. | Dev. | Orig. | Dupl. | Dev.
| Delta 18O | 11.14 | 11.5 | 96.86957 | 10.13 | 10.2 | 99.31373 | 3.82 | 3.8 | 100.5263 | 16.19 | 16.01 | 101.1243
| Delta 18O |  |  |  | 10.05 | 10.2 | 98.52941 | 3.75 | 3.8 | 98.68421

## Previous whole-rock volcanics
American Mineralogist: June 2022 Online Materials AM-22-68045 (use tabs to navigate to other tables)
PARK ET AL.: HYDROTHERMAL MINERALIZATION OF CELADONITE
For volcanics
References | Choi et al. 2013 |  |  |  | Kim et al. 2011 | [19 empty] | Park et al. 1999 |  |  | Shim et al. 2011 | [6 empty] | Noh and Hong, 2005
| Major | Trace |  |  | Major | Trace | [18 empty] | Major | Trace |  | Major | Trace | [5 empty] | Major | Trace
Methods | XRF | ICP-MS |  |  | XRF | ICP-AES/MS | [18 empty] | XRF | ICP-AES |  | XRF | ICP-AES | [5 empty] | XRF | unpublised
Samples | DK1001 | JK0903 | KK0902E | KK0902W | 201 La | 201 Lb | 1116 | 1157 | 201 | 233 L2 | 233 L3 | 1024 | 25 | 111B | 111F | 1185 | 1195 | 111M | 661 | 356 | 431 | 1130 | 1187 | 1199 | JG11a | JG11g | JG11c | YB-03 | YB-04 | YB-05 | YB-06 | YB-07 | YB-08 | YB-15 | Pe-1 | Pe-2 | Pe-3 | Pe-4 | Pe-5 | Pe-6 | Pe-7 | Pe-8 | Pe-9 | Pe-10 | Pe-11 | Wt-1 | Wt-2 | Rd-1 | Rd-2
Major elements (wt%) | basaltic lava |  |  |  | lithic fragment within dacific lapilli tuff |  |  |  | matrix of dacific lapilli tuff |  |  |  | basaltic breccia | [6 empty] | basaltic lava |  |  |  |  | basaltic lava |  |  | basaltic lava | [6 empty] | dacitic tuff
SiO₂ | 51.6 | 50.8 | 55.5 | 55.2 | 58 | 64.6 | 73.9 | 64.9 | 59.7 | 59 | 60.8 | 63.4 | 48.7 | 50.2 | 49.2 | 48.31 | 48.01 | 48.2 | 49.7 | 48.7 | 49.4 | 50.33 | 51.3 | 47.77 | 55.84 | 49.86 | 51.98 | 56.41 | 55.89 | 56.14 | 56.1 | 51.66 | 52.22 | 50.7 | 65.25 | 65.79 | 65.99 | 65.31 | 63.82 | 64.77 | 65.85 | 66.49 | 65.11 | 63.21 | 62.49 | 65.43 | 66.49 | 68.83 | 69.02
TiO₂ | 1.49 | 1.66 | 0.88 | 0.9 | 0.8 | 1.2 | 0.3 | 1 | 0.5 | 0.6 | 0.4 | 0.5 | 1.1 | 1.6 | 1.3 | 1.28 | 1.24 | 1.5 | 1.6 | 1.5 | 1.4 | 1.93 | 1.17 | 1.44 | 0.92 | 1.61 | 1.02 | 0.97 | 0.89 | 0.87 | 0.88 | 1.39 | 1.19 | 1.56 | 0.73 | 0.7 | 0.67 | 0.67 | 0.7 | 0.68 | 0.68 | 0.53 | 0.72 | 0.67 | 0.69 | 0.66 | 0.64 | 0.64 | 0.64
Al₂O₃ | 16.5 | 16 | 17.6 | 17.77 | 18.8 | 16 | 13.4 | 15.5 | 13.9 | 13.3 | 12.8 | 15.1 | 19.8 | 15.4 | 19.7 | 19.11 | 15.82 | 13.8 | 15.7 | 17.6 | 18.4 | 16.41 | 18.65 | 17.93 | 17.9 | 18.29 | 19.01 | 17.7 | 17.84 | 17.75 | 18.04 | 16.87 | 18.86 | 18.16 | 14.79 | 14.65 | 14.76 | 14.39 | 15.12 | 14.54 | 14.68 | 14.99 | 15.54 | 13.77 | 13.77 | 15.13 | 15.27 | 15.52 | 15.82
Fe2O3total | 11.3 | 11.7 | 9 | 9.1 | 5.2 | 4.2 | 2.1 | 5.3 | 3.3 | 2.7 | 1.2 | 3.8 | 8.4 | 12.9 | 9.3 | 10.05 | 9.43 | 11.1 | 11 | 10.7 | 9.3 | 10.84 | 9.47 | 11 | 7.98 | 10.67 | 8.82 | 8.62 | 8.45 | 8.5 | 8.52 | 10.81 | 8.94 | 11.34 | 3.38 | 3.39 | 3.4 | 3.24 | 3.62 | 3.5 | 3.52 | 3.01 | 3.56 | 3.23 | 3.34 | 3.2 | 3.13 | 3.42 | 3.15
MnO | 0.17 | 0.2 | 0.16 | 0.15 | 0 | 0.1 | 0.1 | 0.1 | 0 | 0 | 0 | 0.1 | 0.2 | 0.2 | 0.2 | 0.28 | 0.18 | 0.1 | 0.2 | 0.1 | 0.2 | 0.3 | 0.18 | 0.18 | 0.16 | 0.18 | 0.18 | 0.22 | 0.17 | 0.15 | 0.18 | 0.18 | 0.2 | 0.19 | 0.14 | 0.14 | 0.13 | 0.13 | 0.16 | 0.13 | 0.13 | 0.11 | 0.11 | 0.11 | 0.13 | 0.13 | 0.13 | 0.1 | 0.08
CaO | 8 | 8.8 | 7.5 | 7.4 | 5.5 | 3.6 | 2 | 3.7 | 3.6 | 3.3 | 3 | 3.1 | 10.4 | 9.5 | 10.4 | 10.45 | 11.77 | 5.9 | 8.7 | 9.6 | 9.7 | 9.72 | 9.49 | 10.2 | 7.2 | 9.54 | 9.14 | 7.09 | 7.7 | 7.47 | 7.7 | 9.3 | 9.15 | 9.77 | 2.31 | 2.09 | 2.04 | 2.34 | 2.68 | 2.31 | 2.15 | 1.72 | 1.81 | 2.41 | 2.46 | 2.09 | 2.02 | 1.62 | 1.37
MgO | 4.6 | 4.1 | 3.9 | 3.8 | 1 | 0.8 | 0.6 | 1.1 | 1.8 | 1.4 | 1.2 | 1.4 | 3.9 | 4.3 | 3 | 3.49 | 3.41 | 3.8 | 4.1 | 4.3 | 3.4 | 3.56 | 3.94 | 3.93 | 3.22 | 3.56 | 4.01 | 3.33 | 3.98 | 3.9 | 4.01 | 5.48 | 4.05 | 4.32 | 1.03 | 0.94 | 0.83 | 0.99 | 1.29 | 0.94 | 0.87 | 1 | 1.07 | 0.94 | 1.1 | 0.97 | 0.9 | 0.33 | 0.28
K₂O | 1.2 | 1 | 1 | 1.1 | 1.7 | 2.3 | 3.2 | 2.3 | 1.5 | 1.7 | 2 | 1.9 | 0.3 | 0.7 | 0.5 | 0.3 | 1.38 | 0.9 | 0.7 | 0.7 | 0.7 | 0.78 | 0.57 | 0.31 | 1.34 | 0.69 | 0.58 | 1.49 | 1.17 | 1.34 | 0.85 | 0.62 | 0.54 | 0.51 | 3.01 | 3.19 | 3.3 | 3.11 | 2.33 | 3.01 | 3.09 | 3.35 | 3.04 | 2.7 | 2.07 | 3.13 | 3.19 | 2.19 | 2.38
Na₂O | 3.4 | 3.2 | 3.1 | 3.1 | 3.8 | 5.5 | 3.7 | 4.9 | 2.2 | 1.5 | 0.9 | 3.5 | 3.4 | 3.4 | 3.5 | 3.21 | 2.55 | 1.7 | 3.7 | 3.3 | 3.6 | 3.74 | 3.47 | 2.81 | 3.46 | 3.34 | 3.68 | 3.26 | 2.85 | 2.95 | 2.93 | 3.16 | 3.01 | 2.89 | 4.63 | 4.92 | 4.55 | 4.66 | 4.91 | 4.92 | 4.49 | 4.66 | 4.09 | 3.68 | 3.69 | 5.49 | 4.38 | 5.87 | 5.06
P₂O5 | 0.4 | 0.3 | 0.2 | 0.2 | 0.4 | 0.4 | 0.1 | 0.3 | 0.1 | 0.2 | 0.1 | 0.1 | 0.4 | 0.3 | 0.3 | 0.25 | 0.34 | 0.3 | 0.4 | 0.3 | 0.3 | 0.39 | 0.39 | 0.28 | 0.25 | 0.34 | 0.41 | 0.23 | 0.27 | 0.24 | 0.26 | 0.3 | 0.42 | 0.35 | 0.13 | 0.14 | 0.14 | 0.12 | 0.15 | 0.13 | 0.13 | 0.11 | 0.13 | 0.11 | 0.12 | 0.12 | 0.12 | 0.04 | 0.02
LOI | 1.2 | 1.9 | 0.8 | 1 | 4.4 | 1.1 | 0.6 | 0.8 | 13.3 | 16.4 | 17.6 | 6.6 | 3.4 | 1.3 | 2.6 | 3.16 | 5.7 | 12.5 | 4 | 3.1 | 3.3 | 1.75 | 1.21 | 3.95 | 1.73 | 1.89 | 1.12 | 0.5 | 0.61 | 0.34 | 0.81 | 0.33 | 0.59 | 0.3 | 4.55 | 3.84 | 3.2 | 4.65 | 5.14 | 4.55 | 3.4 | 3.75 | 4.76 | 6.9 | 7.87 | 3.41 | 3.09 | 1.33 | 1.23
Total | 99.7 | 99.8 | 99.7 | 99.7 | 99.8 | 99.7 | 99.8 | 99.8 | 100 | 99.9 | 100 | 99.7 | 99.8 | 99.8 | 99.9 | 99.89 | 99.81 | 99.8 | 99.8 | 99.9 | 99.7 | 99.75 | 99.84 | 99.8 | 100 | 99.97 | 99.95 | 99.82 | 99.82 | 99.65 | 100.28 | 100.1 | 99.17 | 100.09 | 99.95 | 99.79 | 99.01 | 99.61 | 99.92 | 99.48 | 98.99 | 99.72 | 99.94 | 97.73 | 97.73 | 99.76 | 99.36 | 99.89 | 99.05
Trace elements (ppm)
Rb | 26 | 25.2 | 26.8 | 29.5 | 20.2 | 33 | 76.3 | 54 | 31.7 | 21.8 | 40.1 | 60 | 4.2 | 16.7 | 3.1 | 1.7 | 11.3 | 15.8 | 4.6 | 10.9 | 7.5 | 7.5 | 13.9 | 6.8 | 25.3 | 13.6 | 7 | 49.7 | 54.9 | 38.1 | 27.6 | 18.9 | 13.7 | 28.1
Ba | 344 | 270 | 329 | 353 | 310.4 | 334.1 | 346.9 | 329.4 | 433.4 | 653.2 | 604.2 | 331.6 | 112.7 | 130.6 | 117.1 | 94.3 | 109.1 | 206.7 | 201.2 | 140.8 | 157.8 | 155.9 | 121 | 88.2 | 373 | 170 | 174 | 287.3 | 283.5 | 291.2 | 249 | 132.9 | 141.9 | 148.2
Th | 2.6 | 2.1 | 2.9 | 3.1 | 3 | 4.8 | 6.6 | 6.3 | 4.5 | 3.5 | 5.1 | 7.8 | 1.1 | 1.7 | 1.4 | 1.4 | 1.2 | 2.8 | 2.8 | 1.2 | 1.3 | 1.8 | 1.4 | 1.3 | 3.43 | 1.51 | 1.33 | 5.5 | 4.2 | 4 | 4.1 | 1.7 | 1.6 | 2
U | 0.59 | 0.51 | 0.71 | 0.72 | 0.5 | 0.5 | 2 | 1.8 | 1.1 | 0.7 | 0.9 | 1.9 | 0.3 | 0.4 | 0.4 | 0.3 | 0.3 | 0.6 | 0.7 | 0.3 | 0.3 | 0.5 | 0.4 | 0.3 | 0.88 | 0.37 | 0.35 | 1.5 | 1.1 | 1.1 | 1.1 | 0.5 | 0.4 | 0.5
Nb | 6.2 | 5.2 | 4 | 4.5 | 4.1 | 7.9 | 5.1 | 9 | 5.9 | 8.7 | 9.4 | 10.3 | 3.3 | 4.6 | 3.9 | 4.1 | 3.5 | 5.3 | 5.4 | 4.3 | 4.7 | 6.3 | 4 | 4.5 | 4.39 | 4.85 | 3.53 | 11.5 | 10.2 | 10 | 7.4 | 11.8 | 6.1 | 6.1
La | 23.1 | 15.9 | 17.3 | 18.4 | 30.4 | 21.3 | 14.2 | 37.6 | 9.3 | 15.8 | 18.1 | 37.3 | 10.6 | 12.6 | 11.3 | 11.2 | 10.9 | 13.9 | 17 | 11.7 | 13.1 | 15.7 | 12.6 | 12.2 | 16.3 | 13.2 | 11.2 | 20 | 19.6 | 18.7 | 18.3 | 12.9 | 11.9 | 14.8
Ce | 55.8 | 36.9 | 40.6 | 43.2 | 57.4 | 54.4 | 29.1 | 78.2 | 28.3 | 53.6 | 55.9 | 80.3 | 26.9 | 31.7 | 29.1 | 28.9 | 27.3 | 33.3 | 41.6 | 30.4 | 33.6 | 39.7 | 31.4 | 31.3 | 37.5 | 32.6 | 27.2 | 44.9 | 44.7 | 42 | 42 | 31.5 | 29.3 | 37.1
Pr | 7.4 | 5.3 | 5.1 | 5.4 | 8.3 | 6.7 | 3.2 | 9.6 | 2.6 | 5.2 | 5.7 | 10.5 | 3.7 | 4.4 | 4.1 | 4.1 | 3.9 | 4.6 | 5.6 | 4.3 | 4.7 | 5.6 | 4.4 | 4.5 | 5.01 | 4.82 | 3.96 | 5.6 | 5.7 | 5.4 | 5.4 | 4.4 | 4.1 | 5.3
Sr | 426 | 418 | 489 | 502 | 272.3 | 216.9 | 140.1 | 239.3 | 493.5 | 196.2 | 168.8 | 226 | 524.2 | 346.6 | 422.9 | 24.5 | 21.5 | 478.1 | 391 | 430.6 | 449.1 | 28.8 | 26.7 | 23.3 | 489 | 460 | 515 | 466.7 | 459.1 | 443 | 438.9 | 384.4 | 455.9 | 453.3
Nd | 32.4 | 23.1 | 20.8 | 21.7 | 41 | 36.4 | 16.5 | 49.2 | 15 | 31.4 | 33 | 54.3 | 19.9 | 23.9 | 21.7 | 21.8 | 20.5 | 24.3 | 29.8 | 23.3 | 25 | 29.5 | 23.5 | 23.8 | 20.6 | 22.5 | 17.8 | 23.7 | 24 | 22.6 | 22.1 | 19.3 | 18.3 | 24.4
Zr | 182 | 162 | 165 | 177 | 143.3 | 263.8 | 31.3 | 171.9 | 96.4 | 266.8 | 232.3 | 89.7 | 88.4 | 123.7 | 103.8 | 97 | 81.5 | 123.7 | 149.8 | 120.3 | 130.3 | 137.6 | 82.5 | 109.5 | 164 | 151 | 111 | 199.2 | 195.6 | 188.7 | 186.1 | 171.1 | 125 | 183.5
Hf | 5.3 | 3.7 | 3.7 | 3.9 | 4.5 | 7.9 | 1.4 | 6.1 | 3.1 | 7.6 | 7.2 | 5.8 | 2.7 | 3.5 | 3.2 | 3 | 2.3 | 3.4 | 4.5 | 3.6 | 3.9 | 4.1 | 2.6 | 3.2 | 4.02 | 4.01 | 2.63 | 5.1 | 5 | 4.9 | 5 | 4.2 | 3.1 | 4.5
Sm | 7.76 | 5.92 | 4.86 | 5.01 | 8 | 7.1 | 2.5 | 8.2 | 2.2 | 5.8 | 5.7 | 10 | 4.4 | 5.3 | 4.8 | 5.1 | 4.7 | 5 | 6.4 | 5.3 | 5.6 | 6.7 | 5.3 | 5.6 | 4.96 | 5.88 | 4.38 | 5.5 | 5.7 | 5.4 | 5.4 | 5 | 4.7 | 6.4
Eu | 2.26 | 1.87 | 1.44 | 1.47 | 2 | 2.1 | 0.6 | 2.1 | 0.8 | 1.7 | 1.4 | 3 | 1.5 | 1.8 | 1.6 | 1.7 | 1.5 | 1.6 | 2 | 1.7 | 1.8 | 2.1 | 1.8 | 1.8 | 1.35 | 1.9 | 1.57 | 1.6 | 1.5 | 1.5 | 1.4 | 1.7 | 1.6 | 2
Gd | 8.29 | 6.32 | 5.16 | 5.28 | 8.6 | 8.2 | 2.8 | 9 | 2.3 | 6.8 | 6.2 | 11.4 | 5.3 | 6.3 | 5.7 | 5.9 | 5.4 | 5.9 | 7.5 | 6.4 | 6.7 | 7.7 | 6.2 | 6.5 | 5.26 | 6.46 | 4.96 | 5.5 | 5.8 | 5.5 | 5.4 | 5.6 | 5.1 | 6.9
Tb | 1.29 | 1.02 | 0.78 | 0.81 | 1.2 | 1.2 | 0.4 | 1.3 | 0.3 | 1 | 0.9 | 1.6 | 0.8 | 1 | 0.9 | 0.9 | 0.8 | 0.9 | 1.1 | 0.9 | 1 | 1.2 | 0.9 | 1 | 0.78 | 1.04 | 0.75 | 0.8 | 0.9 | 0.8 | 0.8 | 0.9 | 0.8 | 1.1
Dy | 7.67 | 6.11 | 4.68 | 4.77 | 6.8 | 7.4 | 2.4 | 6.6 | 2.2 | 6.6 | 5.5 | 9 | 4.7 | 5.3 | 4.7 | 4.9 | 4.3 | 4.9 | 6.7 | 5.9 | 6.2 | 6.5 | 4.9 | 5.3 | 4.52 | 6.09 | 4.51 | 5.3 | 5.5 | 5 | 5.1 | 5.4 | 4.9 | 6.9
Y | 32 | 33 | 25.8 | 26.1 | 33.4 | 37.3 | 15.1 | 35.4 | 10.4 | 32.9 | 27.1 | 48.2 | 23.7 | 28.2 | 24.2 | 25.2 | 23.2 | 26.5 | 33.4 | 29.1 | 30.1 | 33 | 25.8 | 28.4 | 24.4 | 31 | 23.1 | 29 | 28.8 | 26 | 25.9 | 27.9 | 25.4 | 35.2
Ho | 1.5 | 1.23 | 0.93 | 0.94 | 1.3 | 1.5 | 0.5 | 1.4 | 0.4 | 1.3 | 1.1 | 1.9 | 0.9 | 1.1 | 1 | 1 | 0.9 | 1 | 1.3 | 1.2 | 1.2 | 1.4 | 1 | 1.1 | 0.95 | 1.26 | 0.96 | 1.1 | 1.1 | 1 | 1.1 | 1.1 | 1 | 1.4
Er | 4.39 | 3.59 | 2.75 | 2.83 | 3.8 | 4.6 | 1.6 | 4.1 | 1.5 | 4.3 | 3.4 | 5.5 | 2.9 | 3.3 | 2.9 | 3 | 2.7 | 3.1 | 4.1 | 3.6 | 3.7 | 4 | 3 | 3.3 | 2.7 | 3.52 | 2.6 | 3.3 | 3.3 | 3.1 | 3 | 3.2 | 2.9 | 4.1
Tm | 0.6 | 0.49 | 0.39 | 0.39 | 0.5 | 0.6 | 0.3 | 0.6 | 0.2 | 0.6 | 0.5 | 0.8 | 0.4 | 0.5 | 0.4 | 0.4 | 0.4 | 0.4 | 0.6 | 0.5 | 0.5 | 0.6 | 0.4 | 0.5 | 0.39 | 0.49 | 0.36 | 0.5 | 0.5 | 0.4 | 0.4 | 0.5 | 0.4 | 0.6
Yb | 3.95 | 3.12 | 2.49 | 2.49 | 3.3 | 4 | 1.8 | 3.9 | 1.6 | 4.1 | 3 | 5.3 | 2.5 | 2.9 | 2.7 | 2.8 | 2.5 | 2.8 | 3.5 | 3.1 | 3.3 | 3.7 | 2.7 | 3.1 | 2.55 | 3.14 | 2.33 | 3.2 | 3.1 | 2.9 | 3 | 3.1 | 2.7 | 3.9
References
Choi, H.O., Choi, S.H., Lee, D.C., and Kang, H.C. 2013. Geochemical evolution of basaltic volcanism within the tertiary basins of southeastern Korea and the opening of the East Sea (Sea of Japan). Journal of Volcanology and Geothermal Research, 249: 109–122
Kim, M.C., Kim, J.S., Jung, S., Son, M., and Sohn, Y.K. 2011. Bimodal volcanism and classification of the Miocene basin fill in the northern area of the Janggi-myeon, Pohang, southeast Korea. Journal of the Geological Society of Korea, 47: 585–612 (in Korean with English abstract)
Park, J.H., Kim, C.S., Kim, J.S., Sung, J.G., Kim, I.S., Lee, J.D., and Paik, I.S. 1999. Petrological study on the intermediate to mafic lavas distributed in Janggi area (1): general geology and petrochemical characteristics. Journal of Petrological Society of Korea, 8: 149–170 (in Korean with English abstract)
Shim, S.H., Park, B.J., Kim, T H., Jang, Y.D., Kim, J.H., and Kim, J.J. 2011. Petrology of the Tertiary basaltic rocks in the Yeonil and Eoil Basins, southeastern Korea. Journal of Petrological Society of Korea, 20: 1–21 (in Korean with English abstract)
Noh, J.H., and Hong, J.S. 2005. Occurrence and genesis of perlite from the Beomgockri Group in Janggi area. Journal of Mineralogical Society of Korea, 18: 277–288 (in Korean with English abstract)