## Sheet1 (2)
American Mineralogist: November 2022 Online Materials AM-22-118158
Song et al.: Role of graphite in uranium mineralization
Table S1. Raman spectroscopic characteristics of graphite of samples from the Phoenix U deposit (50 analyses per sample)
Sample | G |  |  |  | D |  |  |  | D2 |  |  |  | D3 |  |  |  | S1 |  |  |  | S2 |  |  |  | D1/G | D/G | RA1* | RA2 | R1 | R2
| center | area | Height | FWHM | center | area | Height | FWHM | center | area | Height | FWHM | center | area | Height | FWHM | center | area | Height | FWHM | center | area | Height | FWHM
14KW-9-1 | 1581.49 | 88423.6 | 3455.51 | 16.2906 | 1352.66 | 10616.8 | 293.682 | 23.0142 | 1611.58 | 1483.38 | 75.1592 | 12.5642 | 1510 | 104.331 | 2 | 33.2095 | 2718.01 | 96506.8 | 1759.86 | 34.9109 | 2687.39 | 26956.1 | 550.908 | 31.15 | 0.1200675 | 0.1380232 | 0.1055053 | 0.1179496 | 0.08498948 | 0.1056148
14KW-9-2 | 1581.8 | 72834.4 | 3157.46 | 14.6842 | 1353.55 | 20723.7 | 446.846 | 29.525 | 1622.62 | 2016.77 | 178.882 | 7.17744 | 1510 | 67.4588 | 2 | 21.4728 | 2721.03 | 86357.5 | 1380.5 | 39.8368 | 2690.22 | 27814.1 | 599.729 | 29.525 | 0.2845318 | 0.3131478 | 0.2166792 | 0.2766161 | 0.1415207 | 0.2168321
14KW-9-3 | 1582.07 | 64354.1 | 2639.199 | 15.5658 | 1356.6 | 30239.8 | 464.557 | 41.44 | 1623.28 | 2622.78 | 206.059 | 8.10308 | 1510 | 3.33651 | 2 | 1.06205 | 2710.75 | 86582 | 1425.68 | 44.2488 | 2681.66 | 18929.8 | 445.511 | 27.05 | 0.469897 | 0.5107043 | 0.311045 | 0.4514736 | 0.176022 | 0.3110557
14KW-9-4 | 1582.25 | 57655.4 | 2455.01 | 14.9509 | 1355.89 | 28492.5 | 472.436 | 38.37 | 1623.24 | 2018.66 | 167.313 | 7.68092 | 1510 | 4.77211 | 2 | 1.51901 | 2713.91 | 70291.1 | 1224.43 | 36.5465 | 2681.56 | 18000.3 | 468.301 | 24.47 | 0.4941861 | 0.5292814 | 0.3231493 | 0.4774306 | 0.1924375 | 0.3231667
14KW-9-5 | 1582.22 | 53806.3 | 2524.86 | 13.5668 | 1356.23 | 22542.3 | 445.552 | 32.2092 | 1623.15 | 1890.6 | 177.758 | 6.77096 | 1510 | 34.0324 | 2 | 10.8329 | 2715.94 | 54818.9 | 1254.5 | 27.08189 | 2688.69 | 25686 | 466.672 | 35.04 | 0.4189528 | 0.4547224 | 0.287995 | 0.4044845 | 0.176466 | 0.2881203
14KW-9-6 | 1581.6 | 57864.4 | 2978.01 | 12.3699 | 1352.02 | 8816.57 | 125.179 | 44.8382 | 1609.43 | 1164.64 | 86.4488 | 8.57657 | 1510 | 10.4394 | 2 | 3.32296 | 2728.23 | 43662.3 | 1312.24 | 21.1824 | 2690.8 | 44346.2 | 609.693 | 46.3048 | 0.152366 | 0.1726735 | 0.1299305 | 0.1493335 | 0.04203445 | 0.1299505
14KW-9-7 | 1581.18 | 62857.4 | 2410.99 | 24.4923 | 1350.81 | 20141.2 | 362.355 | 52.2178 | 1625.03 | 1651.38 | 119.319 | 13.0081 | 1510 | 74.2852 | 2 | 34.8932 | 2719.75 | 102998 | 1502.6 | 64.4184 | 2636.55 | 7360.82 | 184.021 | 37.5774 | 0.3204269 | 0.3478805 | 0.2377265 | 0.311865 | 0.150293 | 0.2379351
14KW-9-8 | 1580.64 | 48527.3 | 2774.7 | 16.43 | 1352.12 | 17500.9 | 346.286 | 47.478 | 1623.22 | 1015.6 | 83.5671 | 11.4171 | 1510.2 | 123.504 | 2 | 58.0121 | 2711.7 | 72200.9 | 1203.35 | 56.366 | 2663.38 | 11818.4 | 344.705 | 32.2092 | 0.3606403 | 0.3841138 | 0.2605568 | 0.352369 | 0.1248012 | 0.2610368
14KW-9-9 | 1579.21 | 53895.9 | 2630.65 | 19.2469 | 1352.12 | 14143.5 | 255.075 | 52.0901 | 1619.27 | 2723.93 | 136.179 | 18.7887 | 1510 | 51.4287 | 2 | 24.157 | 2717.07 | 85633.8 | 1362.36 | 59.0502 | 2668.76 | 16284.1 | 438.42 | 34.8932 | 0.2624226 | 0.3139174 | 0.1997253 | 0.249571 | 0.09696273 | 0.1998705
14KW-9-10 | 1581.68 | 50313.5 | 1851.05 | 25.5288 | 1353.06 | 20010.3 | 434.682 | 43.2465 | 1619.09 | 6037.21 | 224.197 | 25.2974 | 1510 | 39.999 | 2 | 18.787 | 2719.19 | 68290.5 | 1011.64 | 63.4165 | 2686.09 | 16905.7 | 345.839 | 31.12 | 0.3977123 | 0.5184992 | 0.2619115 | 0.354851 | 0.23483 | 0.2620487
14KW-9-11 | 1580.6 | 38904 | 2095.42 | 17.4418 | 1353 | 14625.2 | 336.079 | 40.9572 | 1625.46 | 593.82 | 60.0541 | 9.28923 | 1510 | 102.223 | 2 | 48.016 | 2716.17 | 67147.4 | 938.604 | 67.207 | 2675.09 | 20097 | 271.515 | 69.5354 | 0.3759305 | 0.3938218 | 0.269712 | 0.3693228 | 0.1603874 | 0.2702214
14KW-9-12 | 1581.63 | 40287.8 | 1974.77 | 19.1657 | 1350.94 | 22076.4 | 387.2 | 53.5625 | 1619.41 | 756.473 | 158.629 | 4.48 | 1510 | 34.2856 | 2 | 16.1046 | 2717.74 | 54751.2 | 870.382 | 59.0951 | 2674.84 | 27209.6 | 365.445 | 69.9449 | 0.5479674 | 0.5675951 | 0.3495593 | 0.5374191 | 0.1960735 | 0.3497491
14KW-9-13 | 1581.59 | 53538.8 | 1634.19 | 30.7776 | 1358.43 | 11314.7 | 191.348 | 55.5501 | 1621.95 | 1684.45 | 117.912 | 13.4205 | 1510 | 39.999 | 2 | 18.7887 | 2722.43 | 56254.1 | 1036.26 | 50.9978 | 2670.51 | 9289.17 | 291.957 | 29.89 | 0.2113365 | 0.2435458 | 0.1699467 | 0.2047419 | 0.1170904 | 0.1700488
14KW-9-14 | 1581.89 | 53680.1 | 1716.723 | 29.3752 | 1354.52 | 14524.8 | 244.149 | 55.8885 | 1615.8 | 6632.13 | 185.215 | 33.6392 | 1510 | 84.3235 | 2 | 26.841 | 2722.43 | 68599.4 | 1043.91 | 61.7342 | 2671.44 | 9225.91 | 293.553 | 29.525 | 0.2705807 | 0.3957007 | 0.1938673 | 0.2404905 | 0.1422181 | 0.1940857
14KW-9-15 | 1581.46 | 38138.7 | 1967.99 | 18.7887 | 1351.76 | 19529.3 | 335.909 | 54.6176 | 1624.63 | 2887.81 | 144.391 | 18.7887 | 1510 | 25.297 | 2 | 8.05228 | 2720.51 | 54153.8 | 854.707 | 59.5223 | 2683.5 | 7549.28 | 308.672 | 15.57 | 0.5120599 | 0.5884418 | 0.3223662 | 0.4757233 | 0.1706863 | 0.3225008
14KW-9-16 | 1582.14 | 37083.7 | 1555.26 | 22.4 | 1358.91 | 30264 | 512.72 | 37.5774 | 1611.95 | 15503.3 | 415.165 | 23.7729 | 1510 | 42.1614 | 2 | 13.4205 | 2722.07 | 28106.5 | 505.899 | 35.369 | 2696.58 | 10073.6 | 261.97 | 24.48 | 0.8160998 | 1.235299 | 0.3650965 | 0.5750424 | 0.3296684 | 0.3652823
14KW-9-17 | 1582.91 | 45723.7 | 2085.02 | 13.9608 | 1350.86 | 16.8647 | 1 | 10.7364 | 1611.96 | 220.561 | 94.2371 | 1.49 | 1510 | 75.8915 | 2 | 24.157 | 2725.26 | 62490.3 | 990.803 | 40.1518 | 2682.2 | 8677.14 | 224.008 | 24.66 | 0.0003688394 | 0.006852403 | 0.0003663291 | 0.0003664634 | 0.0004796117 | 0.000366934
14KW-9-18 | 1581.73 | 72131 | 2926.09 | 15.6933 | 1352.33 | 13605.2 | 377.622 | 22.9366 | 1619.78 | 1244.11 | 98.9433 | 8.00485 | 1510 | 25.297 | 2 | 8.05228 | 2715.83 | 86776.6 | 1507.54 | 36.6449 | 2688.69 | 23766 | 506.694 | 29.86 | 0.1886179 | 0.2062166 | 0.1563715 | 0.1853559 | 0.1290534 | 0.156417
14KW-9-19 | 1581.32 | 72433.6 | 3163.62 | 14.5759 | 1356.22 | 18535.1 | 488.463 | 24.157 | 1622.17 | 1650.1 | 127.75 | 8.22504 | 1510 | 50.5941 | 2 | 16.1046 | 2714.72 | 83067.6 | 1458.36 | 36.2616 | 2684.8 | 24279.7 | 440.746 | 35.07 | 0.2558909 | 0.2793703 | 0.2000132 | 0.2500206 | 0.1544 | 0.2001224
14KW-9-20 | 1580.8 | 40587.1 | 1487.09 | 27.2929 | 1353.43 | 9056.07 | 139.049 | 65.1077 | 1610.3 | 11479.9 | 362.34 | 31.6827 | 1510 | 84.3235 | 2 | 26.841 | 2708.96 | 42715.8 | 678.398 | 40.0852 | 2666.07 | 8189.98 | 149.425 | 34.8932 | 0.2231268 | 0.5080504 | 0.1479571 | 0.1736499 | 0.09350409 | 0.1481612
14KW-9-21 | 1581.15 | 75549.6 | 2995.53 | 16.056 | 1350.86 | 29183.6 | 432.613 | 42.9456 | 1619.27 | 1939.92 | 153.371 | 8.05228 | 1510 | 59.0264 | 2 | 18.7887 | 2713.32 | 91404.2 | 1584.4 | 36.7266 | 2682.2 | 21918.1 | 467.298 | 29.86 | 0.386284 | 0.4127427 | 0.2734284 | 0.3763268 | 0.1444195 | 0.2735797
14KW-9-22 | 1581.14 | 60946.6 | 2591.29 | 14.9731 | 1361.2 | 5626.04 | 97.2217 | 36.84 | 1622.93 | 605.833 | 71.8462 | 5.3682 | 1510 | 67.4588 | 2 | 21.4728 | 2716.46 | 66162.5 | 1079.26 | 39.0272 | 2686.09 | 16152.8 | 330.012 | 31.16 | 0.09231097 | 0.1033582 | 0.08366365 | 0.09130233 | 0.03751865 | 0.08374766
14KW-9-23 | 1583.44 | 58515.9 | 2447.35 | 15.2215 | 1353.54 | 11107 | 263.437 | 26.841 | 1624.87 | 536.674 | 114.267 | 2.99 | 1510 | 75.8915 | 2 | 24.157 | 2715.81 | 91675.7 | 1494.8 | 39.0473 | 2684.8 | 19042.8 | 388.933 | 31.17 | 0.1898117 | 0.20028 | 0.1581395 | 0.1878452 | 0.1076417 | 0.1583105
14KW-9-24 | 1580.87 | 56526.1 | 2613.38 | 13.7698 | 1364.26 | 5701.49 | 112.653 | 32.22 | 1610 | 922.716 | 72.9507 | 8.05228 | 1510 | 42.1617 | 2 | 13.4205 | 2719.34 | 64011.1 | 1180.11 | 34.5312 | 2680.9 | 16780.9 | 329.031 | 32.47 | 0.1008647 | 0.1179343 | 0.0902242 | 0.09917191 | 0.04310625 | 0.09028444
14KW-9-25 | 1582.18 | 60991.7 | 2223.47 | 17.463 | 1359.46 | 21693.3 | 398.274 | 34.6756 | 1609.36 | 18065 | 385.549 | 29.829 | 1510 | 124.072 | 2 | 39.4932 | 2727.8 | 79713.3 | 822.025 | 61.7342 | 2690.23 | 12017.7 | 285.037 | 26.841 | 0.3556763 | 0.6538984 | 0.2150533 | 0.2739718 | 0.1791227 | 0.2153181
14KW-9-26 | 1582.13 | 87049.6 | 2760.87 | 20.0725 | 1361.2 | 54274.8 | 804.105 | 42.97 | 1620.87 | 10820.3 | 257.415 | 26.76 | 1510 | 81.5388 | 2 | 25.9546 | 2709.4 | 106816 | 1376.09 | 49.4165 | 2678.3 | 12869 | 300.097 | 27.3 | 0.6234928 | 0.7487299 | 0.3565404 | 0.5540991 | 0.2912506 | 0.3567315
14KW-9-27 | 1582.14 | 59018.5 | 2096.67 | 17.92 | 1359.66 | 17744 | 283.255 | 39.88 | 1625.33 | 780.002 | 83.4562 | 5.95 | 1510 | 50.5941 | 2 | 19.1042 | 2724.92 | 97258.8 | 870.956 | 71.09 | 2687.39 | 8185.1 | 191.222 | 27.25 | 0.3006515 | 0.314725 | 0.2286801 | 0.296479 | 0.1350976 | 0.2288293
14KW-9-28 | 1580.95 | 64387 | 2436.51 | 16.8233 | 1353.21 | 6446.76 | 111.732 | 36.732 | 1617.4 | 1849.95 | 98.4569 | 11.9617 | 1510 | 93.9468 | 2 | 11.9617 | 2722.34 | 96356.4 | 1250.1 | 49.07 | 2686.09 | 8905.22 | 272.822 | 20.78 | 0.1001252 | 0.130316 | 0.08858158 | 0.09719091 | 0.04585739 | 0.08869608
14KW-9-29 | 1580.7 | 91221 | 4264.84 | 13.6167 | 1351.76 | 15842.4 | 470.937 | 21.4159 | 1621.82 | 1613.67 | 146.957 | 6.99044 | 1510 | 37.5788 | 2 | 11.9617 | 2712.79 | 99726.3 | 1762.36 | 36.0243 | 2683.5 | 25197.8 | 441.061 | 36.37 | 0.1736705 | 0.1917722 | 0.1457246 | 0.1705827 | 0.1104231 | 0.145775
14KW-9-30 | 1581.96 | 75157.9 | 2921.38 | 16.3782 | 1357.23 | 21844.3 | 387.528 | 35.8852 | 1620.39 | 2038.29 | 108.481 | 11.9617 | 1510 | 28.1842 | 2 | 8.9713 | 2717.88 | 96623.2 | 1209.98 | 50.8374 | 2686.09 | 17570.1 | 359.085 | 31.15 | 0.2906454 | 0.3181405 | 0.2204965 | 0.2828679 | 0.1326524 | 0.2205593
14KW-9-31 | 1582.7 | 79179 | 2615.26 | 19.2742 | 1356.88 | 29849.3 | 604.975 | 31.4106 | 1614.92 | 11377.3 | 231.925 | 31.23 | 1510 | 107.066 | 2 | 34.0802 | 2710.5 | 87918.9 | 1144.68 | 48.8968 | 2670.51 | 8974.21 | 219.717 | 26 | 0.3769851 | 0.5220281 | 0.247686 | 0.3292322 | 0.231325 | 0.2479062
14KW-9-32 | 1580.84 | 61838.5 | 2717.99 | 14.4841 | 1352.9 | 5342.09 | 137.212 | 24.7856 | 1624.83 | 297.97 | 49.427 | 3.83786 | 1510 | 77.8663 | 2 | 24.7856 | 2718.34 | 68500 | 1225.63 | 35.5804 | 2682.2 | 20000.7 | 338.1 | 37.66 | 0.08638777 | 0.09246548 | 0.07907597 | 0.0858659 | 0.05048289 | 0.07916722
14KW-9-33 | 1580.09 | 70138.2 | 2692.1 | 16.5861 | 1350.46 | 22603.1 | 374.924 | 38.38 | 1619.38 | 1596.59 | 97.7328 | 10.4 | 1510 | 68.133 | 2 | 21.6874 | 2712.45 | 87636.4 | 1240.76 | 44.9652 | 2688.69 | 14772.6 | 301.524 | 31.19 | 0.3222652 | 0.3460001 | 0.2394243 | 0.3147936 | 0.1392682 | 0.2395973
14KW-9-34 | 1579.15 | 90849.8 | 3225.7 | 17.93 | 1355.06 | 34362.2 | 569.976 | 38.38 | 1620.87 | 7729.25 | 275.818 | 17.84 | 1510 | 151.43 | 2 | 48.2016 | 2718.46 | 168627 | 1565.57 | 68.57 | 2687.21 | 8223.15 | 366.598 | 14.28 | 0.3782309 | 0.4649749 | 0.2581825 | 0.3480404 | 0.1766984 | 0.2584766
14KW-9-35 | 1581.42 | 61342.6 | 2620.64 | 14.9016 | 1353.69 | 7294.83 | 197.46 | 23.9104 | 1622.09 | 480.658 | 48.9169 | 6.25544 | 1510 | 48.1782 | 2 | 15.3356 | 2717.76 | 63620 | 1121.09 | 36.127 | 2679.6 | 14731.3 | 301.067 | 31.15 | 0.1189195 | 0.1275405 | 0.105468 | 0.117903 | 0.07534801 | 0.1055415
14KW-9-37 | 1582.18 | 63292 | 2722.15 | 14.8019 | 1353.53 | 35135.5 | 582.888 | 38.37 | 1625.33 | 3748.42 | 229.223 | 10.41 | 1510 | 105.992 | 2 | 33.7382 | 2712.66 | 92049.1 | 153.78 | 38.4571 | 2677.01 | 20285.5 | 368.239 | 35.07 | 0.5551334 | 0.6160322 | 0.3435163 | 0.523267 | 0.2141278 | 0.3438726
14KW-9-38 | 1580.64 | 58067.4 | 2249.96 | 16.43 | 1356.6 | 24907.4 | 430.416 | 36.84 | 1625.33 | 2443.25 | 149.56 | 10.4 | 1510 | 67.4494 | 2 | 21.4698 | 2719.11 | 102175 | 1116.2 | 58.2752 | 2688.69 | 12835.3 | 251.964 | 32.43 | 0.4289395 | 0.4721771 | 0.291364 | 0.4111618 | 0.1912994 | 0.2915941
14KW-9-39 | 1580.61 | 36752.8 | 1170.35 | 19.9919 | 1354.48 | 13101.7 | 240.74 | 34.6464 | 1621.02 | 2206.2 | 96.8867 | 14.4964 | 1510 | 36.8971 | 2 | 11.7447 | 2717.52 | 27859.1 | 512.591 | 36.4 | 2678.63 | 10739.4 | 151.397 | 45.159 | 0.3564817 | 0.4175137 | 0.2514838 | 0.3359764 | 0.2056991 | 0.251662
14KW-9-40 | 1577.77 | 54253.8 | 2265.88 | 15.2431 | 1347.56 | 3803.46 | 70.1568 | 34.5135 | 1620.82 | 400.359 | 54.1728 | 4.70488 | 1510 | 55.3458 | 2 | 17.6171 | 2716.76 | 78913.3 | 855.495 | 58.7236 | 2672.71 | 12573.8 | 272.624 | 29.3618 | 0.07010495 | 0.07850445 | 0.065002 | 0.06952101 | 0.03096228 | 0.06506355
14KW-9-41 | 1580 | 73836.6 | 3008.55 | 15.6241 | 1356.6 | 30068.8 | 461.819 | 41.45 | 1622.36 | 2097.29 | 179.701 | 7.43 | 1510 | 101.467 | 2 | 32.298 | 2711.55 | 81996 | 1451.67 | 35.9588 | 2680.9 | 21870 | 446.676 | 31.17 | 0.4072344 | 0.437013 | 0.2833895 | 0.3954581 | 0.1535022 | 0.2836607
14KW-9-42 | 1582.14 | 56028.9 | 2389.09 | 14.93 | 1356.23 | 6488.99 | 153.907 | 26.841 | 1621.95 | 1966.95 | 116.6314 | 10.7364 | 1510 | 130.957 | 2 | 41.6848 | 2727.5 | 108992 | 975.897 | 71.1 | 2684.86 | 14609.2 | 346.503 | 26.841 | 0.1158151 | 0.1532584 | 0.1004242 | 0.1116351 | 0.06442076 | 0.1006281
14KW-9-43 | 1580.64 | 38170.9 | 2033.5 | 11.95 | 1364.09 | 7889.41 | 120.489 | 41.6848 | 1608.24 | 2254.14 | 120.489 | 11.91 | 1510 | 121.603 | 2 | 38.7074 | 2723.63 | 77891.5 | 1164.02 | 42.6 | 2680.13 | 11821.7 | 252.763 | 29.7748 | 0.2066865 | 0.2689261 | 0.162883 | 0.1945762 | 0.05925203 | 0.163293
14KW-9-44 | 1581.72 | 72471.7 | 2779.7 | 16.5978 | 1359.66 | 18043 | 325.398 | 35.3 | 1623.13 | 1150.89 | 123.036 | 5.95498 | 1510 | 74.8327 | 2 | 23.82 | 2711.83 | 87043.5 | 1384.41 | 40.0269 | 2686.09 | 17797.7 | 311.359 | 36.39 | 0.2489661 | 0.2658793 | 0.1966745 | 0.2448254 | 0.1170623 | 0.196835
14KW-9-45 | 1582.03 | 59994.6 | 2390.44 | 15.9777 | 1359.66 | 9428.54 | 139.688 | 42.97 | 1620.14 | 954.009 | 101.989 | 5.95498 | 1510 | 56.1242 | 2 | 17.8649 | 2715.04 | 62942.2 | 1046.03 | 38.3069 | 2689.99 | 14548.3 | 254.653 | 36.37 | 0.1571565 | 0.1739935 | 0.1338649 | 0.1545542 | 0.0584361 | 0.1339716
14KW-9-46 | 1582.14 | 65998.8 | 2557.28 | 16.43 | 1355.06 | 24244.8 | 402.155 | 38.38 | 1621.49 | 1900.4 | 134.85 | 8.79 | 1510 | 74.8327 | 2 | 23.82 | 2723.63 | 132213 | 1162.72 | 72.39 | 2682.2 | 10808.8 | 241.104 | 28.54 | 0.3673521 | 0.3972804 | 0.2629051 | 0.3566774 | 0.1572589 | 0.2631186
14KW-9-47 | 1582.14 | 45984.3 | 2449.75 | 11.95 | 1355.15 | 6487.16 | 138.703 | 29.7748 | 1607.99 | 1752.69 | 124.915 | 8.93246 | 1510 | 65.4783 | 2 | 20.8424 | 2724.92 | 69929.9 | 1277.44 | 34.85 | 2683.5 | 14832.2 | 316.331 | 29.85 | 0.1410734 | 0.1806123 | 0.1194917 | 0.1357076 | 0.05661925 | 0.119636
14KW-9-48 | 1582.14 | 60521.7 | 2580.28 | 14.93 | 1361.2 | 14887.7 | 257.339 | 36.83 | 1611.93 | 2454.78 | 130.994 | 11.93 | 1510 | 84.1865 | 2 | 26.7974 | 2727.5 | 122165 | 1157.5 | 67.19 | 2687.39 | 15221 | 373.411 | 25.95 | 0.2459895 | 0.2879408 | 0.1909944 | 0.2360854 | 0.09973297 | 0.1912009
14KW-9-49 | 1580.64 | 79531 | 2608.5 | 19.41 | 1356.09 | 32791.5 | 695.257 | 30.0242 | 1610.75 | 21457.8 | 564.401 | 23.9909 | 1510 | 49.8275 | 2 | 15.8606 | 2730.08 | 96902.8 | 974.108 | 63.33 | 2683.11 | 10094.6 | 269.792 | 23.82 | 0.4123109 | 0.6827417 | 0.2450233 | 0.3245442 | 0.2665352 | 0.2451146
14KW-9-50 | 1582.36 | 64647.4 | 2506.73 | 16.4181 | 1355.33 | 12960.1 | 220.45 | 37.4265 | 1623.4 | 1068.63 | 112.778 | 6.0323 | 1510 | 74.8327 | 2 | 23.82 | 2728.19 | 140726 | 1307.87 | 68.5 | 2683.5 | 11386 | 232.548 | 31.17 | 0.2004736 | 0.2181613 | 0.1645707 | 0.1969894 | 0.08794326 | 0.1647272
Weighted Mean | [24 empty] | 0.29578 | 0.3572 | 0.2063559 | 0.2749945 | 0.1342241 | 0.2065201
14KW-10-1 | 1582.03 | 59783.8 | 2300.52 | 16.5439 | 1364.26 | 20043.7 | 296.956 | 42.97 | 1623.84 | 1467.39 | 104.845 | 8.91 | 1510 | 93.1878 | 2 | 29.6626 | 2715 | 70626.5 | 1038.35 | 43.1035 | 2686.09 | 12679.6 | 239.031 | 33.77 | 0.3352698 | 0.3613734 | 0.2462732 | 0.3267406 | 0.1290821 | 0.2465555
14KW-10-2 | 1582.61 | 41808.4 | 1754.28 | 15.172 | 1361.2 | 25335.9 | 362.457 | 44.5 | 1625.33 | 2552.94 | 121.469 | 13.38 | 1510 | 59.3349 | 2 | 18.8869 | 2714.75 | 47326.1 | 830.896 | 36.2606 | 2684.8 | 13470.1 | 220.049 | 38.97 | 0.6060002 | 0.6684823 | 0.3632045 | 0.5703628 | 0.206613 | 0.3635137
14KW-10-3 | 1576.84 | 49100.3 | 1927.78 | 16.2146 | 1347.85 | 31842.9 | 149.165 | 135.907 | 1615.03 | 2967.63 | 288.754 | 6.54277 | 1510 | 79.1135 | 2 | 25.1826 | 2713.4 | 59756.8 | 674.288 | 56.4235 | 2672.9 | 8912.53 | 186.04 | 30.4982 | 0.6485276 | 0.710579 | 0.3791275 | 0.6106367 | 0.07737657 | 0.379485
14KW-10-4 | 1582.06 | 55642.9 | 2127.55 | 16.6499 | 1355.06 | 18555.9 | 285.064 | 41.44 | 1625.33 | 1035.98 | 88.7654 | 7.43 | 1510 | 69.2244 | 2 | 22.0348 | 2713.8 | 57358.3 | 956.729 | 38.167 | 2687.39 | 12840.9 | 251.686 | 32.48 | 0.3334819 | 0.3533444 | 0.2464132 | 0.3269871 | 0.133987 | 0.2466399
14KW-10-5 | 1581.86 | 52711 | 2496.87 | 13.4395 | 1365.8 | 4132.94 | 114.247 | 23.03 | 1622.59 | 1008.75 | 79.7525 | 8.05228 | 1510 | 101.188 | 2 | 32.2092 | 2719.48 | 65558.9 | 1118.51 | 37.314 | 2678.3 | 12253.7 | 273.237 | 28.55 | 0.07840754 | 0.09946459 | 0.0713143 | 0.07679056 | 0.04575609 | 0.07143903
14KW-10-6 | 1580.24 | 52643.1 | 2182.05 | 15.3588 | 1353.72 | 8278.08 | 184.24 | 28.6039 | 1621.57 | 993.035 | 69.9725 | 9.03477 | 1510 | 83.1071 | 2 | 26.4538 | 2726.94 | 36321.3 | 830.063 | 27.8567 | 2689.47 | 27921.7 | 508.961 | 34.9251 | 0.1572491 | 0.1776913 | 0.1335232 | 0.154099 | 0.08443436 | 0.1337024
14KW-10-7 | 1581.59 | 59783.6 | 2602.98 | 14.6215 | 1355.85 | 8466.39 | 181.416 | 29.71 | 1623.92 | 595.42 | 76.2536 | 4.971 | 1510 | 73.8727 | 2 | 23.5144 | 2717.89 | 67165.3 | 1170.11 | 36.5425 | 2684.8 | 16474.6 | 310.574 | 33.77 | 0.1416173 | 0.1528125 | 0.122845 | 0.1400494 | 0.0696955 | 0.1229768
14KW-10-8 | 1582.22 | 41501.6 | 1509.53 | 17.5026 | 1360.77 | 7416.74 | 100.399 | 47.029 | 1614.96 | 766.499 | 95.448 | 5.1124 | 1510 | 45.2631 | 2 | 14.4077 | 2718.31 | 52591.1 | 710.639 | 47.1132 | 2670.51 | 1636.22 | 160.008 | 6.51 | 0.1787097 | 0.1982695 | 0.1491399 | 0.1752813 | 0.06651011 | 0.1492757
14KW-10-9 | 1581.93 | 55464 | 2198.74 | 16.059 | 1353.53 | 23284 | 333.028 | 44.51 | 1625.33 | 1939.21 | 103.83 | 11.89 | 1510 | 110.81 | 2 | 35.2718 | 2715.42 | 60204.9 | 1003.07 | 38.2102 | 2686.09 | 14846.9 | 269.514 | 35.07 | 0.4198038 | 0.4567651 | 0.2881754 | 0.4048404 | 0.1514631 | 0.2885711
14KW-10-10 | 1581.54 | 49766 | 1861.06 | 17.0237 | 1352.17 | 18650 | 260.868 | 45.5133 | 1622.36 | 141.97 | 151.93 | 5.95 | 1510 | 120.044 | 2 | 38.2112 | 2709.2 | 59905.5 | 818.378 | 46.6008 | 2680.52 | 9073.14 | 280.733 | 20.5752 | 0.3747538 | 0.3800188 | 0.2715571 | 0.3727911 | 0.1401717 | 0.2720326
14KW-10-11 | 1581.85 | 53709.9 | 2297.62 | 14.8818 | 1350.46 | 19784.1 | 341.976 | 36.83 | 1623.84 | 1255 | 107.531 | 7.43 | 1510 | 151.43 | 2 | 48.2016 | 2716.16 | 62175.8 | 1136.24 | 34.8364 | 2691.28 | 19191.1 | 348.372 | 35.07 | 0.3683511 | 0.3945368 | 0.2641387 | 0.3589517 | 0.1488392 | 0.2646737749
14KW-10-12 | 1581.71 | 55902.4 | 2196.09 | 16.2054 | 1353.53 | 21400.8 | 355.074 | 38.37 | 1623.84 | 2138.34 | 130.895 | 10.4 | 1510 | 101.793 | 2 | 32.4016 | 2715.72 | 68157.3 | 1127.65 | 38.4786 | 2684.8 | 17480.5 | 305.978 | 36.37 | 0.3828244 | 0.4228966 | 0.2690458 | 0.3680748 | 0.1616846 | 0.2693905
14KW-10-13 | 1580.3 | 59820.9 | 2390.74 | 15.9295 | 1353.53 | 20641.7 | 329.263 | 39.91 | 1620.82 | 1984.28 | 131.031 | 9.64205 | 1510 | 101.793 | 2 | 32.4016 | 2710.97 | 72024.2 | 1096.16 | 41.8298 | 2682.2 | 11775.92 | 240.435 | 31.18 | 0.3450583 | 0.3799303 | 0.2500549 | 0.3334309 | 0.1377243 | 0.2503636
14KW-10-14 | 1581.9 | 53333.9 | 2053.22 | 16.5366 | 1350.46 | 19505.6 | 311.142 | 39.91 | 1623.84 | 1375.82 | 98.1919 | 8.92 | 1510 | 111.047 | 2 | 35.3472 | 2711.3 | 56985 | 907.729 | 39.9654 | 2679.6 | 10648.7 | 200.686 | 33.78 | 0.3657261 | 0.3936046 | 0.2624318 | 0.3558068 | 0.1515386 | 0.2628244
14KW-10-15 | 1581.17 | 61586.2 | 2608.33 | 15.0315 | 1361.2 | 22344.3 | 356.512 | 39.9 | 1623.84 | 1637.18 | 140.277 | 7.43 | 1510 | 70.0316 | 2 | 23.565 | 2716.42 | 76429.7 | 1262.65 | 39.9 | 2686.09 | 16689 | 355.811 | 29.86 | 0.3628134 | 0.3905341 | 0.2609166 | 0.3530273 | 0.1366821 | 0.2611301
14KW-10-16 | 1582.39 | 20734.5 | 664.324 | 19.8698 | 1364.518 | 186.645 | 10.1656 | 11.6887 | 1635.9 | 138.388 | 19.5036 | 4.51714 | 1510 | 101.188 | 2 | 32.2092 | 2719.09 | 34039.2 | 507.076 | 42.7353 | 2695.09 | 3957.72 | 134.1 | 18.7887 | 0.009001664 | 0.02055613 | 0.008820352 | 0.008898843 | 0.01530217 | 0.008862732
14KW-10-17 | 1582.09 | 46874.7 | 1817.9 | 16.4153 | 1351.99 | 17121.4 | 263.026 | 41.44 | 1623.84 | 1090.3 | 93.4195 | 7.43 | 1510 | 104.824 | 2 | 33.3664 | 2713.23 | 52037.8 | 801.421 | 41.3369 | 2682.2 | 8575.11 | 200.113 | 27.28 | 0.3652589 | 0.390755 | 0.2626335 | 0.3561777 | 0.1446867 | 0.2630565
14KW-10-18 | 1577.56 | 62391.1 | 1738.37 | 22.8486 | 1350.46 | 3198.67 | 147.134 | 13.84 | 1608.97 | 1213.06 | 172.764 | 4.47 | 1510 | 76.2351 | 2 | 24.2664 | 2705.79 | 67318.1 | 760.002 | 56.3894 | 2671.49 | 9538.31 | 250.234 | 24.2664 | 0.05126805 | 0.07193278 | 0.04782767 | 0.05023006 | 0.08463906 | 0.04788225
14KW-10-19 | 1578.14 | 64056 | 2518.44 | 16.1923 | 1351.99 | 14578.3 | 251.923 | 36.84 | 1619.38 | 1335.11 | 81.7265 | 10.4 | 1510 | 66.7061 | 2 | 21.2332 | 2706.99 | 71072.1 | 1092.45 | 41.4169 | 2673.11 | 13359.3 | 225.532 | 37.71 | 0.2275868 | 0.249471 | 0.1821465 | 0.2227129 | 0.1000314 | 0.1822985
14KW-10-20 | 1581.05 | 53688.1 | 2315.4 | 14.7616 | 1358.07 | 2845.11 | 74.6404 | 24.2664 | 1626.66 | 191.212 | 46.4271 | 2.62194 | 1510 | 171.528 | 2 | 54.5992 | 2714.34 | 57784.1 | 915.236 | 40.1934 | 2678.3 | 8955.67 | 244.065 | 23.36 | 0.05299331 | 0.05974974 | 0.05000549 | 0.05263766 | 0.0322365 | 0.0501567
14KW-10-21 | 1581.56 | 65414.1 | 2678.64 | 15.5446 | 1352.96 | 10093.9 | 226.435 | 28.3768 | 1624.28 | 612.868 | 81.4293 | 4.79144 | 1510 | 108.605 | 2 | 34.57 | 2716.14 | 76133.7 | 1213.82 | 39.9302 | 2678.3 | 15159.8 | 323.1 | 29.87 | 0.1543077 | 0.165337 | 0.1324147 | 0.1526244 | 0.08453357 | 0.1326036
14KW-10-22 | 1581.97 | 54416.6 | 2051.36 | 16.8877 | 1348.92 | 22672.7 | 348.308 | 41.44 | 1622.36 | 2329.99 | 99.8193 | 14.86 | 1510 | 90.5043 | 2 | 28.8084 | 2711.61 | 60846.5 | 935.662 | 40.6183 | 2682.2 | 8988.95 | 220.437 | 25.96 | 0.4166504 | 0.4611312 | 0.2851561 | 0.3989067 | 0.1697937 | 0.285481
14KW-10-23 | 1582.19 | 52310.5 | 1891.27 | 17.6082 | 1362.73 | 22373.5 | 343.711 | 41.44 | 1623.84 | 1265.23 | 108.442 | 7.43 | 1510 | 81.4533 | 2 | 25.9274 | 2710.75 | 54301.3 | 894.442 | 38.649 | 2680.9 | 9291.06 | 206.886 | 28.59 | 0.4277057 | 0.4534498 | 0.2942694 | 0.4169712 | 0.1817356 | 0.2945849
14KW-10-24 | 1581.95 | 63876.7 | 2469.75 | 16.6453 | 1351.99 | 25660.8 | 425.643 | 38.38 | 1605.99 | 3802.58 | 180.522 | 13.41 | 1510 | 74.5098 | 2 | 23.7172 | 2712.5 | 81462.2 | 1084.01 | 47.8413 | 2675.51 | 8575.38 | 300.289 | 18.18 | 0.4017239 | 0.4624204 | 0.274698 | 0.378736 | 0.1723425 | 0.2749173
14KW-10-25 | 1580.4 | 48506.7 | 2212.27 | 13.9587 | 1357.02 | 3331.5 | 62.0812 | 34.1633 | 1624.62 | 97.3111 | 26.7933 | 2.31215 | 1510 | 37.2549 | 2 | 11.8586 | 2728.11 | 32956.1 | 736.065 | 28.5036 | 2690.14 | 25480.1 | 453.278 | 35.7863 | 0.06868123 | 0.07145541 | 0.06410088 | 0.06849123 | 0.02806222 | 0.06414686
14KW-10-26 | 1581.15 | 52747.7 | 1781.11 | 18.8536 | 1351.82 | 24865.2 | 403.078 | 39.2721 | 1612.43 | 9371.75 | 164.614 | 36.2438 | 1510 | 84.3235 | 2 | 26.841 | 2712.47 | 65696.2 | 798.628 | 52.3692 | 2677.01 | 4412.81 | 216.625 | 12.99 | 0.4713988 | 0.6506686 | 0.2855805 | 0.3997378 | 0.2263072 | 0.2858573
14KW-10-27 | 1580.83 | 61782.6 | 2546.79 | 15.4437 | 1358.13 | 10075.3 | 174.108 | 36.84 | 1622.36 | 485.866 | 69.3525 | 4.46 | 1510 | 87.8364 | 2 | 27.9592 | 2713.15 | 70579.6 | 1078.61 | 41.6578 | 2679.6 | 12948.9 | 244.036 | 33.78 | 0.1630767 | 0.1723625 | 0.1391009 | 0.1615763 | 0.0683637 | 0.1392698
14KW-10-28 | 1581.9 | 63476 | 2466.9 | 16.3809 | 1359.66 | 16680.8 | 247.133 | 42.97 | 1623.8 | 777.567 | 87.273 | 5.67202 | 1510 | 61.4857 | 2 | 19.5715 | 2713.03 | 70843.4 | 1091.59 | 41.3162 | 2679.6 | 8798.81 | 269.562 | 20.78 | 0.2627891 | 0.2760075 | 0.2059463 | 0.2593607 | 0.1001796 | 0.2061028
14KW-10-29 | 1582.4 | 48131.6 | 1751.81 | 17.4914 | 1356.6 | 21787.6 | 347.717 | 39.89 | 1623.6 | 1905.73 | 131.044 | 9.261 | 1510 | 87.8364 | 2 | 27.9592 | 2713.26 | 52529.5 | 780.956 | 45.821 | 2679.4 | 11088.6 | 193.988 | 36.39 | 0.4526673 | 0.4940863 | 0.3029726 | 0.4346639 | 0.1984901 | 0.3033431
14KW-10-30 | 1581.98 | 52201.3 | 2143.29 | 15.5053 | 1356.6 | 17467 | 289.806 | 38.87 | 1623.48 | 1421.99 | 117.027 | 7.73555 | 1510 | 87.8364 | 2 | 27.9592 | 2715.41 | 61104.7 | 997.459 | 38.9996 | 2682.2 | 14460.2 | 244.441 | 37.66 | 0.3346085 | 0.3635317 | 0.2453984 | 0.3252026 | 0.1352155 | 0.2457016
14KW-10-31 | 1582.39 | 45440.6 | 1546 | 18.7117 | 1364.26 | 26156.4 | 374.159 | 44.5 | 1620.87 | 2117.77 | 113.486 | 11.88 | 1510 | 84.3235 | 2 | 26.841 | 2708.99 | 54587.5 | 760.365 | 45.7037 | 2664 | 5999.12 | 108.808 | 35.1 | 0.5756174 | 0.6240783 | 0.3544271 | 0.5490118 | 0.2420175 | 0.3548326
14KW-10-32 | 1582 | 57564.4 | 2167.3 | 16.9089 | 1359.66 | 24516.1 | 376.628 | 41.44 | 1623.84 | 2502.13 | 107.194 | 14.86 | 1510 | 83.2588 | 2 | 26.5106 | 2711.64 | 66325.7 | 1038.98 | 40.6403 | 2680.9 | 10690.5 | 249.662 | 27.26 | 0.42589 | 0.4708029 | 0.2895629 | 0.4075841 | 0.1737775 | 0.2898479
14KW-10-33 | 1580.67 | 53410.2 | 2468.77 | 13.7782 | 1363.16 | 10269.7 | 131.662 | 49.6566 | 1621.24 | 653.033 | 76.0666 | 5.46539 | 1510 | 64.7771 | 2 | 20.6192 | 2722.16 | 51164.8 | 953.076 | 34.1762 | 2685.24 | 23582.4 | 411.767 | 36.4599 | 0.1922798 | 0.2057193 | 0.1594731 | 0.1897299 | 0.05333101 | 0.1596336
14KW-10-34 | 1581.95 | 60209.1 | 2326.36 | 16.4765 | 1353.53 | 20638.2 | 361.826 | 36.84 | 1622.36 | 1480.85 | 105.807 | 8.91 | 1510 | 64.7771 | 2 | 20.6192 | 2714.31 | 72852.4 | 1088.98 | 42.5896 | 2677.01 | 11655.7 | 248.335 | 29.88 | 0.3427754 | 0.3684464 | 0.2504851 | 0.3341963 | 0.1555331 | 0.2506822
14KW-10-35 | 1582 | 51500.4 | 1875.04 | 17.4855 | 1352.06 | 25909.2 | 301.878 | 54.6389 | 1623.09 | 1867.66 | 119.423 | 9.95611 | 1510 | 92.5388 | 2 | 29.456 | 2709.07 | 71125.2 | 934.642 | 48.4461 | 2685.9 | 14350.2 | 393.947 | 23.19 | 0.5030874 | 0.5411492 | 0.3264365 | 0.484641 | 0.1609982 | 0.3268176
14KW-10-36 | 1582.22 | 56377.5 | 2064.1 | 17.3882 | 1355.06 | 24516.1 | 391.066 | 39.91 | 1623.84 | 1958.21 | 119.869 | 10.4 | 1510 | 116.485 | 2 | 37.0782 | 2710.78 | 62365.7 | 966.697 | 41.071 | 2683.5 | 10116.4 | 206.486 | 31.19 | 0.4348561 | 0.4716562 | 0.2954876 | 0.4194214 | 0.1894608 | 0.295903
14KW-10-37 | 1581.69 | 61771.6 | 2418.91 | 16.2574 | 1353.21 | 10653.7 | 248.117 | 23.8716 | 1621.61 | 1644.33 | 96.3369 | 10.8862 | 1510 | 56.2461 | 2 | 17.9037 | 2713.41 | 72542.5 | 1155.66 | 39.9615 | 2689.67 | 11821.8 | 289.796 | 25.97 | 0.1724692 | 0.1999993 | 0.1437244 | 0.1678483 | 0.1025739 | 0.1438336
14KW-10-38 | 1582.23 | 45305.2 | 1680.44 | 17.1634 | 1353.65 | 17754 | 380.132 | 29.7332 | 1622.3 | 1863.1 | 126.489 | 9.37703 | 1510 | 65.6203 | 2 | 20.8876 | 2713.11 | 48882.9 | 749.837 | 41.5021 | 2678.3 | 10251 | 179.433 | 36.37 | 0.3918755 | 0.4344473 | 0.2731892 | 0.3758739 | 0.2262098 | 0.2734654
14KW-10-39 | 1580.76 | 70034 | 2791.24 | 15.9723 | 1362.73 | 20713.3 | 306.877 | 42.97 | 1622.55 | 1006.39 | 114.694 | 5.58609 | 1510 | 84.3687 | 2 | 26.8554 | 2708.43 | 82061 | 1312.6 | 39.8 | 2674.41 | 10794.2 | 240.357 | 28.59 | 0.2957606 | 0.3113353 | 0.2255416 | 0.2912249 | 0.1099429 | 0.225749
14KW-10-40 | 1581.71 | 61834.1 | 2567.97 | 15.3291 | 1358.13 | 21007.6 | 322.728 | 41.44 | 1623.11 | 1139.69 | 99.9664 | 7.25792 | 1510 | 74.9948 | 2 | 23.8716 | 2715.87 | 74347.2 | 1307.83 | 36.1904 | 2683.5 | 19761.4 | 387.449 | 32.47 | 0.3397413 | 0.3593856 | 0.2499227 | 0.333196 | 0.1256744 | 0.2501459
14KW-10-41 | 1580.87 | 80668.5 | 3324.3 | 15.4484 | 1358.13 | 26315.5 | 419.769 | 39.91 | 1621.36 | 2443.59 | 152.553 | 10.1973 | 1510 | 84.3687 | 2 | 26.8554 | 2711.65 | 105095 | 1560.77 | 42.8669 | 2679.6 | 18185.6 | 318.145 | 36.39 | 0.3262178 | 0.3575554 | 0.240298 | 0.3163055 | 0.1262729 | 0.2404832
14KW-10-42 | 1578.06 | 59445.4 | 2918.63 | 12.9664 | 1358.35 | 3730.82 | 97.0227 | 24.48 | 1604.97 | 413.532 | 46.759 | 5.6302 | 1510 | 84.3687 | 2 | 26.8554 | 2713.12 | 63280.9 | 1070.96 | 37.6167 | 2678.3 | 15947.5 | 289.409 | 35.08 | 0.06276045 | 0.07113621 | 0.05859241 | 0.06223915 | 0.03324255 | 0.05867015
14KW-10-43 | 1582.27 | 61177.1 | 2281.15 | 17.0732 | 1358.13 | 31441.8 | 566.878 | 35.31 | 1622.57 | 2551.98 | 159.748 | 10.17 | 1510 | 83.9138 | 2 | 26.7106 | 2712.9 | 76831.8 | 1163.66 | 42.0335 | 2679.6 | 15143.4 | 285.394 | 33.78 | 0.5139472 | 0.5570335 | 0.330081 | 0.4927178 | 0.2485054 | 0.3303721
14KW-10-44 | 1580.96 | 60651 | 2489.88 | 15.5074 | 1359.66 | 16465.5 | 262.713 | 39.39 | 1622.03 | 988.156 | 85.8939 | 7.32392 | 1510 | 48.0714 | 2 | 15.2844 | 2714.84 | 62627.6 | 1024.6 | 38.9129 | 2682.2 | 13763.6 | 259.466 | 33.77 | 0.2714794 | 0.2885645 | 0.2106836 | 0.2669191 | 0.1055123 | 0.2108133
14KW-10-45 | 1581.45 | 53401.9 | 2000.98 | 16.99 | 1356.6 | 21025.4 | 323.001 | 41.44 | 1623.29 | 1017.15 | 131.895 | 4.90951 | 1510 | 96.0347 | 2 | 30.5688 | 2710.23 | 65492.3 | 967.492 | 43.0946 | 2680.9 | 8257.56 | 192.632 | 27.29 | 0.3937201 | 0.4145655 | 0.2783329 | 0.3856804 | 0.1614214 | 0.2786872
14KW-10-46 | 1581.22 | 79654.3 | 3383.2 | 14.9886 | 1356.6 | 6569.92 | 100.93 | 41.44 | 1629.84 | 43.3776 | 7.65185 | 3.60894 | 1510 | 57.6209 | 2 | 18.3413 | 2715.39 | 81272.4 | 1414.23 | 36.585 | 2682.2 | 17678.1 | 361.059 | 31.17 | 0.08248042 | 0.08374838 | 0.07610661 | 0.08237597 | 0.0298327 | 0.07615745
14KW-10-47 | 1581.4 | 50564.4 | 2422.49 | 13.2881 | 1365.23 | 1913.53 | 30.5678 | 30.8521 | 1607.6 | 191.543 | 60.0513 | 2.03059 | 1510 | 67.4588 | 2 | 21.4728 | 2722.43 | 58484.5 | 1118.6 | 33.2848 | 2684.8 | 14816.4 | 302.806 | 31.15 | 0.03784342 | 0.04296564 | 0.03628444 | 0.03765057 | 0.01261834 | 0.03633091
14KW-10-48 | 1582.29 | 39726 | 1535.22 | 16.4734 | 1351.99 | 19561 | 324.464 | 38.38 | 1623 | 1586.3 | 121.449 | 8.31519 | 1510 | 86.0489 | 2 | 27.3902 | 2709.91 | 43197.9 | 693.094 | 39.6781 | 2680.9 | 8349.18 | 185.913 | 28.59 | 0.4923979 | 0.534495 | 0.320886 | 0.4725068 | 0.2113469 | 0.3213396
14KW-10-49 | 1581.66 | 27056.5 | 1086.54 | 15.8528 | 1352.55 | 19709.2 | 377.303 | 33.2552 | 1611.75 | 21647.2 | 337.092 | 40.8821 | 1510 | 105.171 | 2 | 33.477 | 2727.51 | 17279.9 | 412.269 | 26.6833 | 2692.03 | 15794.6 | 188.541 | 53.3314 | 0.728446 | 1.532407 | 0.2876497 | 0.4038036 | 0.3472518 | 0.2880919
14KW-10-50 | 1582.09 | 53909.4 | 2367.47 | 14.4964 | 1354.37 | 9554.56 | 163.085 | 37.2972 | 1622.66 | 1378.2 | 52.8345 | 16.6064 | 1510 | 96.61 | 2 | 30.4336 | 2728 | 50169.2 | 1072.16 | 29.789 | 2687.99 | 21408.2 | 475.323 | 28.6729 | 0.1772337 | 0.2045909 | 0.1471318 | 0.1725142 | 0.06888577 | 0.147351
[25 empty] | 0.3143838 | 0.359546 | 0.2182706 | 0.2972048 | 0.1293577 | 0.2185209
14KW-11-1 | 1581.36 | 66962.6 | 2942.66 | 14.4868 | 1353.58 | 14299.3 | 382.952 | 23.7712 | 1623.17 | 1441.32 | 150.261 | 6.10652 | 1510 | 33.7294 | 2 | 10.7364 | 2729.14 | 48889.6 | 1364.45 | 22.8106 | 2691.96 | 46477.7 | 898.418 | 32.9341 | 0.2135416 | 0.2355695 | 0.1728285 | 0.2089391 | 0.130138 | 0.172899
14KW-11-2 | 1581.73 | 59758.3 | 2514.99 | 15.1266 | 1353.39 | 15323.1 | 413.426 | 23.5955 | 1622.85 | 2035.76 | 158.26 | 8.18911 | 1510 | 75.8915 | 2 | 24.157 | 2715.4 | 72157.6 | 1209.11 | 37.9923 | 2686.09 | 16681.2 | 314.467 | 33.77 | 0.2564179 | 0.2917545 | 0.1985036 | 0.2476663 | 0.1643847 | 0.198699
14KW-11-3 | 1581.65 | 67764.2 | 2767.39 | 15.5887 | 1355.87 | 16910.9 | 374.125 | 28.7759 | 1623.56 | 1824.34 | 163.758 | 7.09223 | 1510 | 59.0264 | 2 | 18.7887 | 2729.38 | 54162.2 | 1432.54 | 24.0696 | 2692.62 | 47520.1 | 902.596 | 33.5169 | 0.2495551 | 0.277348 | 0.1953697 | 0.2428068 | 0.1351906 | 0.195503
14KW-11-4 | 1581.4 | 61345.2 | 2767.24 | 14.1128 | 1353.3 | 10131.8 | 270.293 | 23.8634 | 1621.81 | 1495.82 | 101.821 | 9.35242 | 1510 | 50.5941 | 2 | 16.1046 | 2727.7 | 50168.8 | 1292.74 | 24.706 | 2690.14 | 35153.1 | 727.446 | 30.7641 | 0.1651604 | 0.1903688 | 0.1387473 | 0.1610994 | 0.09767602 | 0.1388435
14KW-11-5 | 1581.53 | 61415.2 | 2624.68 | 14.8964 | 1352.36 | 12658.1 | 328.197 | 24.5535 | 1622.55 | 1262.05 | 107.776 | 7.45477 | 1510 | 59.0264 | 2 | 18.7887 | 2729.38 | 42914.4 | 1203.28 | 22.7047 | 2692.49 | 40718.5 | 783.407 | 33.0891 | 0.206107 | 0.2276175 | 0.1678918 | 0.2017668 | 0.1250427 | 0.1680234
14KW-11-6 | 1575.98 | 64796.9 | 2181.81 | 18.9068 | 1349.33 | 8726.29 | 117.55 | 47.2592 | 1615.89 | 1281.29 | 59.2338 | 13.7708 | 1509.02 | 42.9109 | 18.5076 | 1.47604 | 2714.1 | 67981.1 | 965.315 | 44.8332 | 2682.2 | 15328.7 | 375.473 | 25.99 | 0.1346714 | 0.1551076 | 0.1165878 | 0.1319744 | 0.05387729 | 0.1166546
14KW-11-7 | 1580.54 | 70948.2 | 2096.64 | 21.5426 | 1351.75 | 23793.3 | 398.775 | 37.9846 | 1619.8 | 5980.04 | 179.42 | 21.2185 | 1510 | 42.1617 | 2 | 13.4205 | 2728.76 | 32521.3 | 744.55 | 27.807 | 2693.4 | 52867.5 | 678.202 | 49.6261 | 0.3353616 | 0.4202432 | 0.2361297 | 0.3091227 | 0.1901972 | 0.2362285
14KW-11-8 | 1580.89 | 60632.2 | 2394.53 | 16.1199 | 1355.27 | 9421.77 | 234.539 | 25.5739 | 1623.53 | 472.121 | 81.6474 | 3.68121 | 1510 | 25.297 | 2 | 8.05228 | 2728.95 | 46485.4 | 1028.71 | 28.7675 | 2692.22 | 40604.8 | 672.57 | 38.4344 | 0.1553922 | 0.163596 | 0.1335448 | 0.1541277 | 0.09794782 | 0.1335927
14KW-11-9 | 1582.51 | 45363.9 | 1341.59 | 21.5263 | 1359.7 | 32235.5 | 650.805 | 31.5329 | 1615.01 | 11540.2 | 306.03 | 24.0065 | 1510 | 42.1617 | 2 | 13.4205 | 2729.44 | 13971.8 | 355.078 | 25.0501 | 2695.47 | 22787.4 | 229.692 | 63.1583 | 0.7105981 | 0.9659192 | 0.3614584 | 0.5660688 | 0.4850998 | 0.3616294
14KW-11-10 | 1580.78 | 43114.3 | 1483.98 | 18.4958 | 1358.75 | 18595.2 | 397.998 | 29.744 | 1615.31 | 5940.1 | 149.095 | 25.3636 | 1510 | 67.4588 | 2 | 21.4728 | 2726.01 | 31754.2 | 667.407 | 30.2894 | 2687.25 | 15716.8 | 277.468 | 36.0604 | 0.4313001 | 0.5706403 | 0.2746014 | 0.3785525 | 0.2681963 | 0.2748752
14KW-11-11 | 1581.08 | 48076 | 2091.73 | 14.632 | 1358.47 | 9731.95 | 206.446 | 30.0105 | 1621.94 | 1139.2 | 90.7559 | 7.99107 | 1510 | 42.1617 | 2 | 13.4205 | 2726.71 | 40153 | 898.817 | 28.4398 | 2688.78 | 24602.4 | 429.231 | 36.4894 | 0.2024284 | 0.2270012 | 0.1649782 | 0.1975735 | 0.09869629 | 0.1650962
14KW-11-12 | 1581.76 | 50557 | 2002.27 | 16.0745 | 1353.45 | 12720 | 264.037 | 30.6692 | 1623.69 | 1038.22 | 84.5708 | 7.81537 | 1510 | 50.5941 | 2 | 16.1046 | 2729.79 | 36082.5 | 828.992 | 27.7093 | 2693.48 | 30699 | 523.697 | 37.3185 | 0.2515972 | 0.2731336 | 0.1976204 | 0.246293 | 0.1318688 | 0.1977759
14KW-11-13 | 1581.27 | 58709.6 | 2383.29 | 15.6824 | 1353.6 | 10218.5 | 251.072 | 25.91 | 1622.44 | 938.736 | 85.525 | 6.98765 | 1510 | 42.1617 | 2 | 13.4205 | 2728.91 | 42825.6 | 1093.64 | 24.9293 | 2691.78 | 38059.1 | 706.128 | 34.3127 | 0.1740516 | 0.1907592 | 0.1461686 | 0.1711914 | 0.1053468 | 0.1462568
14KW-11-14 | 1582.09 | 60783.5 | 2467.42 | 15.6828 | 1355.67 | 24850.4 | 599.46 | 26.3909 | 1622.6 | 3142.17 | 204.006 | 9.80545 | 1510 | 42.1617 | 2 | 13.4205 | 2728.7 | 40613.5 | 1149.92 | 22.4844 | 2692.51 | 44356 | 875.923 | 32.2379 | 0.4088346 | 0.4612227 | 0.2797894 | 0.3884828 | 0.2429501 | 0.2799223
14KW-11-15 | 1581.67 | 50824.3 | 2244.23 | 14.4173 | 1362.51 | 3375.25 | 76.2599 | 28.1767 | 1626.41 | 428.033 | 16.9196 | 16.1053 | 1510.57 | 59.4481 | 169.443 | 0.223354 | 2720.11 | 59203.3 | 1008.67 | 37.3661 | 2684.8 | 10978.8 | 283.428 | 24.66 | 0.06641016 | 0.07600166 | 0.06171939 | 0.06577924 | 0.03398043 | 0.06178655
14KW-11-16 | 1581.21 | 42718.5 | 1747.8 | 15.5598 | 1360.21 | 14568.2 | 371.054 | 24.9948 | 1607.01 | 12464.5 | 204.374 | 38.8268 | 1506.18 | 48.1424 | 11.6409 | 2.63282 | 2724.28 | 47871.8 | 678.441 | 44.9208 | 2686.03 | 6138.53 | 163.634 | 23.882 | 0.3410279 | 0.6339371 | 0.2087154 | 0.2637679 | 0.2122977 | 0.2088595
14KW-11-17 | 1584.21 | 55612.5 | 867.937 | 40.791 | 1317.7 | 19347.9 | 105.107 | 117.188 | 1629.73 | 1338.44 | 86.2533 | 9.87881 | 1509.65 | 69.9421 | 13.8749 | 3.20914 | 2727.67 | 57045.8 | 409.729 | 88.6354 | 2666.93 | 4236.44 | 112.93 | 23.882 | 0.3479056 | 0.3732305 | 0.2533483 | 0.3393125 | 0.1210998 | 0.2535805
14KW-11-19 | 1581.48 | 30930.5 | 1025.47 | 19.202 | 1355.57 | 28315.1 | 336.027 | 53.6444 | 1610.28 | 17143.7 | 309.464 | 35.2674 | 1509.36 | 61.393 | 16.48 | 2.3716 | 2723.69 | 54005.8 | 511.293 | 67.2435 | 2676.47 | 3145.58 | 167.703 | 11.941 | 0.9154427 | 1.471693 | 0.3703707 | 0.5882362 | 0.327681 | 0.3706684
14KW-11-20 | 1581.94 | 61752.1 | 2248.28 | 17.4856 | 1357.82 | 14432.6 | 266.536 | 34.472 | 1622.22 | 2627.83 | 104.602 | 15.9933 | 1510 | 33.7294 | 2 | 10.7364 | 2728.06 | 42346.6 | 980.554 | 27.4933 | 2689.04 | 31100 | 467.529 | 42.3479 | 0.2337184 | 0.2768191 | 0.1830474 | 0.2240612 | 0.1185511 | 0.1831257
14KW-11-21 | 1580.92 | 46926.7 | 2047.39 | 14.5915 | 1352.64 | 3115.31 | 59.2346 | 33.4816 | 1624.84 | 71.4445 | 42.5585 | 1.06872 | 1500 | 15.9014 | 2 | 5.06157 | 2727.18 | 42996.4 | 1023.67 | 26.7394 | 2686.58 | 17274.6 | 375.086 | 29.3195 | 0.06638673 | 0.06824805 | 0.06214542 | 0.06626339 | 0.02893176 | 0.06216514
14KW-11-22 | 1581.35 | 49569.1 | 2189.14 | 14.4151 | 1352.79 | 5146.63 | 137.395 | 23.8469 | 1621.64 | 491.842 | 39.9587 | 7.836 | 1510 | 16.8647 | 2 | 5.3682 | 2729.45 | 34112.8 | 884.105 | 24.5637 | 2692.26 | 31588.5 | 573.807 | 35.0464 | 0.1038274 | 0.11409 | 0.09319479 | 0.1027727 | 0.06276209 | 0.09322326
14KW-11-23 | 1580.55 | 58925.7 | 2149.77 | 17.4499 | 1346.08 | 18557.9 | 129.584 | 91.1712 | 1609.25 | 3557.87 | 182.265 | 12.427 | 1510 | 33.7294 | 2 | 10.7364 | 2728.15 | 25429.8 | 820.483 | 19.7312 | 2694.43 | 53229.7 | 457.632 | 74.0488 | 0.3149373 | 0.3758886 | 0.2288974 | 0.2968442 | 0.06027808 | 0.2289926
14KW-11-24 | 1581.59 | 51204.9 | 1708.24 | 19.0828 | 1352.47 | 21205.9 | 453.932 | 29.7404 | 1608.64 | 3533.41 | 134.386 | 16.7386 | 1511.87 | 11.5545 | 5.32774 | 1.38067 | 2721.48 | 78075.7 | 845.566 | 58.7826 | 2691.28 | 14412.9 | 272.109 | 33.72 | 0.4141381 | 0.4833691 | 0.2791875 | 0.3873233 | 0.2657308 | 0.27923
14KW-11-25 | 1580.85 | 60193.9 | 2197.46 | 17.4386 | 1352.7 | 12010.1 | 268.825 | 28.4418 | 1620.26 | 1869.32 | 76.8703 | 15.4812 | 1510 | 67.4588 | 2 | 21.4728 | 2729.6 | 38097.1 | 893.482 | 27.1448 | 2693.57 | 40805.4 | 648.164 | 40.0787 | 0.1995235 | 0.2316992 | 0.1619905 | 0.1933039 | 0.1223344 | 0.162138
14KW-11-26 | 1581.85 | 61745 | 2124.71 | 18.5004 | 1359.89 | 20984.1 | 397.627 | 33.5965 | 1615.45 | 6839.73 | 197.238 | 22.0764 | 1510 | 59.0264 | 2 | 18.7887 | 2724.21 | 69500.9 | 913.228 | 48.4497 | 2683.77 | 7301.91 | 231.697 | 20.063 | 0.339851 | 0.4515808 | 0.2341248 | 0.3056957 | 0.1871441 | 0.234279
14KW-11-27 | 1581.66 | 63285 | 2764.35 | 14.5743 | 1355.8 | 8180.45 | 154.606 | 33.6846 | 1624.04 | 468.508 | 63.3788 | 4.70601 | 1510 | 16.8647 | 2 | 5.3682 | 2729.49 | 49463.8 | 1277.93 | 24.6411 | 2691.78 | 36715.6 | 685.629 | 34.0911 | 0.1292636 | 0.1369333 | 0.113695 | 0.1282798 | 0.05592852 | 0.1137217
14KW-11-28 | 1581.68 | 60401.7 | 2634.99 | 14.5932 | 1354.52 | 17163.7 | 342.162 | 31.9344 | 1622.67 | 2108.75 | 125.038 | 10.7365 | 1510 | 50.5941 | 2 | 16.1046 | 2729.33 | 47044.3 | 1063.62 | 28.1579 | 2692.68 | 40510.9 | 651.776 | 39.5689 | 0.2841592 | 0.3199089 | 0.215287 | 0.2743512 | 0.1298532 | 0.2154237
14KW-11-29 | 1580.23 | 31559.6 | 1226.6 | 16.3798 | 1353.86 | 19093.6 | 356.574 | 34.0893 | 1603.68 | 14876.1 | 180.262 | 52.5368 | 1508.59 | 515.84 | 72.8314 | 4.50896 | 2725.07 | 64799.6 | 642.745 | 64.182 | 2688.41 | 8544.03 | 151.839 | 35.8228 | 0.6050013 | 1.092712 | 0.2890992 | 0.4066661 | 0.2907011 | 0.291375
14KW-11-30 | 1580.69 | 19428.5 | 656.776 | 18.8322 | 1361.3 | 25807.8 | 291.319 | 56.3978 | 1604.54 | 17908.3 | 188.206 | 60.5761 | 1524.02 | 88.4929 | 20.0112 | 2.81524 | 2725.2 | 29672.9 | 372.404 | 50.7255 | 2659.76 | 4600.05 | 122.623 | 23.882 | 1.328348 | 2.254656 | 0.4081376 | 0.6895818 | 0.4435591 | 0.4087095
14KW-11-31 | 1581.11 | 49276.4 | 1915.58 | 16.3764 | 1361.15 | 9137.07 | 233.013 | 24.9635 | 1623.47 | 731.479 | 57.9419 | 8.03691 | 1510 | 59.0264 | 2 | 18.7887 | 2725.04 | 50488.6 | 1005.31 | 31.9723 | 2682.77 | 13669.4 | 323.988 | 26.8597 | 0.1854249 | 0.2014671 | 0.154332 | 0.1824972 | 0.121641 | 0.1544861
14KW-11-32 | 1581.93 | 60686.5 | 2802.03 | 13.7879 | 1353.5 | 8442.29 | 211.687 | 25.389 | 1624.49 | 910.547 | 103.416 | 5.60527 | 1510 | 33.7294 | 2 | 10.7364 | 2728.12 | 46210.7 | 1230.11 | 23.9155 | 2689.64 | 30357.5 | 651.234 | 29.6762 | 0.1391131 | 0.1546731 | 0.1204784 | 0.1369817 | 0.07554773 | 0.1205364
14KW-11-33 | 1582.1 | 53357 | 2333.48 | 14.5568 | 1354.25 | 6021.5 | 126.003 | 30.4231 | 1622.8 | 431.721 | 53.077 | 5.17818 | 1510 | 25.297 | 2 | 8.05228 | 2728.17 | 43598.3 | 1092.73 | 25.4001 | 2687.83 | 20927.8 | 448.368 | 29.7145 | 0.112853 | 0.1214183 | 0.1006342 | 0.1118946 | 0.05399789 | 0.1006768
14KW-11-34 | 1581.67 | 48368.8 | 2306.58 | 13.3498 | 1349.8 | 2368.56 | 31.3075 | 48.1634 | 1613.13 | 36.5966 | 20.0929 | 1.15952 | 1510.98 | 37.6101 | 15.9354 | 1.50252 | 2722.24 | 56663.5 | 1018.18 | 35.429 | 2682.2 | 12767.4 | 250.478 | 32.45 | 0.04896876 | 0.05050294 | 0.04661458 | 0.04889374 | 0.01357313 | 0.04664911
14KW-11-35 | 1580.64 | 47523 | 2251.05 | 13.44 | 1347.36 | 3205.17 | 47.3435 | 43.0994 | 1613.79 | 183.271 | 42.5399 | 2.7427 | 1514.65 | 59.6561 | 12.1162 | 3.1345 | 2730.08 | 84717 | 1018.94 | 52.93 | 2683.5 | 15510.9 | 281.888 | 35.03 | 0.06744461 | 0.07255639 | 0.06288211 | 0.0671016 | 0.02103174 | 0.06295579
14KW-11-36 | 1581.68 | 55310 | 2392.82 | 14.7155 | 1353.95 | 13416.6 | 319.82 | 26.7065 | 1622.71 | 1545.24 | 127.275 | 7.72919 | 1510 | 6.92432 | 2 | 2.20408 | 2729.81 | 39747.6 | 1025.98 | 24.6634 | 2693.14 | 39011.1 | 719.401 | 34.5221 | 0.242571 | 0.270634 | 0.1909055 | 0.2359495 | 0.1336582 | 0.1909243
14KW-11-37 | 1581.99 | 52554.3 | 2414.91 | 13.8544 | 1353.8 | 6081.91 | 135.397 | 28.5964 | 1620.96 | 632.103 | 48.205 | 8.34787 | 1510 | 12.7843 | 2 | 4.06936 | 2728.25 | 44860 | 1115.82 | 25.5944 | 2688.99 | 23700.8 | 472.289 | 31.9474 | 0.1157262 | 0.1279971 | 0.1025944 | 0.1143234 | 0.0560671 | 0.1026166
14KW-11-38 | 1581.57 | 52634.7 | 2275.58 | 14.7252 | 1357.32 | 6162.2 | 123.107 | 31.8665 | 1623.26 | 116.364 | 57.3898 | 1.29081 | 1510 | 33.7294 | 2 | 10.7364 | 2727.27 | 42221.4 | 1133.26 | 23.7182 | 2688.74 | 27908.4 | 477.351 | 37.2201 | 0.1170749 | 0.1199265 | 0.104538 | 0.116742 | 0.05409917 | 0.1045978
14KW-11-39 | 1582.02 | 62847.7 | 2691.03 | 14.8679 | 1354.37 | 10621.6 | 261.585 | 25.8499 | 1622.95 | 1015.1 | 98.879 | 6.53556 | 1510 | 50.5941 | 2 | 16.1046 | 2729.37 | 44911.4 | 1185.81 | 24.1113 | 2692.42 | 35771.5 | 720.661 | 31.6 | 0.1690054 | 0.1859622 | 0.1425049 | 0.1661874 | 0.09720627 | 0.1426017
14KW-11-40 | 1581.58 | 49528.1 | 2378.9 | 13.2542 | 1353.67 | 3231.07 | 65.2459 | 31.5263 | 1612.14 | 73.7786 | 12.6465 | 3.71397 | 1508.07 | 7.36779 | 2.86038 | 1.63981 | 2727.52 | 47748.8 | 1165.86 | 26.0734 | 2686.58 | 18058.7 | 400.189 | 28.7276 | 0.06523711 | 0.0668755 | 0.06114782 | 0.0651304 | 0.02742692 | 0.06115634
14KW-11-41 | 1581.97 | 64175.9 | 2659.83 | 15.3602 | 1355.47 | 9005.1 | 184.455 | 31.0797 | 1624.78 | 620.188 | 86.5023 | 4.56432 | 1510 | 50.5941 | 2 | 16.1046 | 2728.39 | 52511.7 | 1234.32 | 27.0837 | 2689.76 | 26341.1 | 618.193 | 27.1262 | 0.140319 | 0.1507713 | 0.1219348 | 0.1388676 | 0.06934842 | 0.1220184
14KW-11-42 | 1582.05 | 64024.7 | 2579.88 | 15.799 | 1353.77 | 20508.8 | 547.156 | 23.8621 | 1622.68 | 2887.82 | 193.778 | 9.48738 | 1510 | 67.4588 | 2 | 21.4728 | 2729.56 | 51400.3 | 1386.42 | 23.602 | 2693.34 | 47637.8 | 1038.34 | 29.2073 | 0.3203264 | 0.3664848 | 0.2344163 | 0.306193 | 0.2120858 | 0.2345972
14KW-11-43 | 1582.07 | 93114.9 | 2375.97 | 24.9493 | 1356.29 | 49036 | 778.016 | 40.1242 | 1621.47 | 12480.4 | 320.967 | 24.7541 | 1510 | 67.4588 | 2 | 21.4728 | 2727.3 | 41606.5 | 1084.69 | 24.4194 | 2689.87 | 52166.3 | 824.342 | 40.2868 | 0.5266182 | 0.6613749 | 0.3169773 | 0.4640803 | 0.3274519 | 0.3171156
14KW-11-44 | 1582 | 61100.7 | 2442.41 | 15.926 | 1353.36 | 21554.5 | 561.646 | 24.4318 | 1623.25 | 2604.82 | 208.781 | 7.94268 | 1510 | 67.4588 | 2 | 21.4728 | 2728.33 | 40751.1 | 1201.48 | 21.5925 | 2693.12 | 42794.7 | 963.272 | 28.2827 | 0.3527701 | 0.3965057 | 0.2526091 | 0.337988 | 0.2299557 | 0.252809
14KW-11-45 | 1581.4 | 51369.1 | 2403.16 | 13.6082 | 1354.86 | 3160.7 | 65.5814 | 30.6819 | 1623.31 | 159.952 | 43.8512 | 2.32214 | 1510 | 50.5941 | 2 | 16.1046 | 2726.86 | 50903.7 | 1194.3 | 27.1341 | 2685.02 | 16965.3 | 408.37 | 26.4477 | 0.06152921 | 0.0656279 | 0.05773986 | 0.06127805 | 0.02728965 | 0.05779328
14KW-11-46 | 1582.09 | 63734.7 | 2712.86 | 14.9565 | 1353.37 | 9882 | 259.909 | 24.2049 | 1623.83 | 1048.97 | 95.4763 | 6.99436 | 1510 | 21.0746 | 2 | 6.70826 | 2728.77 | 45463.7 | 1215.66 | 23.8086 | 2691.16 | 32450.2 | 629.547 | 32.8148 | 0.155049 | 0.171838 | 0.1323126 | 0.1524888 | 0.09580627 | 0.13235
14KW-11-47 | 1583 | 63049 | 1989.92 | 20.1707 | 1357.55 | 31581.1 | 487.669 | 41.227 | 1615.09 | 12571.9 | 261.523 | 30.6036 | 1508.32 | 162.091 | 28.2178 | 3.65692 | 2729.24 | 47054.7 | 525.842 | 56.9676 | 2696.47 | 18426.5 | 301.56 | 38.9 | 0.5008977 | 0.7028675 | 0.2941496 | 0.4167307 | 0.2450697 | 0.2945943
14KW-11-48 | 1581.73 | 64856.1 | 2767.15 | 14.921 | 1355.97 | 14096 | 297.084 | 30.2062 | 1623.51 | 1408.59 | 124.837 | 7.18322 | 1510 | 25.7741 | 2 | 8.20416 | 2727.52 | 45513.6 | 1129.9 | 25.6438 | 2689.46 | 34298.6 | 602.039 | 36.2687 | 0.2173427 | 0.2394588 | 0.1753529 | 0.2126399 | 0.107361 | 0.1754091
14KW-11-49 | 1581.79 | 54351.8 | 2217.93 | 15.6008 | 1351.6 | 20399.4 | 515.729 | 25.1812 | 1623.11 | 1836.98 | 158.971 | 7.35645 | 1510 | 42.1617 | 2 | 13.4205 | 2727.9 | 32382.4 | 864.996 | 23.8328 | 2691.38 | 36853.7 | 707.071 | 33.1816 | 0.3753215 | 0.4098952 | 0.2662053 | 0.3627789 | 0.2325272 | 0.2663518
14KW-11-50 | 1581.66 | 47052.3 | 2320.62 | 12.9079 | 1360.25 | 2087.5 | 53.9326 | 24.6408 | 1617.59 | 110.148 | 22.0964 | 3.17348 | 1510 | 16.8647 | 2 | 5.3682 | 2727.83 | 45461.5 | 1043.34 | 27.7395 | 2685.82 | 16217.2 | 344.884 | 29.9352 | 0.04436553 | 0.04706492 | 0.04237132 | 0.04424609 | 0.0232406 | 0.04238583
[25 empty] | 0.276386 | 0.3590806 | 0.1822017 | 0.2383857 | 0.1430986 | 0.1823654
14KW-12-1 | 1581.56 | 68219.7 | 2212.8 | 19.6267 | 1354.09 | 21219.1 | 303.604 | 44.4938 | 1623.11 | 3470.33 | 148.961 | 14.8313 | 1510 | 93.1878 | 2 | 29.6626 | 2714.64 | 83806.5 | 1427.08 | 37.3862 | 2683.35 | 19807.2 | 388.347 | 32.47 | 0.3110407 | 0.3632766 | 0.2281567 | 0.2955997 | 0.1372035 | 0.2283855
14KW-12-2 | 1581.46 | 52245.2 | 2039.79 | 16.3058 | 1349.98 | 17853.8 | 277.584 | 40.9465 | 1622.6 | 2256.42 | 157.563 | 9.11686 | 1510 | 84.3235 | 2 | 26.841 | 2715.29 | 72240.6 | 1206.76 | 38.11 | 2686.09 | 16532.1 | 311.658 | 33.77 | 0.3417309 | 0.3865339 | 0.2464642 | 0.3270769 | 0.1360846 | 0.2467514
14KW-12-3 | 1581.63 | 69680.7 | 2711.89 | 16.3576 | 1353.54 | 15818.4 | 341.077 | 29.525 | 1623.54 | 871.768 | 53.6487 | 10.3448 | 1510 | 50.5941 | 2 | 16.1046 | 2715.89 | 90513.5 | 1493.81 | 38.5742 | 2684.8 | 20799.8 | 364.18 | 36.36 | 0.2270126 | 0.2402496 | 0.1830379 | 0.2240469 | 0.125771 | 0.1831451
14KW-12-4 | 1581.39 | 62849.8 | 2728.49 | 14.6643 | 1357.36 | 13736.5 | 237.44 | 36.83 | 1621.93 | 1343.79 | 98.1943 | 8.71216 | 1510 | 67.4588 | 2 | 21.4728 | 2717.17 | 75970.2 | 1330.3 | 36.3557 | 2677.01 | 18552.8 | 349.75 | 33.77 | 0.2185608 | 0.2410151 | 0.1761145 | 0.2137609 | 0.08702249 | 0.176267
14KW-12-5 | 1582.57 | 54022.7 | 1998.96 | 17.2049 | 1350.28 | 15332.4 | 171.183 | 57.0202 | 1617.86 | 8579.28 | 198.72 | 27.4846 | 1510 | 109.62 | 2 | 34.8932 | 2729.15 | 51846.7 | 977.644 | 33.7614 | 2689.24 | 23070.6 | 501.986 | 29.2582 | 0.283814 | 0.444652 | 0.1964584 | 0.2444907 | 0.08563603 | 0.1967347
14KW-12-6 | 1582.06 | 57427.3 | 2381.84 | 15.3492 | 1356.01 | 11335.7 | 310.489 | 23.2426 | 1622.97 | 1115.27 | 97.2191 | 7.3031 | 1510 | 67.4588 | 2 | 21.4728 | 2715.86 | 74556.9 | 1124.8 | 42.1982 | 2677.01 | 11103.4 | 236.727 | 29.86 | 0.1973922 | 0.2179874 | 0.1620642 | 0.1934089 | 0.1303568 | 0.1622207
14KW-12-7 | 1581.91 | 57150.9 | 2319.24 | 15.6877 | 1354.05 | 12416 | 289.101 | 27.3409 | 1624.18 | 1101.6 | 101.426 | 6.91444 | 1510 | 126.485 | 2 | 40.2614 | 2718.75 | 67061 | 1101.96 | 38.7422 | 2684.8 | 17300.7 | 326.146 | 33.77 | 0.2172494 | 0.2387379 | 0.1753797 | 0.2126793 | 0.1246533 | 0.1756936
14KW-12-8 | 1577.63 | 82011.3 | 2849.66 | 18.3215 | 1350.34 | 15668.2 | 278.52 | 35.8132 | 1617.22 | 3501.95 | 128.698 | 17.3228 | 1510 | 59.0264 | 2 | 18.7887 | 2714.6 | 97537 | 1126.6 | 55.1162 | 2682.17 | 16442.7 | 389.991 | 26.841 | 0.1910493 | 0.2344698 | 0.1547622 | 0.183099 | 0.09773798 | 0.1548525
14KW-12-9 | 1581.63 | 62238.9 | 2327.12 | 17.0265 | 1345.85 | 10366.8 | 187.067 | 35.28 | 1620.74 | 906.333 | 85.3866 | 6.75737 | 1510 | 59.0264 | 2 | 18.7887 | 2723.79 | 81293 | 1039.51 | 49.7857 | 2684.85 | 11152.2 | 330.638 | 21.4728 | 0.1665646 | 0.1820752 | 0.1409087 | 0.1640206 | 0.08038563 | 0.1410218
14KW-12-10 | 1579.76 | 49464.4 | 2357.62 | 13.3567 | 1352.06 | 2932.71 | 48.0335 | 38.8692 | 1607.9 | 1680.3 | 111.521 | 9.59204 | 1510 | 92.7555 | 2 | 29.525 | 2725.49 | 37050 | 994.112 | 23.7264 | 2688.17 | 22262.2 | 418.277 | 33.8832 | 0.05928931 | 0.09513439 | 0.05413884 | 0.05723762 | 0.02037372 | 0.0542317
14KW-12-11 | 1578.42 | 58053.2 | 2459.17 | 15.0286 | 1351.39 | 8973.72 | 217.262 | 26.2948 | 1619.86 | 896.936 | 94.7531 | 6.02626 | 1510 | 84.3235 | 2 | 26.841 | 2711.07 | 62547.8 | 1000.75 | 39.7892 | 2670.51 | 14010.6 | 236.652 | 37.69 | 0.1545775 | 0.1714803 | 0.1319506 | 0.1520082 | 0.08834769 | 0.1321144
14KW-12-12 | 1581.17 | 83253.8 | 3401.17 | 15.5832 | 1352.8 | 17100.5 | 346.499 | 31.4186 | 1622.48 | 8980.88 | 129.714 | 44.0769 | 1510 | 118.053 | 2 | 37.5774 | 2729.57 | 54846.8 | 1449.44 | 24.0897 | 2694.23 | 75538.7 | 960.981 | 50.042 | 0.205402 | 0.3146935 | 0.1562357 | 0.1851651 | 0.1018764 | 0.1564044
14KW-12-13 | 1580.77 | 55333.9 | 2444.09 | 14.413 | 1357.42 | 13798 | 217.851 | 40.3216 | 1615.37 | 1881.39 | 94.541 | 12.6689 | 1510 | 80.9274 | 2 | 25.76 | 2714.94 | 68586.8 | 1063.07 | 41.0731 | 2687.39 | 10869.9 | 231.671 | 29.87 | 0.2493589 | 0.2848221 | 0.1940805 | 0.2408187 | 0.08913379 | 0.1943017
14KW-12-14 | 1571.7 | 84991.1 | 2371.11 | 22.8193 | 1345.73 | 16559.2 | 190.432 | 55.3578 | 1610.67 | 9933.52 | 213.647 | 29.5997 | 1510 | 92.7555 | 2 | 29.525 | 2699.7 | 84639.7 | 1142.14 | 47.1776 | 2671.81 | 17800.3 | 289.822 | 39.1 | 0.1948345 | 0.3128031 | 0.1484111 | 0.1742755 | 0.08031344 | 0.1485346
14KW-12-15 | 1574.76 | 62536.5 | 2567.32 | 15.5072 | 1337.44 | 8975.53 | 112.044 | 50.9978 | 1613.02 | 5979.62 | 248.453 | 15.3218 | 1510 | 92.7555 | 2 | 29.525 | 2705.68 | 57222.3 | 852.207 | 42.7465 | 2674.12 | 10538.7 | 312.449 | 21.4728 | 0.1435247 | 0.240626 | 0.1156873 | 0.1308217 | 0.0436424 | 0.1158258
14KW-12-16 | 1577.52 | 69082.7 | 2603.94 | 16.8896 | 1352.21 | 9537.86 | 185.031 | 32.816 | 1615.62 | 2378.36 | 79.9711 | 18.9332 | 1510 | 37.8248 | 2 | 12.04 | 2707.75 | 77876.6 | 1086.3 | 45.639 | 2677.01 | 11689.3 | 211.891 | 35.12 | 0.1380644 | 0.1730396 | 0.117698 | 0.1333987 | 0.07105809 | 0.1177529
14KW-12-17 | 1582.14 | 72196.3 | 3287.09 | 13.9824 | 1356.36 | 14538.7 | 332.455 | 27.8403 | 1623.22 | 1202.58 | 133.912 | 5.71711 | 1510 | 133.912 | 2 | 32.2092 | 2714.71 | 83383.4 | 1389.1 | 38.2143 | 2686.09 | 18011.8 | 315.279 | 36.37 | 0.2013774 | 0.2198893 | 0.1650784 | 0.1977172 | 0.1011396 | 0.1653298
14KW-12-18 | 1581.46 | 53594.1 | 2541.11 | 13.4268 | 1355.16 | 7367.22 | 197.952 | 23.6933 | 1623.65 | 596.998 | 68.0984 | 5.58106 | 1510 | 33.992 | 2 | 10.82 | 2720.01 | 66184.3 | 1140.53 | 36.9426 | 2683.5 | 14821.5 | 302.716 | 31.17 | 0.1374633 | 0.1492368 | 0.1196127 | 0.1358637 | 0.07789982 | 0.1196787
14KW-12-19 | 1580.08 | 53838.6 | 2258.27 | 15.1774 | 1354.63 | 6871.72 | 161.251 | 27.1296 | 1622.4 | 643.946 | 48.266 | 8.49353 | 1510 | 59.0264 | 2 | 18.7887 | 2717.66 | 58612.7 | 939.763 | 39.7058 | 2673.11 | 11308.4 | 252.071 | 28.56 | 0.1276356 | 0.1406926 | 0.111893 | 0.1259905 | 0.07140466 | 0.1120007
14KW-12-20 | 1582.14 | 52955.8 | 2051.9 | 16.43 | 1348.18 | 22860 | 318.941 | 45.6296 | 1619.27 | 4288.77 | 169.536 | 16.1046 | 1510 | 134.918 | 2 | 42.9456 | 2730.08 | 115022 | 1011.54 | 72.39 | 2682.2 | 15566.1 | 272.843 | 36.32 | 0.4316808 | 0.5152162 | 0.2848971 | 0.3984002 | 0.1554369 | 0.285377
14KW-12-21 | 1581.89 | 50861.4 | 2116.27 | 15.3002 | 1357.32 | 8903.46 | 176.874 | 32.0461 | 1621.36 | 1049.91 | 68.291 | 9.78738 | 1510 | 92.7555 | 2 | 29.525 | 2715.57 | 50208 | 868.752 | 36.7923 | 2682.2 | 12506.1 | 218.906 | 36.37 | 0.1750534 | 0.1975196 | 0.14618 | 0.171207 | 0.08357818 | 0.1464029
14KW-12-22 | 1580.25 | 61502.3 | 2513.6 | 15.5767 | 1352.5 | 23418.7 | 537.811 | 27.7213 | 1620.51 | 1947.29 | 163.542 | 7.58019 | 1510 | 61.8943 | 2 | 19.7016 | 2712.35 | 78061.1 | 1291.05 | 38.4921 | 2679.6 | 20510.9 | 346.448 | 37.69 | 0.3807776 | 0.4134461 | 0.2693966 | 0.3687317 | 0.2139605 | 0.2695886
14KW-12-23 | 1582.17 | 35635 | 1714.55 | 13.2315 | 1356.48 | 11078.3 | 270.12 | 26.1094 | 1623.55 | 1177.71 | 94.2972 | 7.95095 | 1510 | 59.0264 | 2 | 18.7887 | 2723.54 | 53998.5 | 1078.08 | 31.8869 | 2680.9 | 14519.2 | 263.639 | 35.06 | 0.3108826 | 0.3455882 | 0.2310384 | 0.3004551 | 0.1575457 | 0.2313232
14KW-12-24 | 1581.5 | 59962.1 | 2831.87 | 13.4798 | 1354.92 | 13209.3 | 380.865 | 22.0795 | 1623.31 | 1320.08 | 132.268 | 6.3537 | 1510 | 126.485 | 2 | 40.2614 | 2716.95 | 65141.4 | 1243.39 | 33.3526 | 2682.2 | 20540.5 | 372.974 | 35.06 | 0.2202942 | 0.2444188 | 0.1770257 | 0.2151048 | 0.1344924 | 0.1773263
14KW-12-25 | 1581.68 | 68952.3 | 3224.17 | 13.6148 | 1357.15 | 13365 | 327.749 | 25.9603 | 1622.52 | 757.306 | 128.757 | 3.74439 | 1510 | 59.0264 | 2 | 18.7887 | 2715.72 | 88574.3 | 1437.92 | 39.215 | 2684.8 | 17125.8 | 349.892 | 31.16 | 0.1938296 | 0.2056687 | 0.1607653 | 0.1915617 | 0.1016538 | 0.1608795
14KW-12-26 | 1581.1 | 63819.8 | 2729.01 | 14.8878 | 1354.52 | 12917.8 | 342.969 | 23.978 | 1620.94 | 1349.14 | 110.729 | 7.75669 | 1510 | 72.8535 | 2 | 23.19 | 2715.34 | 78980.9 | 1255.47 | 40.0495 | 2689.99 | 17332.5 | 326.746 | 33.77 | 0.2024105 | 0.2246919 | 0.1652747 | 0.1979988 | 0.1256752 | 0.1654289
14KW-12-27 | 1582.06 | 65642.1 | 3102.91 | 13.4677 | 1354.83 | 18827.8 | 499.908 | 23.9768 | 1623.02 | 2012.38 | 177.684 | 7.2101 | 1510 | 84.9801 | 2 | 27.05 | 2714.12 | 87717.8 | 1548.18 | 36.07 | 2684.8 | 19081.7 | 389.727 | 31.17 | 0.2868251 | 0.3187765 | 0.2174933 | 0.2779443 | 0.1611094 | 0.217707
14KW-12-28 | 1582.27 | 61009.4 | 2519.03 | 15.4185 | 1355.75 | 15810.9 | 392.608 | 25.6376 | 1623.6 | 1869.42 | 144.701 | 8.22459 | 1510 | 76.8748 | 2 | 24.47 | 2715.44 | 66660.6 | 1130.04 | 37.5539 | 2687.39 | 15910 | 288.811 | 35.07 | 0.2591551 | 0.2910567 | 0.200731 | 0.2511433 | 0.1558568 | 0.2009271
14KW-12-29 | 1582.32 | 63701 | 2831.3 | 14.3232 | 1357.06 | 16905.9 | 370.339 | 29.0615 | 1622.6 | 1504.82 | 122.554 | 7.81699 | 1510 | 80.9274 | 2 | 25.76 | 2714.38 | 73002.5 | 1243.14 | 37.385 | 2682.2 | 16514.5 | 299.785 | 35.07 | 0.2653946 | 0.2902882 | 0.2056863 | 0.2589484 | 0.1308018 | 0.205889
14KW-12-30 | 1578.81 | 79811.2 | 3477.34 | 14.6116 | 1350.77 | 9487.54 | 236.074 | 25.585 | 1620.04 | 964.616 | 122.008 | 5.03323 | 1510 | 50.5941 | 2 | 16.1046 | 2712.72 | 76191.8 | 1369.4 | 35.4209 | 2678.3 | 23579.5 | 398.492 | 37.67 | 0.1188748 | 0.1315949 | 0.1050507 | 0.1173817 | 0.06788925 | 0.1051095
14KW-12-31 | 1581.83 | 58016.1 | 2437.17 | 15.1545 | 1353.05 | 16944.6 | 391.677 | 27.5413 | 1622.88 | 1901.33 | 122.584 | 9.87423 | 1510 | 41.5319 | 2 | 13.22 | 2714.86 | 73691.6 | 1148.8 | 40.8371 | 2684.8 | 13219.4 | 249.208 | 33.77 | 0.2920672 | 0.3255555 | 0.2203357 | 0.2826033 | 0.1607098 | 0.2204548
14KW-12-32 | 1582.11 | 69370 | 3231.12 | 13.6678 | 1362.09 | 17069 | 309.989 | 35.0543 | 1620.64 | 1877.5 | 106.311 | 11.243 | 1510 | 55.1254 | 2 | 17.547 | 2712.55 | 86606.5 | 1384.18 | 39.8326 | 2688.69 | 20418.4 | 400.209 | 32.48 | 0.2460574 | 0.273917 | 0.1931502 | 0.2393881 | 0.09593856 | 0.1932708
14KW-12-33 | 1581.77 | 73597 | 3253.55 | 14.4007 | 1354.44 | 6552.5 | 151.358 | 27.5601 | 1622.53 | 264.753 | 54.918 | 3.06906 | 1510 | 41.5319 | 2 | 13.22 | 2720.27 | 84370 | 1530.27 | 35.0995 | 2691.28 | 22092.6 | 401.386 | 35.04 | 0.08903216 | 0.09319381 | 0.08144225 | 0.08866318 | 0.04652088 | 0.08148431
14KW-12-34 | 1581.96 | 67096.9 | 2969.77 | 14.3833 | 1358.92 | 9913.16 | 235.122 | 26.841 | 1624.04 | 967.829 | 83.1324 | 7.41154 | 1510 | 80.9274 | 2 | 25.76 | 2717.59 | 74621.7 | 1250.32 | 37.9947 | 2682.2 | 14934.1 | 318.397 | 29.86 | 0.1477439 | 0.1633744 | 0.126996 | 0.1454702 | 0.07917179 | 0.1271278
14KW-12-35 | 1584.26 | 22605.6 | 430.748 | 33.4098 | 1350.86 | 9369.39 | 92.5938 | 64.4184 | 1619.27 | 2908.63 | 114.979 | 16.1046 | 1510 | 84.3235 | 2 | 26.841 | 2734.97 | 36581.8 | 396.621 | 58.7177 | 2692.91 | 6078.62 | 120.145 | 32.2092 | 0.4144721 | 0.5468708 | 0.2679423 | 0.3660125 | 0.2149605 | 0.26859
14KW-12-36 | 1581.98 | 63972.8 | 2735.7 | 14.887 | 1354.63 | 15264.4 | 378.459 | 25.6768 | 1624.77 | 1053.19 | 153.651 | 4.36365 | 1510 | 37.7619 | 2 | 12.02 | 2717.39 | 81002.5 | 1351.78 | 38.148 | 2687.39 | 18189.3 | 356.846 | 32.45 | 0.2386077 | 0.255661 | 0.1900255 | 0.2346068 | 0.1383408 | 0.1901149
14KW-12-37 | 1581.09 | 59390.3 | 2639.98 | 14.3217 | 1357.01 | 8818.72 | 140.616 | 39.9255 | 1621.43 | 1106.47 | 59.3396 | 11.8707 | 1510 | 67.4588 | 2 | 21.4728 | 2711.48 | 70123.5 | 1017.05 | 43.8935 | 2677.01 | 13158.8 | 189.4 | 44.23 | 0.1484875 | 0.1682539 | 0.1271021 | 0.1456094 | 0.05326404 | 0.1272258
14KW-12-38 | 1581.21 | 53195.5 | 2576.38 | 13.1445 | 1366.55 | 6479.03 | 47.022 | 87.7181 | 1622.47 | 222.31 | 35.7588 | 3.95783 | 1510 | 59.0264 | 2 | 18.7787 | 2720.31 | 67405.8 | 1185.2 | 36.2065 | 2680.9 | 14184.6 | 289.8 | 31.16 | 0.1217966 | 0.1270853 | 0.1080633 | 0.1211558 | 0.01825119 | 0.1081698
14KW-12-39 | 1581.71 | 69898.5 | 3260.25 | 13.6489 | 1356.61 | 11729.3 | 212.934 | 35.0677 | 1612.84 | 1463.7 | 64.577 | 14.4296 | 1510 | 109.62 | 2 | 34.8392 | 2717.11 | 82490.1 | 1448.28 | 36.2601 | 2688.69 | 19020.8 | 373.159 | 32.45 | 0.1678047 | 0.1903134 | 0.1409753 | 0.1641108 | 0.06531217 | 0.1411612
14KW-12-40 | 1582.1 | 51207.9 | 2504.16 | 13.0183 | 1365.17 | 5771.15 | 66.8263 | 54.9788 | 1624.01 | 445.333 | 34.9644 | 8.10846 | 1510 | 30.2221 | 2 | 9.62 | 2715.65 | 63734.7 | 906.854 | 44.7424 | 2689.99 | 10045.1 | 234.589 | 27.26 | 0.1127004 | 0.1219871 | 0.1004471 | 0.1116634 | 0.02668611 | 0.1005
14KW-12-41 | 1579.34 | 62840.2 | 2558.92 | 15.6337 | 1350.9 | 6752.18 | 127.583 | 33.6923 | 1621.77 | 366.623 | 61.7475 | 3.7799 | 1510 | 45.3646 | 2 | 14.44 | 2711.82 | 64937.1 | 1014.78 | 40.738 | 2683.5 | 11883.1 | 253.095 | 29.89 | 0.10745 | 0.1140061 | 0.0964537 | 0.1067501 | 0.04985814 | 0.09651624
14KW-12-42 | 1582.06 | 62401.3 | 2537.92 | 15.6529 | 1354.99 | 20653.7 | 392.336 | 33.5136 | 1624.35 | 1443.02 | 184.449 | 4.98055 | 1510 | 50.5941 | 2 | 16.1604 | 2715.85 | 83322.9 | 1199.76 | 44.213 | 2679.6 | 17316 | 292.562 | 37.68 | 0.3309819 | 0.3549175 | 0.2442819 | 0.3232448 | 0.1545896 | 0.2444282
14KW-12-43 | 1582.19 | 76806.6 | 2243.6 | 21.7938 | 1360.17 | 27003 | 364.774 | 47.1268 | 1623.87 | 4834.67 | 185.262 | 16.6135 | 1510 | 59.0264 | 2 | 18.7887 | 2714.23 | 74477.5 | 1059.32 | 44.7588 | 2683.5 | 11023.7 | 174.099 | 40.31 | 0.3515713 | 0.4152859 | 0.2484101 | 0.3305129 | 0.1625842 | 0.2485451
14KW-12-44 | 1581.74 | 60268.6 | 2708.97 | 14.1634 | 1355.68 | 9290.82 | 217.979 | 27.1344 | 1623.65 | 842.408 | 76.4196 | 7.01775 | 1510 | 59.0264 | 2 | 18.7887 | 2717.58 | 69182.5 | 1198.5 | 36.7484 | 2688.69 | 18282.5 | 331.974 | 35.06 | 0.1541569 | 0.1691138 | 0.1318579 | 0.1518852 | 0.08046564 | 0.1319684
14KW-12-45 | 1580.51 | 68957.1 | 3060.19 | 14.3454 | 1351.76 | 10499.9 | 288.447 | 23.1738 | 1621.03 | 1083.19 | 100.861 | 6.83692 | 1510 | 37.7934 | 2 | 12.03 | 2714.49 | 76536 | 1319.4 | 36.9292 | 2684.8 | 18030.8 | 339.91 | 33.77 | 0.1522671 | 0.1685234 | 0.1303073 | 0.1498314 | 0.09425787 | 0.1303685
14KW-12-46 | 1581.63 | 52976.3 | 2408.36 | 14.0036 | 1356.89 | 5891.37 | 122.666 | 30.5755 | 1623.72 | 335.218 | 37.4841 | 5.69325 | 1510 | 75.8915 | 2 | 24.157 | 2719.67 | 63189.6 | 1136.36 | 35.4005 | 2678.3 | 16094.3 | 292.157 | 35.07 | 0.1112077 | 0.1189679 | 0.09938413 | 0.1103513 | 0.05093342 | 0.09951153
14KW-12-47 | 1581.68 | 61389 | 2351.03 | 16.6231 | 1358.91 | 7675.88 | 182.058 | 26.841 | 1624.64 | 2070.71 | 163.712 | 8.05228 | 1510 | 52.873 | 2 | 16.83 | 2717.7 | 77008.5 | 1081.38 | 45.3357 | 2684.8 | 14991.5 | 229.476 | 41.59 | 0.1250367 | 0.159629 | 0.1078248 | 0.1208561 | 0.07743755 | 0.1079049
14KW-12-48 | 1581.98 | 80869 | 3614.35 | 14.244 | 1354.37 | 10588.5 | 285.649 | 23.5984 | 1622.94 | 926.028 | 83.0175 | 7.10125 | 1510 | 67.4588 | 2 | 21.4728 | 2716.07 | 92264.2 | 1739.19 | 33.7726 | 2687.39 | 25260.8 | 495.579 | 32.45 | 0.130934 | 0.1432191 | 0.114531 | 0.129345 | 0.07903191 | 0.1146146
14KW-12-49 | 1582.42 | 52248.3 | 2035.27 | 16.343 | 1354.15 | 20212.6 | 444.6 | 28.9423 | 1622.77 | 2744.93 | 160.013 | 10.9208 | 1510 | 56.6429 | 2 | 18.03 | 2717.44 | 58191.5 | 917.571 | 40.3738 | 2686.09 | 13118.1 | 267.925 | 31.17 | 0.3868566 | 0.440477 | 0.2685615 | 0.3671689 | 0.2184477 | 0.2687637
14KW-12-50 | 1582.15 | 68778.4 | 3016.58 | 14.515 | 1356.62 | 8269.25 | 195.986 | 26.8609 | 1622.3 | 732.431 | 83.8677 | 5.55971 | 1510 | 72.8221 | 2 | 23.18 | 2717.47 | 79740.6 | 1340.33 | 37.8744 | 2688.69 | 18407.8 | 334.249 | 35.06 | 0.1202303 | 0.1319383 | 0.1062163 | 0.118839 | 0.0649696 | 0.1063158
[25 empty] | 0.2112117 | 0.2462394 | 0.1649196 | 0.2029685 | 0.1033954 | 0.1650848
14KW-13-1 | 1582.41 | 73701.4 | 3409.19 | 13.7627 | 1356.79 | 7029.61 | 147 | 30.4435 | 1620.49 | 662.704 | 66.1664 | 6.37621 | 1510 | 34.9452 | 2 | 11.1234 | 2730.5 | 49249.8 | 1327.98 | 23.6099 | 2693.44 | 39847.9 | 830.805 | 30.5342 | 0.0953796 | 0.1048455 | 0.08632845 | 0.09448521 | 0.04311875 | 0.08636551
14KW-13-2 | 1581.21 | 58818.8 | 2810.59 | 13.3229 | 1356.47 | 7662.99 | 149.308 | 32.6735 | 1619.33 | 461.654 | 61.4712 | 4.78107 | 1510 | 25.297 | 2 | 8.05228 | 2726.22 | 58187.3 | 1389.34 | 26.6625 | 2683.14 | 19490 | 441.449 | 28.1068 | 0.1302813 | 0.1385601 | 0.1144264 | 0.1292116 | 0.05312337 | 0.1144696
14KW-13-3 | 1581.24 | 56071.8 | 2367.09 | 15.0803 | 1356.19 | 3404.97 | 86.7772 | 24.9797 | 1623 | 101.032 | 77.4082 | 0.830907 | 1510 | 59.0264 | 2 | 18.7887 | 2727.15 | 59518.5 | 1179.18 | 32.133 | 2686.99 | 22087.7 | 487.635 | 28.836 | 0.06072518 | 0.0635797 | 0.05709509 | 0.06055233 | 0.03665987 | 0.05715166
14KW-13-4 | 1582.35 | 50712.9 | 2216.98 | 14.5625 | 1357.09 | 7287.73 | 155.37 | 29.861 | 1622.35 | 657.26 | 61.9975 | 6.74906 | 1510 | 33.7294 | 2 | 10.7364 | 2728.12 | 38322.5 | 960.423 | 25.4022 | 2689.09 | 21377.8 | 418.852 | 32.4924 | 0.1437056 | 0.1573312 | 0.1241699 | 0.1417739 | 0.07008182 | 0.1242413
14KW-13-4 | 1582.35 | 50718.1 | 2216.86 | 14.5648 | 1357.09 | 7287.52 | 155.371 | 29.86 | 1622.48 | 652.492 | 62.2742 | 6.67032 | 1510 | 42.1617 | 2 | 13.4205 | 2728.12 | 38322.5 | 960.423 | 25.4022 | 2689.09 | 21377.8 | 418.852 | 32.4924 | 0.1436868 | 0.1573831 | 0.124148 | 0.1417454 | 0.07008607 | 0.1242372
14KW-13-5 | 1582.16 | 55060.2 | 2393.87 | 14.6426 | 1352.49 | 11572.9 | 267.34 | 27.5588 | 1619.07 | 1231.42 | 93.8371 | 8.35435 | 1510 | 59.0264 | 2 | 18.7887 | 2730.08 | 40559.4 | 963.099 | 26.8102 | 2692.48 | 39431 | 606.723 | 41.374 | 0.2101863 | 0.2336233 | 0.1703813 | 0.205373 | 0.1116769 | 0.1705295
14KW-13-6 | 1580.64 | 49683.2 | 2353.37 | 13.44 | 1359.55 | 485.892 | 25.3417 | 12.2063 | 1619.32 | 78.5685 | 18.7326 | 2.67012 | 1507.17 | 25.764 | 7.16652 | 2.28868 | 2724.92 | 59645.8 | 1226.08 | 30.97 | 2688.69 | 16645.4 | 302.42 | 35.04 | 0.009779805 | 0.01187976 | 0.009664987 | 0.009759311 | 0.01076826 | 0.009669943
14KW-13-7 | 1581.76 | 49563.1 | 2132.26 | 14.7979 | 1353.75 | 6026.69 | 125.6 | 30.547 | 1622.02 | 424.984 | 42.9997 | 6.29198 | 1510 | 33.7294 | 2 | 10.7364 | 2729.33 | 40951.9 | 1004.76 | 25.9472 | 2690.89 | 27695.7 | 492.408 | 35.8069 | 0.1215963 | 0.1308514 | 0.1075263 | 0.1204812 | 0.05890464 | 0.1075911
14KW-13-8 | 1582.28 | 53621.7 | 2579.24 | 13.2351 | 1344.66 | 11279.3 | 104.272 | 68.8644 | 1622.89 | 816.636 | 101.33 | 5.13063 | 1510 | 42.1617 | 2 | 13.4205 | 2730.05 | 44877.4 | 975.074 | 29.3001 | 2692.19 | 38173.9 | 524.766 | 46.3106 | 0.2103495 | 0.2263654 | 0.1715227 | 0.2070337 | 0.04042741 | 0.1716328
14KW-13-9 | 1582.39 | 62954.3 | 2386.11 | 16.7964 | 1354.09 | 17246.5 | 411.066 | 26.7098 | 1622.95 | 1564.04 | 105.255 | 9.4599 | 1510 | 67.4588 | 2 | 21.4728 | 2730.1 | 45225.8 | 1132.64 | 25.4198 | 2693.75 | 43531.9 | 785.12 | 35.2981 | 0.2739527 | 0.2998683 | 0.2107542 | 0.2670324 | 0.1722745 | 0.2109281
14KW-13-10 | 1581.98 | 69659.1 | 3099.11 | 14.3094 | 1353.49 | 14996.4 | 404.338 | 23.6114 | 1623.76 | 1354.1 | 158.073 | 5.45347 | 1510 | 42.1617 | 2 | 13.4205 | 2730.59 | 51281.6 | 1379.01 | 23.674 | 2694.3 | 46610.3 | 978.362 | 30.3293 | 0.2152827 | 0.2353269 | 0.1742719 | 0.2110523 | 0.1304691 | 0.1743573
14KW-13-11 | 1581.93 | 55382.4 | 2379.14 | 14.8194 | 1355.27 | 13227 | 286.343 | 29.4072 | 1623.49 | 1038.04 | 99.8981 | 6.61513 | 1510 | 33.7294 | 2 | 10.7364 | 2730.03 | 40027 | 1063.33 | 23.9643 | 2693.63 | 34627.4 | 669.239 | 32.9397 | 0.2388304 | 0.2581826 | 0.1898217 | 0.2342962 | 0.1203557 | 0.1899137
14KW-13-12 | 1581.31 | 60104.7 | 2266.26 | 16.8842 | 1352.44 | 11404.1 | 179.961 | 40.3425 | 1624.53 | 1221.77 | 65.7725 | 11.8257 | 1510 | 59.0264 | 2 | 18.7887 | 2730.52 | 42900.5 | 1004.35 | 27.1929 | 2694.45 | 47919.1 | 741.378 | 41.1481 | 0.1897372 | 0.2110467 | 0.1566721 | 0.1857784 | 0.07940881 | 0.1567993
14KW-13-13 | 1581.75 | 48509.2 | 1951.31 | 15.8263 | 1352.7 | 14464.1 | 340.541 | 27.0397 | 1622.79 | 1520.81 | 118.893 | 8.1433 | 1510 | 33.7294 | 2 | 10.7364 | 2729.74 | 34880.4 | 834.971 | 26.5944 | 2691.76 | 33712.3 | 609.575 | 35.208 | 0.2981723 | 0.3302186 | 0.2241529 | 0.2889137 | 0.1745192 | 0.2242701
14KW-13-14 | 1581.25 | 43254.3 | 1826.28 | 15.0779 | 1351.56 | 3817.49 | 78.183 | 31.0846 | 1627.5 | 74.1737 | 29.5871 | 1.59598 | 1510 | 59.0264 | 2 | 18.7887 | 2728.52 | 34524.7 | 824.751 | 26.6494 | 2690.38 | 20641.8 | 408.086 | 32.2015 | 0.08825689 | 0.09133635 | 0.08087048 | 0.08798594 | 0.04280997 | 0.08097172
14KW-13-15 | 1581.76 | 51452.4 | 2237.41 | 14.64 | 1354.85 | 8693.71 | 210.611 | 26.2787 | 1621.33 | 1005.22 | 52.6962 | 12.144 | 1510 | 16.8647 | 2 | 5.3682 | 2728.92 | 44511.5 | 1064.78 | 26.613 | 2690.03 | 26493.7 | 525.132 | 32.1185 | 0.1689661 | 0.1888307 | 0.1421279 | 0.165675 | 0.09413161 | 0.1421671
14KW-13-16 | 1581.61 | 50315.2 | 2046.63 | 15.6509 | 1353.69 | 6149.31 | 131.35 | 29.8041 | 1626.03 | 143.244 | 25.3602 | 3.59587 | 1510 | 67.4588 | 2 | 21.4728 | 2729.54 | 37421.8 | 926.822 | 25.7045 | 2690.79 | 28347.6 | 485.159 | 37.1974 | 0.1222158 | 0.1264034 | 0.1085009 | 0.1217061 | 0.06417867 | 0.1086302
14KW-13-17 | 1581.37 | 52952.5 | 2291.66 | 14.7102 | 1353.33 | 13528.7 | 338.809 | 25.4203 | 1623.1 | 1643.86 | 132.651 | 7.88927 | 1510 | 42.1617 | 2 | 13.4205 | 2729.28 | 40008.6 | 1119.59 | 22.7497 | 2692.52 | 44277.6 | 773.237 | 36.4545 | 0.2554875 | 0.2873277 | 0.1984634 | 0.2476037 | 0.1478444 | 0.1985862
14KW-13-18 | 1581.48 | 58263.8 | 2485.82 | 14.9214 | 1351.19 | 8469.49 | 202.7 | 26.6001 | 1623.7 | 489.686 | 76.0434 | 4.09955 | 1510 | 59.0264 | 2 | 18.7887 | 2728.54 | 55693.3 | 1144.83 | 30.9701 | 2690.05 | 31174 | 581.285 | 34.1415 | 0.1453645 | 0.1547823 | 0.1258805 | 0.1440083 | 0.08154251 | 0.125991
14KW-13-19 | 1580.64 | 42848.3 | 2029.62 | 13.44 | 1351.03 | 998.541 | 26.618 | 23.882 | 1618.74 | 204.385 | 40.493 | 3.21328 | 1524.27 | 81.7263 | 13.4931 | 3.85594 | 2727.5 | 66346 | 991.483 | 42.6 | 2688.69 | 11977.4 | 234.833 | 32.47 | 0.0233041 | 0.02998141 | 0.02262575 | 0.02314952 | 0.01311477 | 0.02266772
14KW-13-20 | 1580.64 | 46560.6 | 2205.46 | 13.44 | 1358.94 | 642.489 | 25.491 | 16.0457 | 1620.89 | 337.654 | 48.0045 | 4.47786 | 1517.9 | 56.2647 | 9.59905 | 3.73154 | 2724.92 | 61433.5 | 1121.91 | 34.86 | 2688.69 | 13764 | 259.705 | 33.74 | 0.01379898 | 0.02225933 | 0.01349852 | 0.01368322 | 0.01155813 | 0.01351449
14KW-13-21 | 1581.84 | 50140.1 | 2170.65 | 14.7054 | 1352.74 | 3505.51 | 70.0605 | 31.8536 | 1624.64 | 105.764 | 17.9865 | 3.74344 | 1510 | 50.5941 | 2 | 16.1046 | 2730.2 | 37203.9 | 887.681 | 26.6816 | 2693.06 | 28487 | 524.087 | 34.6038 | 0.0699143 | 0.07303272 | 0.06515579 | 0.06969696 | 0.03227628 | 0.06521712
14KW-13-22 | 1581.45 | 45827.9 | 2202.96 | 13.2435 | 1354.83 | 279.679 | 17.2323 | 10.3323 | 1613.51 | 30.3512 | 19.0516 | 1.0142 | 1524.58 | 32.2746 | 9.28017 | 2.21404 | 2723.51 | 56243.5 | 1054.78 | 33.9462 | 2680.9 | 11726.5 | 261.39 | 28.56 | 0.006102811 | 0.007469354 | 0.006057565 | 0.006094482 | 0.007822339 | 0.006061802
14KW-13-23 | 1581.65 | 70310.5 | 3050.08 | 14.6754 | 1354.53 | 17370.7 | 404.226 | 27.3574 | 1623.35 | 1500.97 | 128.203 | 7.45341 | 1510 | 59.0264 | 2 | 18.7887 | 2729.54 | 52198.1 | 1398.02 | 23.7695 | 2693.35 | 52264.1 | 944.519 | 35.2267 | 0.247057 | 0.2692442 | 0.1946489 | 0.2416944 | 0.1325296 | 0.1947777
14KW-13-24 | 1581.25 | 49257.7 | 2126.81 | 14.7443 | 1353.07 | 4953.25 | 98.1161 | 32.1388 | 1621.91 | 246.531 | 47.1858 | 3.32613 | 1510 | 42.1617 | 2 | 13.4205 | 2729.39 | 42392.5 | 1002.55 | 26.9193 | 2691.44 | 27827.6 | 521.943 | 33.9416 | 0.1005579 | 0.1064187 | 0.09088592 | 0.09997196 | 0.04613299 | 0.09095628
14KW-13-25 | 1581.55 | 53878.7 | 2417.13 | 14.1905 | 1353.42 | 12534.9 | 323.991 | 24.6303 | 1622.74 | 1318.34 | 122.445 | 6.85431 | 1510 | 59.0264 | 2 | 18.7887 | 2729.69 | 44532.8 | 1126.11 | 25.1755 | 2692.61 | 36153.9 | 654.703 | 35.1553 | 0.2326504 | 0.2582146 | 0.1849052 | 0.2268511 | 0.1340395 | 0.1850663
14KW-13-26 | 1581.24 | 54381.9 | 2596.36 | 13.3343 | 1354.36 | 15681.6 | 421.637 | 23.6774 | 1622.6 | 1592.54 | 166.841 | 6.07667 | 1510 | 18.8227 | 2 | 5.99144 | 2728.95 | 42968.3 | 1190.77 | 22.9721 | 2692.54 | 42010.8 | 823.402 | 32.481 | 0.2883606 | 0.3179911 | 0.218788 | 0.2800623 | 0.1623954 | 0.2188455
14KW-13-27 | 1582.09 | 46899.2 | 1969.18 | 15.1621 | 1354.8 | 13530.8 | 317.727 | 27.1112 | 1623.59 | 1145.54 | 104.263 | 6.99453 | 1510 | 75.8915 | 2 | 24.157 | 2730.12 | 29611.4 | 861.712 | 21.8764 | 2693.17 | 30403.1 | 577.799 | 33.4982 | 0.2885081 | 0.3145519 | 0.2194726 | 0.281185 | 0.1613499 | 0.2197431
14KW-13-28 | 1581.77 | 53292.6 | 2264.18 | 14.9843 | 1353.39 | 3779.02 | 93.9075 | 25.6188 | 1627.05 | 134.237 | 37.7517 | 2.26369 | 1510 | 59.0264 | 2 | 18.7887 | 2730.27 | 40905.7 | 1008.28 | 25.8275 | 2692.09 | 28868.3 | 600.601 | 30.5995 | 0.07091078 | 0.07453724 | 0.06599193 | 0.07065456 | 0.04147528 | 0.06606002
14KW-13-29 | 1581.75 | 69376.6 | 2925.02 | 15.0995 | 1353.25 | 13362.2 | 370.382 | 22.9672 | 1623.1 | 1364.32 | 126.556 | 6.86297 | 1510 | 50.5941 | 2 | 16.1046 | 2729.67 | 50683.4 | 1406.72 | 22.9371 | 2693.02 | 43888.1 | 949.442 | 29.4278 | 0.1926038 | 0.2129985 | 0.1587832 | 0.1887543 | 0.1266255 | 0.1588788
14KW-13-30 | 1581.58 | 70491.2 | 3218.48 | 13.9433 | 1353.92 | 13410.9 | 336.281 | 25.3884 | 1623.61 | 1155.67 | 138.065 | 5.32881 | 1510 | 59.0264 | 2 | 18.7887 | 2729.7 | 54992.7 | 1435.27 | 24.3922 | 2692.99 | 47019.4 | 1003.98 | 29.8147 | 0.1902493 | 0.2074812 | 0.1575588 | 0.1870265 | 0.1044844 | 0.1576681
14KW-13-31 | 1580.76 | 53473.3 | 2285.75 | 14.8932 | 1352.24 | 7869.37 | 176.212 | 28.4305 | 1620.29 | 602.604 | 51.6566 | 7.42654 | 1510 | 67.4588 | 2 | 21.4728 | 2727.06 | 41069.5 | 1052.04 | 24.8523 | 2689.02 | 26651.5 | 501.617 | 33.8244 | 0.1471645 | 0.1596953 | 0.1268993 | 0.1453432 | 0.07709155 | 0.1270375
14KW-13-32 | 1580.64 | 53586.1 | 2283.4 | 14.94 | 1359.53 | 495.216 | 23.1117 | 13.6409 | 1625.33 | 304.301 | 41.4216 | 4.67688 | 1524.39 | 90.0505 | 18.3866 | 3.11792 | 2726.63 | 67740.5 | 1003.2 | 42.9874 | 2693.87 | 25233.6 | 386.996 | 41.51 | 0.009241501 | 0.01660071 | 0.009090591 | 0.009173988 | 0.01012162 | 0.009105643
14KW-13-33 | 1581.23 | 45121 | 1856.36 | 15.4738 | 1352.37 | 4529.99 | 90.0485 | 32.0258 | 1621.87 | 491.83 | 36.8186 | 8.50409 | 1510 | 50.5941 | 2 | 16.1046 | 2728.77 | 33814.5 | 837.826 | 25.6939 | 2690.93 | 23266.2 | 458.726 | 32.2889 | 0.1003965 | 0.112418 | 0.09025068 | 0.09920391 | 0.0485081 | 0.09034175
14KW-13-34 | 1579.97 | 52062.7 | 2204.52 | 15.0346 | 1352.15 | 6077.14 | 145.077 | 26.6674 | 1621.67 | 360.058 | 37.1418 | 6.1715 | 1510 | 42.1617 | 2 | 13.4205 | 2727.01 | 41489.3 | 1015.4 | 26.0124 | 2689.07 | 25444.5 | 556.042 | 29.1317 | 0.1167273 | 0.124453 | 0.1038081 | 0.1158324 | 0.06580888 | 0.1038829
14KW-13-35 | 1581.57 | 50212.1 | 2119.11 | 15.0846 | 1352.71 | 5389.27 | 119.715 | 28.659 | 1623.89 | 288.742 | 44.9878 | 4.08597 | 1510 | 50.5941 | 2 | 16.1046 | 2728.75 | 40664.3 | 1005.65 | 25.7421 | 2690.34 | 25242.6 | 513.018 | 31.3243 | 0.1073301 | 0.1140882 | 0.09633897 | 0.1066096 | 0.05649306 | 0.09642618
14KW-13-36 | 1581.62 | 63703.3 | 2287.52 | 17.7287 | 1352.76 | 21776.1 | 349.378 | 39.6794 | 1623.27 | 1667.98 | 108.736 | 9.76561 | 1510 | 59.0264 | 2 | 18.7887 | 2729.62 | 44950.7 | 1048.44 | 27.2944 | 2693.26 | 43842 | 732.022 | 38.1282 | 0.3418363 | 0.3689465 | 0.2497076 | 0.3328137 | 0.1527322 | 0.2498767
14KW-13-37 | 1580.64 | 37922.4 | 1796.29 | 13.44 | 1348.41 | 240.884 | 7.54439 | 20.3266 | 1619.95 | 122.573 | 18.4967 | 4.21872 | 1516.01 | 21.111 | 3.89363 | 3.4517 | 2726.21 | 55753.1 | 982.384 | 36.13 | 2683.5 | 13358.8 | 273.016 | 31.15 | 0.006352024 | 0.01014092 | 0.006288255 | 0.006328048 | 0.004199984 | 0.006291723
14KW-13-38 | 1580.48 | 40669.2 | 1867.96 | 13.8605 | 1334.09 | 2244.15 | 17.1169 | 83.4652 | 1624.51 | 156.536 | 66.5984 | 1.49634 | 1510 | 59.0264 | 2 | 18.7887 | 2726.99 | 36396.2 | 822.144 | 28.183 | 2686.98 | 19245.9 | 323.407 | 37.8851 | 0.05518058 | 0.06048096 | 0.05203354 | 0.05488964 | 0.009163419 | 0.05210485
14KW-13-39 | 1581.31 | 46238.8 | 1992.06 | 14.7769 | 1352.35 | 7468.65 | 164.883 | 28.8367 | 1623.27 | 603.239 | 72.2551 | 5.31497 | 1510 | 59.0264 | 2 | 18.7887 | 2728.1 | 37866.9 | 966.118 | 24.9523 | 2690.07 | 25466.1 | 484.795 | 33.4414 | 0.1615234 | 0.1758462 | 0.1373678 | 0.1592427 | 0.0827701 | 0.1375171
14KW-13-40 | 1579.28 | 44164.3 | 2068.08 | 13.5951 | 1347.23 | 2743.4 | 34.6083 | 50.4649 | 1621.45 | 155.863 | 131.3 | 0.755712 | 1510 | 50.5941 | 2 | 16.1046 | 2724.59 | 36030.3 | 878.058 | 26.1231 | 2684.59 | 18712.5 | 394.123 | 30.226 | 0.06211805 | 0.0667928 | 0.05822878 | 0.06182901 | 0.01673451 | 0.05829138
14KW-13-41 | 1581.56 | 48342.8 | 1982.54 | 15.5235 | 1355.08 | 11388.8 | 258.778 | 28.0175 | 1622.57 | 1224.25 | 98.9987 | 7.87268 | 1510 | 42.1617 | 2 | 13.4205 | 2729.22 | 30893.8 | 876.936 | 22.4276 | 2692.1 | 32868.6 | 578.526 | 36.1691 | 0.2355842 | 0.2617807 | 0.1867077 | 0.2295703 | 0.1305285 | 0.1868369
14KW-13-42 | 1581.76 | 52263.9 | 2222.29 | 14.972 | 1353.61 | 9531.78 | 202.165 | 30.0156 | 1622.22 | 1097.35 | 106.95 | 6.53197 | 1510 | 59.0264 | 2 | 18.7887 | 2731.07 | 35895.7 | 893.361 | 25.5797 | 2694.15 | 39441.7 | 620.01 | 40.4983 | 0.1823779 | 0.2045036 | 0.1514133 | 0.17843 | 0.09097148 | 0.1515554
14KW-13-43 | 1580.64 | 40060.7 | 2134.18 | 11.95 | 1355.13 | 433.08 | 20.9901 | 13.1351 | 1617.42 | 241.532 | 41.6227 | 3.69424 | 1517.68 | 14.8037 | 5.73998 | 1.64188 | 2727.5 | 48282.9 | 1082.7 | 28.39 | 2686.09 | 18480.1 | 323.832 | 36.33 | 0.01081059 | 0.01720928 | 0.0106277 | 0.01074186 | 0.009835206 | 0.01063156
14KW-13-44 | 1581.02 | 65658.5 | 3043.22 | 13.7353 | 1355.24 | 9797.16 | 200.197 | 31.1546 | 1622.1 | 578.578 | 87.746 | 4.19773 | 1510 | 67.4588 | 2 | 21.4728 | 2728.49 | 49274.5 | 1371.88 | 22.8659 | 2690.77 | 41266 | 776.789 | 33.8197 | 0.1492139 | 0.1590532 | 0.1287377 | 0.14776 | 0.0657846 | 0.128852
14KW-13-45 | 1581.86 | 49428.8 | 2034.9 | 15.4639 | 1350.31 | 14293.2 | 262.487 | 34.6658 | 1621 | 2635.29 | 77.9407 | 21.5251 | 1510 | 34.2468 | 2 | 10.9011 | 2729.86 | 39998.4 | 815.849 | 31.2114 | 2693.62 | 37480.9 | 553.801 | 43.0861 | 0.2891674 | 0.3431752 | 0.2152865 | 0.2743504 | 0.1289926 | 0.2153976
14KW-13-46 | 1581.55 | 44646.2 | 1890.48 | 15.0347 | 1353.61 | 11772.2 | 247.793 | 30.2447 | 1622.84 | 1153.75 | 82.9972 | 8.8497 | 1510 | 59.0264 | 2 | 18.7887 | 2730.02 | 36223.1 | 849.728 | 27.1385 | 2693.24 | 30873.5 | 540.5 | 36.3639 | 0.2636775 | 0.2908417 | 0.2042679 | 0.2567044 | 0.1310741 | 0.2044773
14KW-13-47 | 1581.87 | 52939.9 | 2264.71 | 14.8816 | 1354.9 | 9241.78 | 213.202 | 27.5959 | 1622.62 | 1004.19 | 79.2383 | 8.0679 | 1510 | 59.0264 | 2 | 18.7887 | 2729.51 | 36233.4 | 1044.58 | 22.0826 | 2692.82 | 33008.2 | 685.915 | 30.636 | 0.1745712 | 0.1946546 | 0.1461269 | 0.1711342 | 0.09414097 | 0.1462634
14KW-13-48 | 1581.46 | 52406 | 2158.08 | 15.4594 | 1354.66 | 5127.96 | 89.2648 | 36.5717 | 1624.82 | 107.328 | 28.4741 | 2.39963 | 1510 | 59.0264 | 2 | 18.7887 | 2727.83 | 44238.9 | 984.345 | 28.6113 | 2689.18 | 28342.7 | 470.593 | 38.342 | 0.09785063 | 0.101025 | 0.08887231 | 0.097541 | 0.04136306 | 0.08896331
14KW-13-49 | 1581.46 | 48955.5 | 2249.99 | 13.8516 | 1354.15 | 878.462 | 30.753 | 18.1851 | 1613.85 | 7.0415 | 57.2417 | 0.0783129 | 1505.14 | 44.1397 | 6.91941 | 4.06107 | 2732.03 | 67926.6 | 1068.08 | 40.4869 | 2691.28 | 21736.8 | 355.644 | 38.91 | 0.01794409 | 0.01898956 | 0.01760969 | 0.01792535 | 0.01366806 | 0.01762529
14KW-13-50 | 1581.46 | 63371.6 | 2752.03 | 14.6596 | 1351.76 | 10345.2 | 260.911 | 25.242 | 1623.79 | 781.839 | 104.73 | 4.75255 | 1510 | 59.0264 | 2 | 18.7887 | 2729.52 | 46660.8 | 1243.72 | 23.8841 | 2692.43 | 41839.1 | 890.234 | 29.9198 | 0.1632466 | 0.1765154 | 0.1387543 | 0.1611089 | 0.09480674 | 0.1388643
[25 empty] | 0.1478096 | 0.162336 | 0.1214425 | 0.1448985 | 0.07648969 | 0.1215353
14KW-14-1 | 1581.47 | 54838.2 | 2562.37 | 13.6245 | 1355.03 | 5026.71 | 120.785 | 26.4943 | 1623.15 | 561.529 | 54.9913 | 6.50068 | 1510 | 59.0264 | 2 | 18.7887 | 2720.57 | 62665.1 | 1180.07 | 33.8062 | 2689.99 | 18204.2 | 330.741 | 35.04 | 0.09166439 | 0.1029805 | 0.08310608 | 0.09063871 | 0.047138 | 0.08318726
14KW-14-2 | 1581.21 | 60496.9 | 2589.83 | 14.8711 | 1352.67 | 13086.2 | 353.474 | 23.5686 | 1622.38 | 1442.07 | 135.481 | 6.7762 | 1510 | 109.62 | 2 | 34.8932 | 2715.33 | 78605 | 1328.72 | 37.6615 | 2691.28 | 16038.2 | 327.566 | 31.17 | 0.2163119 | 0.241961 | 0.1741696 | 0.2109025 | 0.1364854 | 0.1744241
14KW-14-3 | 1581.83 | 47397.1 | 2067.13 | 14.597 | 1358.55 | 1779.64 | 50.7185 | 22.3381 | 1610 | 16.8647 | 2 | 5.3682 | 1510 | 67.4588 | 2 | 21.4728 | 2727.8 | 54715.9 | 720.982 | 48.3136 | 2696.47 | 17570.2 | 375.227 | 29.81 | 0.03754744 | 0.03932653 | 0.03612671 | 0.03748076 | 0.02453571 | 0.03617625
14KW-14-4 | 1581.32 | 66680.4 | 2827.44 | 15.0136 | 1356.38 | 4317.06 | 83.8723 | 32.768 | 1625.15 | 155.285 | 20.9965 | 4.70828 | 1510 | 84.3235 | 2 | 26.841 | 2720.06 | 84106 | 1323.98 | 40.4415 | 2680.9 | 11559.5 | 269.957 | 27.26 | 0.06474256 | 0.06833595 | 0.06060131 | 0.06451075 | 0.02966369 | 0.06067313
14KW-14-5 | 1581.51 | 50099.4 | 2307.19 | 13.8239 | 1351.73 | 5597.43 | 127.418 | 27.9666 | 1621.79 | 478.012 | 63.4366 | 4.7971 | 1510 | 92.7555 | 2 | 29.525 | 2719.89 | 59384.7 | 1096.48 | 34.479 | 2683.5 | 17662 | 298.566 | 37.66 | 0.1117265 | 0.1231192 | 0.09947875 | 0.110468 | 0.05522649 | 0.099643
14KW-14-6 | 1581.62 | 48732.7 | 2242.53 | 13.8345 | 1355.09 | 5449.2 | 106.606 | 32.5411 | 1619.87 | 465.331 | 37.0543 | 7.99473 | 1510 | 75.8915 | 2 | 24.157 | 2721.14 | 63432.7 | 1055.79 | 38.2485 | 2683.5 | 13672.4 | 239.322 | 36.37 | 0.1118181 | 0.1229241 | 0.09957765 | 0.1105899 | 0.04753827 | 0.09971594
14KW-14-7 | 1581.13 | 50430.6 | 1844.2 | 17.4087 | 1324.02 | 4784.33 | 103.16 | 29.525 | 1624.63 | 1404.8 | 66.6385 | 13.4205 | 1510 | 84.3235 | 2 | 26.841 | 2720.86 | 66721.1 | 906.418 | 46.8614 | 2687.39 | 10950.7 | 268.235 | 25.99 | 0.09486958 | 0.1243978 | 0.08437369 | 0.0921486 | 0.05593753 | 0.08449934
14KW-14-8 | 1581.84 | 45846.9 | 2012.16 | 14.5053 | 1353.01 | 4782.51 | 98.9436 | 30.7715 | 1613.5 | 398.062 | 25.7342 | 9.84736 | 1510 | 75.8915 | 2 | 24.157 | 2721.57 | 53354.6 | 927.812 | 36.6094 | 2683.5 | 14333.6 | 242.301 | 37.66 | 0.1043148 | 0.1146525 | 0.09358503 | 0.1032474 | 0.04917283 | 0.09372422
14KW-14-9 | 1581.97 | 52256.3 | 2213.62 | 15.0285 | 1352.61 | 6210.24 | 138.631 | 28.5186 | 1625.29 | 255.071 | 31.9854 | 5.07679 | 1510 | 92.7555 | 2 | 29.525 | 2724.64 | 62459.4 | 991.489 | 40.1042 | 2687.39 | 20625.2 | 361.421 | 36.33 | 0.1188419 | 0.1254981 | 0.1055905 | 0.1180561 | 0.06262638 | 0.1057573
14KW-14-10 | 1581.56 | 50080.1 | 2087.02 | 15.2764 | 1351.86 | 11218.3 | 280.749 | 25.4385 | 1622.31 | 1442.26 | 97.7033 | 9.39753 | 1510 | 84.3235 | 2 | 26.841 | 2724.89 | 58173.9 | 922.007 | 40.1675 | 2691.28 | 23417.5 | 383.044 | 38.92 | 0.2240071 | 0.25449 | 0.1785643 | 0.2173808 | 0.1345215 | 0.1788043
14KW-14-11 | 1581.78 | 56729.2 | 2177.38 | 16.5864 | 1352.72 | 14533.9 | 317.816 | 29.1129 | 1622.42 | 1462.12 | 100.579 | 9.25449 | 1510 | 75.8896 | 2 | 24.1564 | 2723.81 | 69384.3 | 1037.48 | 42.5758 | 2695.33 | 19314.9 | 394.87 | 31.14 | 0.2561979 | 0.2833093 | 0.1996384 | 0.2494353 | 0.1459626 | 0.1998468
14KW-14-12 | 1581.81 | 50443.8 | 2250.95 | 14.2666 | 1360.85 | 4291.67 | 106.666 | 25.6141 | 1622.51 | 248.776 | 38.3691 | 4.12769 | 1510 | 84.321 | 2 | 26.8402 | 2722.35 | 54486.1 | 1040.31 | 33.343 | 2686.34 | 14081.2 | 287.78 | 31.15 | 0.08507825 | 0.09168157 | 0.07793321 | 0.08452013 | 0.0473871 | 0.07805272
14KW-14-13 | 1581.92 | 53430.8 | 2381.42 | 14.2835 | 1359.11 | 2833.92 | 61.1063 | 29.5244 | 1630.89 | 148.803 | 28.5652 | 3.31631 | 1510 | 92.7536 | 2 | 29.5244 | 2722.67 | 68831.8 | 1077.13 | 40.682 | 2684.96 | 13077.4 | 278.813 | 29.86 | 0.05303907 | 0.05756 | 0.0501523 | 0.05280036 | 0.02565961 | 0.05023476
14KW-14-14 | 1581.93 | 45712.5 | 2121.37 | 13.7183 | 1353.1 | 3334.02 | 64.4401 | 32.9376 | 1627.48 | 98.988 | 42.8366 | 1.47112 | 1510 | 59.0249 | 2 | 18.7882 | 2723.46 | 56390 | 1038.1 | 34.5815 | 2681.07 | 12285.3 | 261.924 | 29.86 | 0.07293454 | 0.0763912 | 0.06775839 | 0.07268329 | 0.03037664 | 0.06783977
14KW-14-15 | 1582.35 | 60469.9 | 2332.23 | 16.5062 | 1352.66 | 15507.1 | 293.695 | 33.6135 | 1622.36 | 1489.85 | 92.8722 | 10.2126 | 1510 | 92.7536 | 2 | 29.5244 | 2727.44 | 74209.3 | 1068.67 | 44.2073 | 2695.33 | 30786.6 | 419.597 | 46.71 | 0.2564433 | 0.282615 | 0.1999378 | 0.2499029 | 0.1259288 | 0.2001772
14KW-14-16 | 1582.19 | 56008.3 | 2306.66 | 15.4578 | 1351.28 | 9658.89 | 218.159 | 28.186 | 1623.23 | 1882.68 | 97.9344 | 12.2383 | 1510 | 67.4575 | 2 | 21.4724 | 2722.49 | 74923.8 | 1085.53 | 43.9399 | 2687.56 | 18882.6 | 319.284 | 37.65 | 0.1724546 | 0.2072733 | 0.1428464 | 0.166652 | 0.09457787 | 0.142989
14KW-14-17 | 1581.7 | 53346.1 | 2093.28 | 16.2239 | 1352.97 | 7079.49 | 147.679 | 30.5186 | 1624.65 | 639.752 | 40.6451 | 10.0204 | 1510 | 92.7536 | 2 | 29.5244 | 2718.98 | 66989.6 | 1046.49 | 40.7523 | 2684.96 | 13999.8 | 274.57 | 32.46 | 0.1327087 | 0.1464399 | 0.1157572 | 0.1309111 | 0.07054909 | 0.115933
14KW-14-18 | 1582.3 | 59008.3 | 2514.49 | 14.9397 | 1353.48 | 9038.39 | 165.384 | 34.7918 | 1622.43 | 522.279 | 59.5739 | 5.58119 | 1510 | 84.321 | 2 | 26.8402 | 2725.21 | 71508.5 | 1170.36 | 38.8973 | 2688.85 | 20023.4 | 377.81 | 33.74 | 0.1531715 | 0.1634514 | 0.1316527 | 0.1516129 | 0.06577238 | 0.1318146
14KW-14-19 | 1581.91 | 47074.7 | 2128.78 | 14.0778 | 1391.55 | 17238.4 | 80.3527 | 136.577 | 1630.2 | 1318.47 | 62.5449 | 13.4202 | 1510 | 9429.38 | 87.1546 | 68.8768 | 2729.07 | 43614.5 | 932.158 | 29.7866 | 2692.09 | 28992.4 | 413.181 | 44.6708 | 0.3661925 | 0.5945072 | 0.2296587 | 0.2981259 | 0.03774589 | 0.2626541
14KW-14-20 | 1581.71 | 49890.2 | 2109.21 | 15.0583 | 1356.32 | 9049.5 | 161.291 | 35.7185 | 1609.61 | 1261.19 | 91.2557 | 8.79832 | 1510 | 42.1608 | 2 | 12.4202 | 2725.99 | 70826.8 | 980.004 | 46.0097 | 2687.56 | 18163 | 297.095 | 38.92 | 0.1813883 | 0.2075127 | 0.1502165 | 0.1767703 | 0.07646986 | 0.1503217
14KW-14-21 | 1581.64 | 40490 | 1945.75 | 13.2477 | 1351.06 | 1285.75 | 38.1202 | 21.4724 | 1630.2 | 321.434 | 38.1202 | 5.36806 | 1510 | 84.321 | 2 | 26.8402 | 2724.3 | 48396.6 | 1001.7 | 30.7579 | 2687.56 | 13256.3 | 249.977 | 33.76 | 0.03175475 | 0.04177587 | 0.03048137 | 0.03143969 | 0.01959152 | 0.03054242
14KW-14-22 | 1582.28 | 54114 | 2385.99 | 14.4384 | 1354.31 | 8069.09 | 206.432 | 24.8844 | 1622.67 | 721.483 | 72.7365 | 6.31472 | 1510 | 33.7285 | 2 | 10.7361 | 2720.18 | 62138 | 1104.06 | 35.8297 | 2686.26 | 17368.6 | 315.469 | 35.05 | 0.1491128 | 0.1630687 | 0.1282064 | 0.1470604 | 0.08651838 | 0.1282751
14KW-14-23 | 1582.35 | 49421.6 | 2113.73 | 14.8849 | 1352.99 | 5583.95 | 132.316 | 26.8665 | 1623.98 | 424.406 | 48.2649 | 5.59797 | 1510 | 84.321 | 2 | 26.8402 | 2724.9 | 58908.2 | 966.711 | 38.7935 | 2694.04 | 20963.3 | 342.812 | 38.93 | 0.112986 | 0.1232796 | 0.1005858 | 0.1118348 | 0.06259835 | 0.1007388
14KW-14-24 | 1582.15 | 54903 | 2499.34 | 13.9846 | 1354.27 | 16382.6 | 354.175 | 29.4473 | 1624.97 | 1136.03 | 181.407 | 3.98673 | 1510 | 84.321 | 2 | 26.8402 | 2724.91 | 72804.5 | 1114.91 | 41.5718 | 2686.26 | 26530.1 | 433.956 | 38.92 | 0.2983917 | 0.3206191 | 0.2259484 | 0.2919035 | 0.1417074 | 0.2262114
14KW-14-25 | 1582.23 | 46685.8 | 2064.58 | 14.3957 | 1349.77 | 4197.01 | 69.8053 | 38.2765 | 1627.85 | 632.299 | 47.6647 | 8.44512 | 1510 | 92.7536 | 2 | 29.5244 | 2726.79 | 62053.7 | 1039.77 | 37.9937 | 2681.07 | 12762.8 | 260.752 | 31.16 | 0.08989907 | 0.1054295 | 0.08132501 | 0.08852425 | 0.0338109 | 0.08147144
14KW-14-26 | 1582.18 | 49152 | 2272.9 | 13.7671 | 1355.83 | 2234.03 | 57.5415 | 24.7166 | 1625.95 | 62.8244 | 109.385 | 0.365637 | 1510 | 75.8896 | 2 | 24.1564 | 2727.06 | 58388.3 | 1028.04 | 36.1575 | 2679.77 | 12499.4 | 266.489 | 29.86 | 0.04545146 | 0.0482736 | 0.04335839 | 0.04532355 | 0.02531634 | 0.04342235
14KW-14-27 | 1581.98 | 58333.4 | 2432.17 | 15.2688 | 1354.39 | 10694.8 | 260.646 | 26.1217 | 1623.04 | 1392.69 | 97.3619 | 9.1064 | 1510 | 84.321 | 2 | 26.8402 | 2724.05 | 74491.3 | 1153.2 | 41.1227 | 2694.04 | 24137.7 | 423.087 | 36.32 | 0.1833392 | 0.2086594 | 0.1516881 | 0.1788117 | 0.107166 | 0.1518697
14KW-14-28 | 1582.46 | 48257 | 2271.24 | 13.5262 | 1350 | 84.321 | 2 | 26.8402 | 1618.39 | 92.2486 | 34.1879 | 1.71778 | 1510 | 33.7285 | 2 | 10.7361 | 2725.09 | 57133.9 | 830.082 | 43.8181 | 2688.85 | 15077.2 | 264.129 | 36.34 | 0.001747332 | 0.004357878 | 0.00173975 | 0.001742782 | 0.0008805762 | 0.001740962
14KW-14-29 | 1582.04 | 51136 | 2259.3 | 14.409 | 1354.36 | 8504.1 | 191.959 | 28.2033 | 1623.39 | 785.231 | 66.7258 | 7.49176 | 1510 | 67.4575 | 2 | 21.4724 | 2726.05 | 57767.8 | 1058.96 | 34.7285 | 2692.74 | 26344.5 | 391.764 | 42.81 | 0.1663036 | 0.1829785 | 0.1405804 | 0.163576 | 0.08496393 | 0.1407373
14KW-14-30 | 1582.2 | 59532.8 | 2621.26 | 14.4586 | 1353.78 | 12399 | 300.93 | 26.2301 | 1622.49 | 1441.66 | 115.642 | 7.93644 | 1510 | 59.0249 | 2 | 18.7882 | 2725.04 | 68260.8 | 1287.74 | 33.746 | 2694.04 | 33219.3 | 562.15 | 37.62 | 0.2082717 | 0.2334794 | 0.168849 | 0.2031508 | 0.1148036 | 0.1689848
14KW-14-31 | 1581.01 | 61301.3 | 2714.52 | 14.3766 | 1353.37 | 11728.2 | 282.842 | 26.3977 | 1623.82 | 882.401 | 116.373 | 4.82719 | 1510 | 67.4575 | 2 | 21.4724 | 2721.53 | 66229.1 | 1178.42 | 35.7791 | 2688.85 | 27539.3 | 435.796 | 40.23 | 0.1913206 | 0.2068155 | 0.1585334 | 0.1884013 | 0.104196 | 0.1586781
14KW-14-32 | 1582.18 | 58075.9 | 2309.24 | 16.0106 | 1353.79 | 11360.9 | 225.4 | 32.0878 | 1623.57 | 668.425 | 85.2271 | 4.99292 | 1510 | 84.321 | 2 | 26.8402 | 2727.97 | 67684.6 | 1092.04 | 39.4577 | 2691.45 | 27256.6 | 431.751 | 40.19 | 0.1956216 | 0.208583 | 0.1618603 | 0.1931185 | 0.09760787 | 0.162055
14KW-14-33 | 1582.18 | 50197.4 | 2263.53 | 14.1181 | 1354.84 | 2946.84 | 51.6525 | 36.32 | 1622.15 | 762.452 | 45.2112 | 10.7361 | 1510 | 143.346 | 2 | 45.6286 | 2729.06 | 39701.9 | 1002.77 | 25.2052 | 2688.78 | 21095.9 | 403.229 | 33.3063 | 0.05870503 | 0.07674975 | 0.05452059 | 0.05766449 | 0.02281945 | 0.05466557
14KW-14-34 | 1582.38 | 48404.3 | 2173.68 | 14.1765 | 1354.78 | 2766.28 | 57.6405 | 30.5526 | 1619.47 | 467.098 | 36.93 | 8.0521 | 1510 | 75.8896 | 2 | 24.1564 | 2722.72 | 56692.5 | 1090.25 | 33.104 | 2679.77 | 17232.3 | 291.379 | 37.65 | 0.05714947 | 0.06836722 | 0.05349235 | 0.05651549 | 0.02651747 | 0.05357096
14KW-14-35 | 1582.8 | 47077.1 | 2229.01 | 13.4455 | 1353.59 | 1740.08 | 31.381 | 35.3007 | 1620.4 | 201.72 | 15.9485 | 8.0521 | 1510 | 50.5928 | 2 | 16.1042 | 2730.1 | 46802.3 | 755.238 | 39.4515 | 2697.93 | 22129.9 | 402.524 | 35 | 0.03696234 | 0.04232191 | 0.03546154 | 0.0367653 | 0.01407845 | 0.03549814
14KW-14-36 | 1582.12 | 65383 | 2874.47 | 14.4806 | 1352.75 | 14835.4 | 385.351 | 24.5089 | 1623.61 | 1626.81 | 117.783 | 8.79296 | 1510 | 109.618 | 2 | 34.8924 | 2724.5 | 81210.6 | 1466.72 | 35.2488 | 2690.15 | 36243.6 | 613.328 | 37.62 | 0.2269 | 0.2534577 | 0.1810192 | 0.2210299 | 0.1340598 | 0.1812617
14KW-14-37 | 1582.74 | 49395.5 | 2044.08 | 15.3841 | 1351.45 | 10001.7 | 256.281 | 24.845 | 1624.26 | 1064.29 | 96.058 | 7.05356 | 1510 | 92.7536 | 2 | 29.5244 | 2729.27 | 49250.6 | 845.788 | 37.0706 | 2692.74 | 28290.9 | 396.796 | 45.39 | 0.202482 | 0.2259061 | 0.1651693 | 0.1978476 | 0.1253772 | 0.1654227
14KW-14-38 | 1582.05 | 68412.1 | 2766.77 | 15.7413 | 1354.94 | 12144.3 | 111.618 | 69.2657 | 1623.55 | 506.785 | 51.524 | 6.26173 | 1510 | 118.05 | 2 | 37.5766 | 2728.5 | 66871.9 | 1249.1 | 34.0822 | 2689.51 | 35345.7 | 537.87 | 41.8349 | 0.1775168 | 0.1866502 | 0.1495949 | 0.1759102 | 0.04034235 | 0.1498128
14KW-14-39 | 1582.42 | 59206.6 | 2510.1 | 15.0162 | 1356.06 | 12688.1 | 297.549 | 27.1467 | 1624.6 | 1363.9 | 121.71 | 7.13409 | 1510 | 84.321 | 2 | 26.8402 | 2727.98 | 67930.4 | 1173.41 | 36.8549 | 2696.63 | 33273.8 | 510.305 | 41.51 | 0.2143021 | 0.2387626 | 0.1729969 | 0.2091854 | 0.1185407 | 0.173196
14KW-14-40 | 1582.47 | 49133.8 | 2478.72 | 12.6192 | 1350 | 84.321 | 2 | 26.8402 | 1610 | 33.7285 | 2 | 16.8642 | 1510 | 25.2964 | 2 | 8.0521 | 2724.73 | 60899.2 | 1165.12 | 33.2751 | 2681.07 | 13508.8 | 275.993 | 31.16 | 0.001716151 | 0.00291746 | 0.001711158 | 0.001714091 | 0.0008068681 | 0.001712037
14KW-14-41 | 1582.43 | 59205.4 | 2626.08 | 14.3527 | 1353.5 | 13524.2 | 318.744 | 27.0117 | 1623.01 | 1153.16 | 130.589 | 5.62163 | 1510 | 84.321 | 2 | 26.8402 | 2725.22 | 66799.8 | 1086.89 | 39.1263 | 2695.33 | 29761.3 | 456.325 | 41.52 | 0.2284285 | 0.24933 | 0.1828408 | 0.2237517 | 0.1213763 | 0.1830495
14KW-14-42 | 1582.36 | 53301.2 | 2292.94 | 14.7987 | 1353.34 | 13569.3 | 310.137 | 27.8538 | 1624.17 | 1534.63 | 108.755 | 14.1109 | 1510 | 67.4575 | 2 | 21.4724 | 2723.61 | 66076.8 | 1037.91 | 40.5294 | 2688.85 | 22670.1 | 411.878 | 35.04 | 0.2545778 | 0.284635 | 0.1981713 | 0.2471491 | 0.1352574 | 0.1983667
14KW-14-43 | 1582.6 | 61515.9 | 2744.32 | 14.2703 | 1353.93 | 14502 | 371.817 | 24.8302 | 1623.43 | 1498.48 | 114.28 | 8.34762 | 1510 | 101.186 | 2 | 32.2084 | 2726.18 | 66559 | 1156.88 | 36.6267 | 2694.04 | 31634.7 | 535.477 | 37.61 | 0.2357439 | 0.261748 | 0.1868391 | 0.229769 | 0.135486 | 0.187083
14KW-14-44 | 1582.27 | 57012.6 | 2485.26 | 14.6043 | 1352.38 | 5482.74 | 99.5841 | 35.05 | 1620.12 | 47.1784 | 83.1648 | 0.361147 | 1510 | 101.186 | 2 | 32.2084 | 2720.94 | 69756.9 | 1144.56 | 38.7997 | 2683.66 | 15956.6 | 289.823 | 35.05 | 0.09616716 | 0.09876947 | 0.0875226 | 0.09591756 | 0.04006989 | 0.0876642
14KW-14-45 | 1582.42 | 55114.5 | 2223.53 | 15.7799 | 1356.08 | 11267.2 | 254.912 | 28.1388 | 1623.98 | 1152.68 | 63.0023 | 11.6475 | 1510 | 59.0249 | 2 | 18.7882 | 2729.26 | 58674.4 | 1006.36 | 37.1171 | 2694.04 | 31554.6 | 484.172 | 41.49 | 0.2044326 | 0.2264178 | 0.1666908 | 0.2000348 | 0.1146429 | 0.1668365
14KW-14-46 | 1582.58 | 61123.4 | 2749.84 | 14.1508 | 1353.88 | 9907.18 | 231.273 | 27.2713 | 1620.86 | 1091.78 | 84.8889 | 8.18771 | 1510 | 75.8896 | 2 | 24.1564 | 2729.64 | 67469.3 | 1205.66 | 35.6256 | 2694.04 | 37662.1 | 528.348 | 45.38 | 0.1620849 | 0.1811884 | 0.1372219 | 0.1590466 | 0.08410417 | 0.1373663
14KW-14-47 | 1582.54 | 60949.5 | 2649.58 | 14.6445 | 1355.91 | 17425.2 | 397.651 | 27.8969 | 1623.02 | 1788.7 | 126.067 | 9.03264 | 1510 | 67.4575 | 2 | 21.4724 | 2721.68 | 67070.5 | 1074.91 | 39.7229 | 2690.15 | 22018.2 | 400.034 | 35.04 | 0.2858957 | 0.3163497 | 0.2171883 | 0.2774463 | 0.1500808 | 0.217371
14KW-14-48 | 1582.41 | 69409.7 | 2839.64 | 15.561 | 1352.76 | 10942.2 | 268.764 | 25.9188 | 1623.67 | 1057.23 | 76.0555 | 8.84949 | 1510 | 59.0249 | 2 | 18.7882 | 2723.86 | 76285.8 | 1308.5 | 37.1151 | 2691.45 | 29966.4 | 525.109 | 36.33 | 0.1576466 | 0.1737287 | 0.1343126 | 0.1551514 | 0.09464721 | 0.13441
14KW-14-49 | 1582.03 | 48618.8 | 2306.91 | 13.4169 | 1353.75 | 1934.96 | 50.9941 | 24.1564 | 1616.8 | 6.95221 | 2 | 2.21296 | 1510 | 59.0249 | 2 | 18.7882 | 2724.43 | 58057.9 | 1137.16 | 32.5026 | 2683.66 | 14049.3 | 275.541 | 32.46 | 0.0397986 | 0.04115563 | 0.03822541 | 0.03974466 | 0.02210494 | 0.03827003
14KW-14-50 | 1582.52 | 47128.4 | 2220.58 | 13.5113 | 1350 | 59.0249 | 2 | 18.7882 | 1619.47 | 284.947 | 22.5286 | 8.0521 | 1510 | 59.0249 | 2 | 18.7882 | 2726.76 | 53361.8 | 1038.92 | 32.6986 | 2690.15 | 12850.8 | 252.114 | 32.45 | 0.001252427 | 0.008551039 | 0.001241809 | 0.001243353 | 0.0009006656 | 0.001243353
[25 empty] | 0.1444283 | 0.1642551 | 0.118762 | 0.1403922 | 0.07247298 | 0.1195599
14KW-15-1 | 1581.92 | 58437.7 | 2834.09 | 13.1268 | 1355.24 | 4090.4 | 78.2865 | 33.2628 | 1622 | 28.6147 | 36.2829 | 0.502073 | 1510 | 33.9606 | 2 | 10.81 | 2723.53 | 73273.6 | 1379.61 | 33.8119 | 2686.26 | 17452 | 329.096 | 33.76 | 0.06999591 | 0.07106671 | 0.06535159 | 0.06992104 | 0.02762315 | 0.06538707
14KW-15-2 | 1582.58 | 57841.5 | 2432.13 | 15.1402 | 1354.07 | 15805.3 | 422.651 | 23.8068 | 1624.51 | 1599.85 | 154.827 | 6.57829 | 1510 | 8.4321 | 2 | 2.68402 | 2716.03 | 71323.4 | 1165.78 | 38.9488 | 2682.36 | 15977.5 | 301.292 | 33.76 | 0.2732519 | 0.3010569 | 0.210023 | 0.2658597 | 0.1737781 | 0.2100466
14KW-15-3 | 1583 | 49455 | 1957.25 | 16.0858 | 1351.06 | 4184.54 | 76.3478 | 34.8924 | 1624.73 | 535.95 | 131.063 | 2.6033 | 1510 | 92.7536 | 2 | 29.5244 | 2729.71 | 61131 | 711.769 | 54.6768 | 2695.33 | 15564.9 | 363.763 | 27.24 | 0.08461308 | 0.09732572 | 0.07710845 | 0.08355093 | 0.03900769 | 0.07724046
14KW-15-4 | 1582.42 | 61318.1 | 2363.52 | 16.5162 | 1355.26 | 19296.6 | 333.64 | 36.82 | 1624.19 | 1449.12 | 120.452 | 7.65897 | 1510 | 50.5928 | 2 | 16.1042 | 2715.71 | 75676.2 | 1154.02 | 41.7469 | 2673.27 | 12487.1 | 266.138 | 29.87 | 0.3146966 | 0.3391546 | 0.2349965 | 0.3071836 | 0.1411623 | 0.2351414
14KW-15-5 | 1582.08 | 50159.8 | 2217.02 | 14.4034 | 1357.67 | 1031.17 | 39.0371 | 16.8164 | 1652.09 | 8.26702 | 12.5444 | 0.419546 | 1510 | 33.7285 | 2 | 10.7361 | 2722.4 | 56457.3 | 992.938 | 36.1974 | 2679.77 | 12543.2 | 256.265 | 31.16 | 0.0205577 | 0.02139493 | 0.02012708 | 0.0205405 | 0.01760792 | 0.02014034
14KW-15-6 | 1582.16 | 60431.4 | 2845.12 | 13.522 | 1355.01 | 5325.56 | 107.793 | 31.4524 | 1625.9 | 302.285 | 47.5359 | 4.04832 | 1510 | 25.2964 | 2 | 8.0521 | 2722.26 | 74520.3 | 1285.55 | 36.9034 | 2675.87 | 16673.4 | 327.007 | 32.46 | 0.08812571 | 0.09354642 | 0.08058708 | 0.08765058 | 0.03788698 | 0.08061794
14KW-15-7 | 1582.33 | 69318.7 | 3218.31 | 13.7121 | 1355.7 | 8886.36 | 213.376 | 26.5129 | 1623.25 | 968.141 | 90.6373 | 6.80005 | 1510 | 50.5928 | 2 | 16.1042 | 2720.69 | 81486 | 1520.01 | 34.1286 | 2686.26 | 22069.6 | 432.838 | 32.46 | 0.1281957 | 0.1428921 | 0.1121678 | 0.126339 | 0.06630064 | 0.1122395
14KW-15-8 | 1582.28 | 53321.7 | 2319.57 | 14.6344 | 1348.65 | 5404.36 | 87.3087 | 39.4064 | 1620.29 | 197.701 | 37.9542 | 3.31612 | 1510 | 25.2964 | 2 | 8.0521 | 2721.32 | 67610.2 | 1058.85 | 40.6497 | 2682.36 | 11097.9 | 247.38 | 28.56 | 0.1013539 | 0.105536 | 0.09167848 | 0.1009317 | 0.03764004 | 0.09171784
14KW-15-9 | 1582.1 | 50106.4 | 2486.2 | 12.8303 | 1352.35 | 3667.78 | 81.9981 | 28.476 | 1622.26 | 240.152 | 26.9889 | 5.66476 | 1510 | 33.7285 | 2 | 10.7361 | 2723.43 | 58861.5 | 1146.05 | 32.697 | 2682.36 | 13777 | 307.098 | 28.56 | 0.07319983 | 0.07866581 | 0.06786145 | 0.0728019 | 0.0329813 | 0.06790383
14KW-15-10 | 1582.1 | 55613.8 | 2147.93 | 16.4832 | 1354.21 | 12650.3 | 242.441 | 33.2181 | 1624.13 | 1080.9 | 89.4623 | 7.69173 | 1510 | 33.7285 | 2 | 10.7361 | 2716.33 | 72070.4 | 1054.65 | 43.5041 | 2677.17 | 10749.6 | 250.859 | 27.28 | 0.2274669 | 0.2475092 | 0.1823369 | 0.2229975 | 0.1128719 | 0.1824256
14KW-15-11 | 1582.07 | 48128.1 | 2035.61 | 15.0517 | 1354.22 | 9527.39 | 227.59 | 26.6503 | 1621.22 | 1129.83 | 63.0637 | 11.4055 | 1510 | 25.2964 | 2 | 8.0521 | 2718.32 | 56445.1 | 977.511 | 36.7608 | 2686.26 | 13881 | 309.416 | 28.56 | 0.197959 | 0.2219601 | 0.1620012 | 0.1933191 | 0.1118043 | 0.1620709
14KW-15-12 | 1582.41 | 63319.7 | 2771.42 | 14.5451 | 1355.47 | 10208.3 | 278.205 | 23.3598 | 1622.14 | 944.91 | 88.5787 | 6.79112 | 1510 | 42.1608 | 2 | 13.4202 | 2717.08 | 75892.7 | 1291 | 37.4243 | 2686.26 | 18327.1 | 374.435 | 31.16 | 0.1612184 | 0.1768071 | 0.1369964 | 0.1587438 | 0.1003836 | 0.137074
14KW-15-13 | 1582.54 | 66794.1 | 2914.9 | 14.588 | 1354.31 | 12907.5 | 362.106 | 22.6927 | 1622.89 | 1405.05 | 106.612 | 8.39012 | 1510 | 42.1608 | 2 | 13.4202 | 2717.92 | 81125.3 | 1448.8 | 35.6474 | 2688.85 | 21388.5 | 388.373 | 35.06 | 0.1932431 | 0.2149099 | 0.1590596 | 0.189145 | 0.1242259 | 0.1591423
14KW-15-14 | 1583.33 | 48312.3 | 2331.65 | 13.1909 | 1356.45 | 2328.44 | 45.6641 | 32.4617 | 1625.3 | 169.036 | 36.4918 | 2.94892 | 1510 | 25.2964 | 2 | 8.0521 | 2719.77 | 51134.5 | 848.145 | 38.3817 | 2688.85 | 13343.3 | 242.357 | 35.05 | 0.04819559 | 0.05221801 | 0.04580381 | 0.04800251 | 0.01958446 | 0.04582661
14KW-15-15 | 1582.87 | 53657.8 | 2247.98 | 15.1957 | 1352.27 | 6636.27 | 135.04 | 31.2853 | 1623.88 | 576.696 | 63.3613 | 5.79433 | 1510 | 33.7285 | 2 | 10.7361 | 2716.12 | 60062.5 | 972.215 | 39.3298 | 2683.66 | 14556.9 | 216.12 | 42.88 | 0.1236776 | 0.1350539 | 0.1089619 | 0.1222865 | 0.06007171 | 0.1090223
14KW-15-16 | 1582.45 | 58994.5 | 2648.82 | 14.1788 | 1355.01 | 16127 | 392.303 | 26.1704 | 1622.88 | 1904.89 | 133.494 | 9.08422 | 1510 | 16.8643 | 2 | 5.36806 | 2715.89 | 74143.5 | 1316.73 | 35.8473 | 2683.66 | 19577.1 | 342.677 | 36.37 | 0.2733645 | 0.3059396 | 0.209324 | 0.2647405 | 0.1481048 | 0.2093698
14KW-15-17 | 1582.33 | 45628.2 | 2430.78 | 11.95 | 1386.11 | 205.018 | 19.5465 | 6.67734 | 1610 | 27.2461 | 2 | 8.6727 | 1510 | 11.3525 | 2 | 3.61362 | 2718.21 | 59856.4 | 1230.41 | 30.97 | 2677.17 | 9017.59 | 210.439 | 27.28 | 0.00449323 | 0.005339167 | 0.004469367 | 0.004489432 | 0.008041246 | 0.004470474
14KW-15-18 | 1582.66 | 55391.2 | 2627.63 | 13.4201 | 1371.01 | 414.018 | 35.9611 | 7.32936 | 1610 | 15.0051 | 2 | 4.77628 | 1510 | 25.2964 | 2 | 8.0521 | 2715.09 | 61436.6 | 887.923 | 44.0486 | 2688.85 | 18419.2 | 195.989 | 59.83 | 0.007474436 | 0.008202016 | 0.00741363 | 0.007469002 | 0.01368575 | 0.007416989
14KW-15-19 | 1582.72 | 55972.3 | 2380.5 | 14.9687 | 1355.76 | 15483 | 372.006 | 26.4963 | 1623.75 | 1506.09 | 113.401 | 8.45496 | 1510 | 8.4321 | 2 | 2.68402 | 2718.88 | 64123.4 | 1074.83 | 37.98 | 2681.07 | 16671.5 | 291.979 | 36.35 | 0.276619 | 0.3036774 | 0.2121836 | 0.2693313 | 0.1562722 | 0.2122081
14KW-15-20 | 1582.42 | 52812 | 2509.79 | 13.396 | 1354.92 | 3766.97 | 94.6 | 25.3502 | 1623.12 | 177.803 | 27.6747 | 4.09011 | 1510 | 16.8643 | 2 | 5.36806 | 2723.6 | 59364.4 | 1181.31 | 31.992 | 2679.77 | 15480.5 | 330.158 | 29.85 | 0.07132792 | 0.07501396 | 0.06635069 | 0.07106597 | 0.0376924 | 0.0663704
14KW-15-21 | 1582.31 | 56223.2 | 2387.59 | 14.9912 | 1354.24 | 12032 | 299.375 | 25.586 | 1622.95 | 1363.47 | 113.652 | 7.63742 | 1510 | 25.2964 | 2 | 8.0521 | 2717.87 | 66054.7 | 1188.97 | 35.3681 | 2681.07 | 18655.4 | 326.724 | 36.35 | 0.2140042 | 0.2387051 | 0.1727644 | 0.2088455 | 0.1253879 | 0.1728272
14KW-15-22 | 1582.08 | 61301.4 | 2601.97 | 14.9985 | 1353.87 | 10736.6 | 278.551 | 24.5382 | 1623.88 | 845.421 | 108.068 | 4.98029 | 1510 | 16.8643 | 2 | 5.36806 | 2719.19 | 73151.4 | 1237.07 | 37.6451 | 2687.56 | 18710.2 | 366.952 | 32.46 | 0.1751445 | 0.1892108 | 0.1472779 | 0.172715 | 0.1070539 | 0.147312
14KW-15-23 | 1582.56 | 72443.1 | 2795.79 | 16.4957 | 1357.87 | 12720.5 | 298.62 | 27.1184 | 1624.5 | 1253.85 | 217.117 | 3.67648 | 1510 | 8.4321 | 2 | 2.68402 | 2727.03 | 134390 | 1302.46 | 65.6876 | 2684.96 | 26291.5 | 379.195 | 44.14 | 0.175593 | 0.1930174 | 0.1471839 | 0.1725858 | 0.1068106 | 0.1471983
14KW-15-24 | 1582.31 | 68244.4 | 3105.74 | 13.9888 | 1355.17 | 15865.3 | 434.153 | 23.2641 | 1624.95 | 1990.99 | 204.689 | 6.19234 | 1510 | 16.8643 | 2 | 5.36806 | 2716.88 | 93615.1 | 1591.87 | 37.4384 | 2690.15 | 24805.8 | 405.231 | 38.97 | 0.2324777 | 0.2618992 | 0.1842284 | 0.2258333 | 0.1397905 | 0.1842645
14KW-15-25 | 1582.06 | 54358 | 2489.29 | 13.9017 | 1353.58 | 6289.29 | 133.759 | 29.9336 | 1622.98 | 400.529 | 68.1797 | 3.73989 | 1510 | 16.8643 | 2 | 5.36806 | 2721.43 | 65119.7 | 1119.98 | 37.0154 | 2681.07 | 14883.2 | 317.313 | 29.86 | 0.1157013 | 0.1233799 | 0.1029939 | 0.1148196 | 0.0537338 | 0.1030224
14KW-15-26 | 1582.31 | 56876.2 | 2640.71 | 13.7117 | 1351.81 | 8529.28 | 190.528 | 28.4993 | 1622.94 | 1057.88 | 77.7609 | 8.66075 | 1510 | 8.4321 | 2 | 2.68402 | 2718.66 | 73688.4 | 1178.86 | 39.794 | 2681.07 | 12245.7 | 272.869 | 28.57 | 0.1499622 | 0.1687101 | 0.1283143 | 0.1472025 | 0.07215029 | 0.1283306
14KW-15-27 | 1583.16 | 48924 | 2175.26 | 14.3183 | 1355 | 968.032 | 20.3441 | 30.2923 | 1628.11 | 28.7082 | 7.99977 | 2.28459 | 1510 | 8.4321 | 2 | 2.68402 | 2719.53 | 53716 | 828.122 | 41.2943 | 2688.85 | 13001.1 | 193.112 | 42.86 | 0.01978644 | 0.02054559 | 0.0193881 | 0.01977143 | 0.009352491 | 0.01939138
14KW-15-28 | 1582.43 | 58015.9 | 2435.63 | 15.164 | 1354.09 | 10388 | 237.039 | 27.8992 | 1625.21 | 747.63 | 87.6849 | 5.42803 | 1510 | 33.7285 | 2 | 10.7361 | 2717.84 | 64712.2 | 1115.48 | 36.9323 | 2687.56 | 16540.1 | 289.677 | 36.35 | 0.1790544 | 0.1925224 | 0.1501476 | 0.1766749 | 0.09732143 | 0.1502208
14KW-15-29 | 1582.43 | 57994.4 | 2435.59 | 15.1587 | 1354.09 | 10388.6 | 237.038 | 27.9009 | 1625.31 | 777.223 | 86.9293 | 5.69193 | 1510 | 75.8896 | 2 | 24.1564 | 2717.84 | 64712.2 | 1115.48 | 36.932 | 2687.56 | 16540.6 | 289.686 | 36.35 | 0.1791311 | 0.1938413 | 0.150046 | 0.1765342 | 0.09732262 | 0.1502106
14KW-15-30 | 1582.6 | 62534 | 2776.44 | 14.3387 | 1355.85 | 11163.7 | 250.689 | 28.3501 | 1623.79 | 947.839 | 112.634 | 5.3573 | 1510 | 50.5928 | 2 | 16.1042 | 2719.31 | 70221.9 | 1158.28 | 38.5957 | 2682.36 | 16043.7 | 291.321 | 35.06 | 0.1785221 | 0.1944883 | 0.1494549 | 0.1757166 | 0.09029152 | 0.1495562
14KW-15-31 | 1582.48 | 58929.1 | 2627.64 | 14.2772 | 1357.63 | 9708.88 | 217.953 | 28.3587 | 1623.96 | 643.27 | 83.4871 | 4.90517 | 1510 | 8.4321 | 2 | 2.68402 | 2720.39 | 73159.2 | 1238.49 | 37.606 | 2684.96 | 18713.2 | 352.983 | 33.75 | 0.1647553 | 0.1758144 | 0.1401201 | 0.1629532 | 0.08294629 | 0.1401372
14KW-15-32 | 1582.68 | 57525 | 2378.05 | 15.3998 | 1354.74 | 12377.8 | 271.166 | 29.0594 | 1622.86 | 975.293 | 97.8386 | 6.34607 | 1510 | 33.7285 | 2 | 10.7361 | 2715.74 | 65970.7 | 1081.75 | 38.8243 | 2684.96 | 10659.9 | 261.314 | 25.97 | 0.2151725 | 0.2327131 | 0.174552 | 0.2114633 | 0.1140287 | 0.1746351
14KW-15-33 | 1582.64 | 59252.1 | 2707.2 | 13.9336 | 1355.17 | 8225.7 | 199.708 | 26.2215 | 1623.47 | 805.58 | 64.7318 | 7.92266 | 1510 | 16.8643 | 2 | 5.36806 | 2720.82 | 72243.8 | 1202.37 | 38.251 | 2686.26 | 18655.7 | 326.728 | 36.35 | 0.1388255 | 0.1527059 | 0.1204344 | 0.1369249 | 0.07376921 | 0.1204642
14KW-15-34 | 1582.45 | 63860.6 | 2908.62 | 13.9774 | 1355.29 | 11887.4 | 284.446 | 26.6053 | 1625.07 | 1009.58 | 129.103 | 4.97832 | 1510 | 8.4321 | 2 | 2.68402 | 2719.34 | 74445.9 | 1321.13 | 35.8735 | 2683.66 | 19701.8 | 357.847 | 35.05 | 0.1861461 | 0.2020872 | 0.1548524 | 0.1832253 | 0.09779414 | 0.1548694
14KW-15-35 | 1582.38 | 61906.4 | 2538.26 | 15.5267 | 1353.54 | 15674.1 | 408.472 | 24.4288 | 1624.26 | 1599.09 | 126.67 | 8.03675 | 1510 | 8.4321 | 2 | 2.68402 | 2715.03 | 68957.6 | 1175.49 | 37.3461 | 2682.36 | 15912.6 | 299.889 | 33.78 | 0.2531903 | 0.2791573 | 0.1979352 | 0.2467821 | 0.160926 | 0.1979563
14KW-15-36 | 1582.37 | 49231.7 | 2487.36 | 12.6005 | 1377.68 | 1273.18 | 68.3297 | 11.8621 | 1618.74 | 501.55 | 81.8273 | 3.90208 | 1510 | 14.9064 | 2 | 4.74484 | 2727.52 | 40029.7 | 1155.29 | 22.0582 | 2700.52 | 37836.1 | 488.882 | 49.27 | 0.02586098 | 0.0363513 | 0.02495387 | 0.02559251 | 0.02747077 | 0.02496117
14KW-15-37 | 1582.3 | 63033.3 | 2767.07 | 14.5021 | 1355.64 | 13761.2 | 278.561 | 31.4496 | 1622.93 | 943.267 | 111.051 | 5.40747 | 1510 | 16.8643 | 2 | 5.36806 | 2716.06 | 72142.3 | 1194.87 | 38.437 | 2681.07 | 16363.1 | 320.92 | 32.46 | 0.2183164 | 0.2335485 | 0.1769824 | 0.2150408 | 0.10067 | 0.1770208
14KW-15-38 | 1581.98 | 53574 | 2450.76 | 13.9166 | 1354.21 | 4026.74 | 41.3804 | 61.9497 | 1613.21 | 54.8697 | 30.9681 | 1.12797 | 1510 | 8.4321 | 2 | 2.68402 | 2723.03 | 59983.8 | 1230.19 | 31.0413 | 2688.85 | 16571.1 | 338.558 | 31.16 | 0.07516221 | 0.07634378 | 0.06983104 | 0.0750735 | 0.01688472 | 0.06984125
14KW-15-39 | 1582.5 | 63281.1 | 2774.14 | 14.522 | 1356.58 | 9619.65 | 219.468 | 27.904 | 1623.67 | 684.837 | 78.0638 | 5.58493 | 1510 | 25.2964 | 2 | 8.0521 | 2720.17 | 74741.1 | 1325.53 | 35.8965 | 2679.77 | 18217.4 | 357.397 | 32.45 | 0.1520146 | 0.1632365 | 0.1306824 | 0.1503276 | 0.07911209 | 0.1307274
14KW-15-40 | 1582.23 | 58076.5 | 2587.3 | 14.2901 | 1354.6 | 10773.5 | 275.569 | 24.8889 | 1621.44 | 1256.81 | 87.6517 | 9.12826 | 1510 | 16.8643 | 2 | 5.36806 | 2716.91 | 74637.2 | 1240.94 | 38.2899 | 2684.96 | 13697 | 291.925 | 29.87 | 0.1855053 | 0.2074363 | 0.1536357 | 0.1815243 | 0.1065083 | 0.1536727
14KW-15-41 | 1582.26 | 49219 | 2408.52 | 13.0095 | 1346.71 | 1386.03 | 12.0035 | 73.5102 | 1610 | 10.6286 | 2 | 3.38318 | 1510 | 11.7822 | 2 | 3.75039 | 2728.14 | 49603.4 | 1185.4 | 26.6394 | 2686.53 | 17605.3 | 389.526 | 28.7731 | 0.02816047 | 0.02861579 | 0.02737705 | 0.02814765 | 0.004983766 | 0.02738342
14KW-15-42 | 1582.97 | 54873.1 | 2398.8 | 14.5628 | 1354.45 | 7222.67 | 175.377 | 26.2184 | 1624.37 | 631.459 | 53.9525 | 7.45098 | 1510 | 25.2964 | 2 | 8.0521 | 2721.62 | 62882 | 1110.3 | 36.0549 | 2688.85 | 15760.3 | 322.096 | 31.15 | 0.131625 | 0.1435936 | 0.1150977 | 0.1300682 | 0.07311031 | 0.1151441
14KW-15-43 | 1582.59 | 62153.4 | 2735.36 | 14.4654 | 1355.5 | 9715.29 | 245.882 | 25.1542 | 1622.74 | 1142.25 | 89.7618 | 8.10123 | 1510 | 8.4321 | 2 | 2.68402 | 2720.06 | 75199.5 | 1327.43 | 36.0648 | 2686.26 | 18893.4 | 356.382 | 33.75 | 0.1563115 | 0.1748251 | 0.1330509 | 0.1534702 | 0.08989018 | 0.1330662
14KW-15-44 | 1582.2 | 65004.7 | 2510.66 | 16.483 | 1355.71 | 14185.6 | 262.265 | 34.4341 | 1610.49 | 7281.99 | 69.88 | 66.3402 | 1510 | 8.4321 | 2 | 2.68402 | 2714.2 | 91495.6 | 1215.61 | 47.9166 | 2675.87 | 12588.1 | 228.379 | 35.09 | 0.2182242 | 0.3303765 | 0.1640319 | 0.1962179 | 0.1044606 | 0.1640479
14KW-15-45 | 1582.93 | 53794.7 | 2264.73 | 15.1218 | 1362 | 5206.14 | 71.4494 | 46.3871 | 1626.11 | 149.873 | 74.624 | 1.27857 | 1510 | 8.4321 | 2 | 2.68402 | 2715.35 | 61289.7 | 845.043 | 46.1731 | 2690.15 | 7253.46 | 161.684 | 28.56 | 0.09677794 | 0.0997207 | 0.08800229 | 0.09649398 | 0.03154875 | 0.08801483
14KW-15-46 | 1582.6 | 60108.5 | 2651.01 | 14.4346 | 1355.85 | 12369.4 | 278.195 | 28.306 | 1623.82 | 1155.01 | 99.9539 | 7.35642 | 1510 | 16.8643 | 2 | 5.36806 | 2719.77 | 69825.2 | 1220.12 | 36.4327 | 2687.56 | 20426.1 | 370.898 | 35.06 | 0.2057845 | 0.2252805 | 0.1679489 | 0.2018493 | 0.1049392 | 0.1679874
14KW-15-47 | 1582.13 | 67013.5 | 3005.31 | 14.1956 | 1355.22 | 9756.18 | 244.384 | 25.4149 | 1623.75 | 1032.01 | 79.9351 | 8.21911 | 1510 | 33.7285 | 2 | 10.7361 | 2719.05 | 74521.4 | 1386.82 | 34.2089 | 2683.66 | 22297.1 | 404.987 | 35.05 | 0.1455853 | 0.1614886 | 0.1253437 | 0.1433062 | 0.0813174 | 0.125398
14KW-15-48 | 1582.81 | 51195.9 | 2298.39 | 14.1805 | 1371.57 | 310.138 | 64.9771 | 3.0386 | 1619.38 | 75.2684 | 267.174 | 0.179349 | 1510 | 16.8149 | 2 | 5.35236 | 2725.31 | 24455.6 | 673.505 | 23.1162 | 2691.04 | 26834.8 | 459.538 | 37.1754 | 0.006057868 | 0.007856514 | 0.006010645 | 0.006046992 | 0.0282707 | 0.006012605
14KW-15-49 | 1582.46 | 62323.4 | 2720.29 | 14.5853 | 1354.33 | 11655 | 276.127 | 26.871 | 1623.74 | 1043.42 | 98.5546 | 6.74005 | 1510 | 50.5928 | 2 | 16.1042 | 2719.26 | 72309.8 | 1297.69 | 35.4738 | 2683.66 | 22892.8 | 387.092 | 37.65 | 0.1870084 | 0.2045622 | 0.1552501 | 0.1837823 | 0.1015065 | 0.1553548
14KW-15-50 | 1581.68 | 50708.9 | 2473.56 | 13.051 | 1356.32 | 1279.27 | 33.1472 | 24.5695 | 1610 | 17.9666 | 2 | 5.71894 | 1510 | 20.2124 | 2 | 6.43382 | 2722.34 | 56545.5 | 1108.4 | 32.4774 | 2686.26 | 15434.8 | 280.346 | 35.05 | 0.02522772 | 0.02598063 | 0.02458889 | 0.02520874 | 0.0134006 | 0.02459844
[25 empty] | 0.1434824 | 0.1587057 | 0.1191457 | 0.1406113 | 0.0771896 | 0.1191892
14KW-16-1 | 1582.3 | 59216.5 | 2982.19 | 12.6412 | 1355.7 | 2711.1 | 54.1776 | 31.8571 | 1603.56 | 367.071 | 61.3427 | 3.8095 | 1510 | 92.7536 | 2 | 29.5244 | 2724.29 | 70455.8 | 1464.75 | 30.6219 | 2683.66 | 21047.6 | 382.292 | 35.05 | 0.04578285 | 0.05354799 | 0.04345587 | 0.04543008 | 0.01816705 | 0.04352058
14KW-16-2 | 1582.5 | 43373.8 | 1915.55 | 14.415 | 1355.51 | 11804.7 | 221.032 | 34.0001 | 1625.51 | 865.356 | 106.569 | 5.16944 | 1510 | 106.569 | 2 | 8.12013 | 2725.59 | 50431.2 | 776.742 | 41.3335 | 2695.33 | 20170 | 299.875 | 42.82 | 0.272162 | 0.2945701 | 0.2102335 | 0.266197 | 0.1153883 | 0.2106333
14KW-16-3 | 1582.07 | 44904.3 | 2143.93 | 20.9448 | 1358.01 | 2869.78 | 35.6741 | 51.2125 | 1620.06 | 79.4699 | 57.1786 | 0.884808 | 1510 | 33.7285 | 2 | 10.7361 | 2723.42 | 57616.7 | 1017.6 | 36.0457 | 2686.26 | 11467.8 | 255.624 | 28.56 | 0.0639088 | 0.06642968 | 0.05992782 | 0.0637481 | 0.01663958 | 0.05997005
14KW-16-4 | 1582.95 | 32451.5 | 1377.48 | 14.9978 | 1355.28 | 15506.5 | 321.937 | 30.6636 | 1623.48 | 1210.14 | 96.7248 | 7.96487 | 1510 | 59.0249 | 2 | 18.7882 | 2729.17 | 39306.3 | 619.241 | 40.4094 | 2690.15 | 19515.3 | 308.973 | 40.21 | 0.4778362 | 0.5169457 | 0.3149988 | 0.4598515 | 0.2337145 | 0.315377
14KW-16-5 | 1582.45 | 72866.8 | 2476.64 | 17.7857 | 1352.52 | 25200.6 | 240.977 | 66.5757 | 1625.14 | 2794.13 | 132.486 | 13.4263 | 1510 | 85.577 | 2 | 27.24 | 2731.88 | 95714.8 | 1172.76 | 51.9575 | 2690.15 | 32769.5 | 643.483 | 32.42 | 0.3458447 | 0.3853649 | 0.2496416 | 0.3326965 | 0.09729997 | 0.2498534
14KW-16-6 | 1582.47 | 61353.2 | 2552.12 | 15.3044 | 1353.39 | 7173.57 | 191.524 | 23.8447 | 1624.23 | 448.003 | 79.5466 | 3.58542 | 1510 | 42.1608 | 2 | 12.4202 | 2725.82 | 64595.4 | 1031.2 | 39.8785 | 2694.04 | 29053 | 445.573 | 41.51 | 0.1169225 | 0.1249117 | 0.1039393 | 0.1159958 | 0.07504506 | 0.1040028
14KW-16-7 | 1582.21 | 53867.7 | 2465.04 | 13.9119 | 1355.2 | 10218.6 | 216.3 | 30.0757 | 1624.66 | 714.506 | 101.264 | 4.49192 | 1510 | 42.1608 | 2 | 13.4202 | 2724.64 | 74560.2 | 1140.44 | 41.6211 | 2684.96 | 21819.9 | 382.25 | 36.34 | 0.1896981 | 0.2037449 | 0.15759 | 0.1870704 | 0.08774705 | 0.1576925
14KW-16-8 | 1582.33 | 61539.8 | 3278.45 | 11.95 | 1356.43 | 7964.94 | 125.945 | 40.2606 | 1610 | 42.1608 | 2 | 13.4202 | 1510 | 67.4575 | 2 | 21.4724 | 2726.47 | 128422 | 1582.88 | 51.65 | 2687.71 | 16549 | 560.746 | 18.7882 | 0.1294275 | 0.1312087 | 0.1144152 | 0.1291973 | 0.03841602 | 0.1145262
14KW-16-9 | 1582.21 | 55589.5 | 2050.09 | 17.2624 | 1350.19 | 246.904 | 246.904 | 43.5474 | 1620.26 | 1277.3 | 117.829 | 6.90114 | 1510 | 50.5928 | 2 | 16.1042 | 2726.04 | 71274.4 | 991.354 | 45.7704 | 2694.04 | 24520.9 | 400.988 | 38.93 | 0.004441558 | 0.02832903 | 0.004319199 | 0.004337936 | 0.1204357 | 0.004323026
14KW-16-10 | 1582.21 | 49777.4 | 2375.17 | 13.3419 | 1353.48 | 2643.6 | 48.3772 | 34.7884 | 1625.85 | 80.6873 | 9.63317 | 5.33232 | 1510 | 75.8896 | 2 | 24.1564 | 2723.51 | 61323 | 1066.86 | 36.5929 | 2684.96 | 14346.5 | 293.109 | 31.16 | 0.05310844 | 0.05625398 | 0.05027999 | 0.05294191 | 0.02036789 | 0.05035267
14KW-16-11 | 1582.6 | 64194.2 | 2581.03 | 15.8337 | 1356.09 | 19605.2 | 310.397 | 40.21 | 1624.95 | 1091.5 | 125.16 | 5.55184 | 1510 | 42.1608 | 2 | 13.4202 | 2727.61 | 74719.2 | 1223.04 | 38.8931 | 2692.74 | 32019.3 | 506.941 | 40.21 | 0.3054045 | 0.3230644 | 0.2308312 | 0.3001047 | 0.1202609 | 0.2309458
14KW-16-12 | 1582.42 | 50152.2 | 2339.91 | 13.6449 | 1350.63 | 1641.9 | 33.8578 | 30.8722 | 1610 | 25.2964 | 2 | 8.0521 | 1510 | 50.5928 | 2 | 16.1042 | 2727.75 | 51896.7 | 842.643 | 39.2081 | 2690.15 | 21547.8 | 391.712 | 35.02 | 0.03273834 | 0.03425152 | 0.03165414 | 0.03268888 | 0.0144697 | 0.03168505
14KW-16-13 | 1582.4 | 52355.1 | 2384.16 | 13.9799 | 1353.74 | 4625.4 | 96.2223 | 30.6023 | 1626.03 | 304.229 | 29.7892 | 6.50162 | 1510 | 42.1608 | 2 | 13.4202 | 2723.53 | 58647.9 | 1167.84 | 31.9705 | 2690.15 | 18983.7 | 320.993 | 37.65 | 0.08834669 | 0.09496286 | 0.08068465 | 0.08776602 | 0.04035899 | 0.08074403
14KW-16-14 | 1581.64 | 47927 | 2302.25 | 13.2528 | 1350 | 101.186 | 2 | 32.2084 | 1610 | 160.211 | 2 | 50.9966 | 1510 | 67.4575 | 2 | 21.4724 | 2727.3 | 46582.2 | 1168.44 | 25.3801 | 2685.21 | 18304.6 | 389.275 | 29.9353 | 0.002111253 | 0.006861571 | 0.002096865 | 0.002101271 | 0.0008687154 | 0.0020998
14KW-16-15 | 1582.12 | 58801.3 | 2631.41 | 14.2258 | 1356.46 | 13416.7 | 270.568 | 31.5683 | 1623.08 | 1211.02 | 93.4755 | 8.2477 | 1510 | 59.0249 | 2 | 18.7882 | 2729.25 | 66858.8 | 1171.11 | 36.3446 | 2695.33 | 37224.4 | 507.665 | 46.68 | 0.2281701 | 0.2497691 | 0.1825698 | 0.2233461 | 0.1028224 | 0.1827166
14KW-16-16 | 1582.17 | 52595.8 | 1954.84 | 17.1286 | 1353.4 | 13416.6 | 254.821 | 33.5186 | 1623.5 | 1426.85 | 80.8988 | 11.2284 | 1510 | 59.0249 | 2 | 18.7882 | 2725.81 | 53139.6 | 826.896 | 40.9117 | 2688.85 | 23032.9 | 353.245 | 41.51 | 0.2550888 | 0.2833396 | 0.1987695 | 0.2480803 | 0.1303539 | 0.1989435
14KW-16-17 | 1582.55 | 59975.7 | 2622.44 | 14.5596 | 1356.6 | 11550.3 | 253.52 | 29.0043 | 1623.45 | 635.029 | 107.019 | 3.77756 | 1510 | 67.4575 | 2 | 21.4724 | 2727.4 | 69102.4 | 1078.35 | 40.7958 | 2692.74 | 28825.1 | 442.077 | 41.51 | 0.192583 | 0.2042958 | 0.1599134 | 0.1903534 | 0.09667333 | 0.1600629
14KW-16-18 | 1583.17 | 41368 | 1512.3 | 17.4143 | 1350 | 75.8896 | 2 | 24.1564 | 1632.89 | 264.833 | 31.4076 | 5.36806 | 1510 | 42.1608 | 2 | 12.4202 | 2729.88 | 57993.9 | 787.912 | 46.8582 | 2691.45 | 11969.7 | 209.748 | 36.33 | 0.0018345 | 0.009255545 | 0.001817677 | 0.001820986 | 0.001322489 | 0.001819514
14KW-16-19 | 1582.45 | 49924.8 | 2127.54 | 14.9389 | 1353.99 | 10366.5 | 255.104 | 25.8699 | 1622.48 | 1060.42 | 82.0271 | 8.23004 | 1510 | 75.8896 | 2 | 24.1564 | 2722.86 | 56557.6 | 926.425 | 38.8652 | 2695.33 | 22160.4 | 350.678 | 40.23 | 0.2076423 | 0.2304027 | 0.1687596 | 0.2030214 | 0.1199056 | 0.1689684
14KW-16-20 | 1582.35 | 53103.4 | 2280.05 | 14.8272 | 1355.23 | 5848.85 | 160.565 | 23.19 | 1625.03 | 314.721 | 61.4333 | 3.26139 | 1510 | 86.7186 | 2 | 27.6034 | 2729.84 | 62970.2 | 1044.08 | 38.3957 | 2688.85 | 26821.4 | 387.101 | 44.11 | 0.1101408 | 0.1177004 | 0.09854232 | 0.1093144 | 0.0704217 | 0.0986865
14KW-16-21 | 1582.63 | 52638.7 | 2418.46 | 13.8563 | 1353.61 | 5547.15 | 116.297 | 30.3655 | 1623.91 | 330.879 | 56.0988 | 3.75488 | 1510 | 82.6635 | 2 | 26.3126 | 2728.27 | 58483 | 972.716 | 38.2757 | 2694.04 | 25802.1 | 408.508 | 40.21 | 0.1053816 | 0.1132378 | 0.09466224 | 0.1045601 | 0.04808721 | 0.09479597
14KW-16-22 | 1582.77 | 50272.1 | 2027.8 | 15.7828 | 1354.9 | 18366.5 | 330.556 | 35.3722 | 1624.41 | 1921.37 | 142.428 | 8.58809 | 1510 | 64.294 | 2 | 20.4654 | 2726.07 | 63134.4 | 864.969 | 46.4671 | 2694.04 | 22471.6 | 344.553 | 41.52 | 0.3653418 | 0.4048401 | 0.2600593 | 0.3514597 | 0.1630121 | 0.2602963
14KW-16-23 | 1582.33 | 51233.2 | 2426.79 | 13.44 | 1354.96 | 2454.18 | 57.349 | 27.2434 | 1612.18 | 2477.73 | 187.559 | 8.41 | 1510 | 50.5928 | 2 | 16.1042 | 2724.7 | 92311.2 | 1035.13 | 56.773 | 2679.66 | 10594.4 | 314.105 | 21.4724 | 0.04790214 | 0.09725145 | 0.04365649 | 0.04564938 | 0.02363163 | 0.04369581
14KW-16-24 | 1582.45 | 56376.5 | 2194.45 | 16.355 | 1354.11 | 12725 | 250.159 | 32.383 | 1624.21 | 779.282 | 80.9451 | 6.12892 | 1510 | 67.4575 | 2 | 21.4724 | 2728.22 | 60558.1 | 969.124 | 39.7807 | 2692.74 | 31794.9 | 445.941 | 45.39 | 0.2257146 | 0.240734 | 0.1819202 | 0.2223747 | 0.1139962 | 0.1820958
14KW-16-25 | 1582.57 | 52185.2 | 2328.81 | 14.2657 | 1336.87 | 5246.87 | 55.3103 | 60.3913 | 1619.47 | 802.54 | 63.4509 | 8.0521 | 1510 | 50.5928 | 2 | 16.1042 | 2728.22 | 67087.2 | 1013.31 | 42.1481 | 2690.15 | 15761.4 | 297.304 | 33.75 | 0.1005433 | 0.1168914 | 0.09002062 | 0.098926 | 0.02375046 | 0.09009883
14KW-16-26 | 1582.15 | 52615 | 2436.11 | 13.7497 | 1358.53 | 2646.06 | 44.7124 | 37.6749 | 1624.83 | 601.134 | 47.5272 | 8.0521 | 1510 | 33.7285 | 2 | 10.7361 | 2727.67 | 49321.2 | 1200.12 | 26.163 | 2687.25 | 17668.1 | 447.942 | 25.1101 | 0.05029098 | 0.06235717 | 0.04733905 | 0.0496914 | 0.01835402 | 0.04736763
14KW-16-27 | 1582.25 | 60902.1 | 2493.66 | 15.548 | 1355.72 | 14235.3 | 252.177 | 35.9369 | 1623.39 | 911.672 | 71.7232 | 8.09206 | 1510 | 50.5928 | 2 | 16.1042 | 2724.74 | 66883.4 | 1130.4 | 37.6675 | 2691.45 | 26310.7 | 416.457 | 40.22 | 0.2337407 | 0.2495409 | 0.1870613 | 0.230105 | 0.1011273 | 0.1871857
14KW-16-28 | 1581.75 | 48280.6 | 2311.74 | 13.2958 | 1350 | 67.4575 | 2 | 21.4724 | 1610 | 33.7285 | 2 | 10.7361 | 1510 | 67.4575 | 2 | 21.4724 | 2723.6 | 2579.25 | 1067.2 | 31.3654 | 2678.47 | 15386.5 | 290.232 | 33.75 | 0.001397197 | 0.003492987 | 0.001392333 | 0.001394275 | 0.0008651492 | 0.001394275
14KW-16-29 | 1580.83 | 45591.8 | 2428.84 | 11.95 | 1351.06 | 67.4575 | 2 | 21.4724 | 1610 | 16.8643 | 2 | 5.36806 | 1510 | 50.5928 | 2 | 16.1042 | 2723.79 | 60710.4 | 1197.69 | 32.27 | 2675.87 | 14801.4 | 279.114 | 33.76 | 0.001479597 | 0.002959186 | 0.001475232 | 0.001477411 | 0.0008234383 | 0.001476866
14KW-16-30 | 1582.26 | 51748.6 | 2164.94 | 15.2171 | 1355.2 | 11256.1 | 229.252 | 31.2575 | 1623.74 | 1088.29 | 87.2599 | 7.93983 | 1510 | 84.321 | 2 | 26.8402 | 2729.46 | 55484.7 | 913.607 | 38.6628 | 2694.04 | 31277.4 | 426.56 | 46.68 | 0.2175151 | 0.2401748 | 0.1753906 | 0.2126954 | 0.105893 | 0.1756214
14KW-16-31 | 1581.99 | 48310.6 | 2041.67 | 15.0639 | 1356.7 | 9469.44 | 177.843 | 33.8975 | 1620.61 | 460.019 | 39.6911 | 7.3784 | 1510 | 84.321 | 2 | 26.8402 | 2728.17 | 56850.4 | 884.714 | 40.9082 | 2691.45 | 22938.2 | 363.076 | 40.22 | 0.1960116 | 0.2072791 | 0.1623582 | 0.1938277 | 0.08710663 | 0.1625932
14KW-16-32 | 1582.14 | 52048.8 | 2365.46 | 14.008 | 1352.48 | 3318.78 | 53.7002 | 39.3444 | 1612.91 | 45.738 | 87.4356 | 0.333019 | 1510 | 67.4575 | 2 | 21.4724 | 2727.29 | 45456.6 | 1167 | 24.7973 | 2685.58 | 19428.9 | 392.654 | 31.5006 | 0.06376285 | 0.06593765 | 0.05981856 | 0.06362448 | 0.0227018 | 0.05989138
14KW-16-33 | 1582.21 | 49993.6 | 2373.81 | 13.4075 | 1351.28 | 4820.58 | 115.471 | 26.5771 | 1621.56 | 384.029 | 44.5026 | 5.49363 | 1510 | 50.5928 | 2 | 16.1042 | 2722.38 | 58755 | 1088.53 | 34.3625 | 2682.36 | 16591.9 | 312.878 | 33.76 | 0.09642394 | 0.1051175 | 0.08725221 | 0.0955929 | 0.04864374 | 0.08733218
14KW-16-34 | 1582.26 | 48590.4 | 2069.69 | 14.946 | 1355.65 | 15359.8 | 318.21 | 30.7293 | 1623.09 | 1337.95 | 121.426 | 7.01465 | 1510 | 33.7285 | 2 | 10.7361 | 2724.2 | 65526 | 1058.47 | 39.4109 | 2688.85 | 26880.3 | 399.639 | 42.82 | 0.3161077 | 0.3443371 | 0.2351402 | 0.3074292 | 0.1537477 | 0.2352617
14KW-16-35 | 1582.7 | 59513.5 | 2542.64 | 14.9008 | 1355.22 | 11927.1 | 286.357 | 26.5159 | 1622.67 | 1306.98 | 99.7103 | 8.34466 | 1510 | 92.7536 | 2 | 29.5244 | 2730.98 | 66472.3 | 1107.17 | 38.2215 | 2691.45 | 36886.9 | 489.431 | 47.98 | 0.20041 | 0.2239296 | 0.1637431 | 0.1958047 | 0.1126219 | 0.1639518
14KW-16-36 | 1582.6 | 56780.5 | 2399.91 | 15.062 | 1354.39 | 11177 | 250.734 | 28.3787 | 1623.41 | 1042.79 | 91.755 | 7.23515 | 1510 | 42.1608 | 2 | 13.4202 | 2728.05 | 62086.8 | 1003.63 | 39.3827 | 2695.33 | 30857.7 | 445.456 | 44.1 | 0.1968457 | 0.2159536 | 0.1618859 | 0.193155 | 0.1044764 | 0.1619848
14KW-16-37 | 1579.34 | 69297.5 | 3280.01 | 13.45 | 1348.38 | 8532.63 | 168.653 | 32.2084 | 1605.3 | 4176.55 | 445.372 | 5.97 | 1510 | 92.7536 | 2 | 29.5244 | 2725.08 | 117068 | 1749.89 | 42.59 | 2682.36 | 15383.8 | 538.702 | 18.18 | 0.1231304 | 0.1847388 | 0.1039304 | 0.1159848 | 0.05141844 | 0.104048
14KW-16-38 | 1582.7 | 57071.6 | 2574.18 | 14.1144 | 1355.14 | 10028.7 | 240.733 | 26.5208 | 1623 | 1303.8 | 78.0021 | 10.6411 | 1510 | 59.0249 | 2 | 18.7882 | 2728.77 | 61948.3 | 1122.16 | 35.1444 | 2692.74 | 33430.3 | 468.775 | 45.4 | 0.1757214 | 0.1996006 | 0.1464832 | 0.1716231 | 0.09351832 | 0.1466096
14KW-16-39 | 1582.04 | 50705 | 2226.81 | 14.496 | 1359.11 | 3558.56 | 84.4052 | 26.8402 | 1615.6 | 180.251 | 37.6472 | 3.04806 | 1510 | 59.0249 | 2 | 18.7882 | 2728 | 60920.8 | 1077.5 | 35.994 | 2688.85 | 19920.2 | 337.097 | 37.62 | 0.07018164 | 0.07490062 | 0.06529128 | 0.06985201 | 0.03790409 | 0.06536207
14KW-16-40 | 1582.06 | 49994.4 | 2251.91 | 14.1335 | 1354.1 | 4838.13 | 79.1204 | 38.9286 | 1625.23 | 145.567 | 25.2325 | 3.67268 | 1510 | 59.0249 | 2 | 18.7882 | 2727.99 | 61525.9 | 1088.93 | 35.9699 | 2688.85 | 19805.7 | 335.16 | 37.62 | 0.09677344 | 0.1008657 | 0.08790667 | 0.09637903 | 0.0351348 | 0.08800105
14KW-16-41 | 1582.69 | 36044.4 | 1525.48 | 15.0422 | 1353.94 | 13799 | 279.155 | 31.469 | 1623.35 | 1495.38 | 84.4885 | 11.2677 | 1510 | 59.0249 | 2 | 18.7882 | 2726.2 | 41042.3 | 634.455 | 41.1823 | 2684.96 | 17079.9 | 261.947 | 41.51 | 0.3828334 | 0.4259581 | 0.2684745 | 0.3670063 | 0.1829949 | 0.2687832
14KW-16-42 | 1582.53 | 53703.8 | 2300.93 | 14.8587 | 1355.85 | 8769.34 | 185.737 | 30.0572 | 1622.43 | 773.296 | 66.0809 | 7.44988 | 1510 | 92.7536 | 2 | 29.5244 | 2727.08 | 59412.2 | 963.698 | 39.2478 | 2691.45 | 28205.9 | 461.486 | 38.91 | 0.1632909 | 0.1794173 | 0.1384505 | 0.1606994 | 0.08072258 | 0.1386535
14KW-16-43 | 1582.84 | 57871.1 | 2216.98 | 16.6181 | 1313.49 | 67.4575 | 2 | 21.4724 | 1627.09 | 194.909 | 53.0395 | 2.33944 | 1510 | 67.4575 | 2 | 21.4724 | 2729.94 | 62742.8 | 859.766 | 46.4583 | 2696.63 | 23254.5 | 475.716 | 31.12 | 0.001165651 | 0.005699287 | 0.001159045 | 0.00116039 | 0.0009021281 | 0.00116039
14KW-16-44 | 1582.33 | 44265.2 | 2358.17 | 11.95 | 1351.06 | 1607.69 | 47.6652 | 21.4724 | 1622.15 | 370.19 | 29.2682 | 8.0521 | 1510 | 84.321 | 2 | 26.8402 | 2726.37 | 55948.6 | 1150.08 | 30.97 | 2686.26 | 16921 | 296.429 | 36.34 | 0.0363195 | 0.04658741 | 0.03470279 | 0.03595037 | 0.02021279 | 0.03476607
14KW-16-45 | 1582.54 | 61286.2 | 2709.1 | 14.4018 | 1355.75 | 9232.42 | 200.776 | 29.2742 | 1622.98 | 749.867 | 87.5381 | 5.4534 | 1510 | 67.4575 | 2 | 21.4724 | 2730.24 | 73649.6 | 1158.71 | 40.4646 | 2691.45 | 34434.4 | 512.307 | 42.79 | 0.1506444 | 0.1639805 | 0.1294217 | 0.1486618 | 0.0741117 | 0.1295442
14KW-16-46 | 1582.39 | 55171 | 2454.23 | 14.3112 | 1353.69 | 15408.2 | 284.822 | 34.4396 | 1623.17 | 906.707 | 152.415 | 3.78722 | 1510 | 25.2964 | 2 | 8.0521 | 2727.09 | 71226.3 | 1001.51 | 45.2757 | 2688.85 | 24130.7 | 408.348 | 37.62 | 0.2792808 | 0.2961738 | 0.2154655 | 0.2746413 | 0.1160535 | 0.2155418
14KW-16-47 | 1582.34 | 43594.6 | 1739.23 | 15.9572 | 1353.48 | 17638.5 | 371.047 | 30.263 | 1623.8 | 1738.23 | 137.119 | 8.07032 | 1510 | 33.7285 | 2 | 10.7361 | 2722.51 | 54820.2 | 850.63 | 41.028 | 2696.63 | 22561.1 | 357.107 | 40.22 | 0.4046029 | 0.4452491 | 0.2799537 | 0.3887996 | 0.2133398 | 0.2801037
14KW-16-48 | 1582.7 | 57315.1 | 2581.18 | 14.1361 | 1356.89 | 10339.2 | 228.694 | 28.7815 | 1624.64 | 827.058 | 95.2161 | 5.52975 | 1510 | 50.5928 | 2 | 16.1042 | 2731.05 | 63934.4 | 1152.75 | 35.3086 | 2697.93 | 36881.1 | 452.656 | 51.87 | 0.1803923 | 0.195705 | 0.1508669 | 0.1776716 | 0.08860056 | 0.1509783
14KW-16-49 | 1583.82 | 44055 | 2346.97 | 11.95 | 1351.06 | 67.4575 | 2 | 21.4724 | 1620.79 | 666.143 | 47.3303 | 8.96 | 1510 | 67.4575 | 2 | 21.4724 | 2725.08 | 56323.7 | 1157.79 | 30.97 | 2678.47 | 15764.1 | 309.268 | 32.45 | 0.001531211 | 0.01818313 | 0.001503866 | 0.001506131 | 0.0008521626 | 0.001506131
14KW-16-50 | 1582.08 | 55648.3 | 2648.2 | 13.3777 | 1355.3 | 6713.62 | 134.223 | 31.8426 | 1622.91 | 526.923 | 66.4832 | 5.04563 | 1510 | 42.1608 | 2 | 13.4202 | 2721.97 | 70486.5 | 1245.67 | 36.0232 | 2683.66 | 17473.6 | 342.805 | 32.45 | 0.1206438 | 0.1308702 | 0.1066822 | 0.1194225 | 0.05068462 | 0.1067538
[25 empty] | 0.1545715 | 0.1715435 | 0.1229582 | 0.1510638 | 0.07391936 | 0.1230756
14KW-17-1 | 1582.74 | 72308 | 3150.59 | 14.6108 | 1353.93 | 253.835 | 253.835 | 26.8942 | 1624.76 | 620.223 | 88.5711 | 4.45796 | 1510 | 101.187 | 2 | 32.2088 | 2729.83 | 86716.4 | 1416.09 | 38.9845 | 2691.36 | 41885.6 | 604.79 | 44.09 | 0.003510469 | 0.01348737 | 0.003463752 | 0.003475791 | 0.08056745 | 0.003468541
14KW-17-2 | 1582.5 | 45215.2 | 2430.93 | 11.8411 | 1350.05 | 334.211 | 14.4062 | 14.769 | 1613.9 | 158.424 | 32.2341 | 3.12886 | 1510 | 59.0258 | 2 | 18.7885 | 2726.11 | 56518.1 | 1210.65 | 29.7199 | 2680.98 | 16107.1 | 329.184 | 31.15 | 0.007391563 | 0.01220078 | 0.007302467 | 0.007356186 | 0.005926209 | 0.007311897
14KW-17-3 | 1582.88 | 47234.8 | 1917.46 | 15.6825 | 1353.91 | 5040.66 | 79.7483 | 40.2389 | 1622.73 | 261.764 | 41.3345 | 4.0316 | 1510 | 101.187 | 2 | 32.2088 | 2729.96 | 56031.4 | 826.599 | 43.1536 | 2687.47 | 19424.1 | 297.899 | 41.51 | 0.106715 | 0.1143989 | 0.09576011 | 0.1059012 | 0.04159059 | 0.09594454
14KW-17-4 | 1583.14 | 46927.1 | 2092.02 | 14.2803 | 1350.96 | 1803.39 | 42.7734 | 26.8408 | 1622.46 | 37.4502 | 35.9549 | 0.663096 | 1510 | 50.5938 | 2 | 25.2969 | 2728.87 | 45819.1 | 670.565 | 43.4996 | 2691.36 | 21952.5 | 371.686 | 37.6 | 0.03842961 | 0.04030579 | 0.03694068 | 0.03835764 | 0.02044598 | 0.03697901
14KW-17-5 | 1582.96 | 45593.9 | 2112.67 | 13.739 | 1351 | 2892.21 | 40.0234 | 46.0041 | 1619.65 | 128.794 | 26.9464 | 3.04282 | 1510 | 45.3332 | 2 | 14.43 | 2723.67 | 55444.9 | 1003.4 | 35.1777 | 2684.88 | 13837.8 | 251.338 | 35.05 | 0.06343414 | 0.06725323 | 0.05943682 | 0.0631928 | 0.01894446 | 0.05949225
14KW-17-6 | 1582.6 | 43209.6 | 1863.47 | 14.7618 | 1352.96 | 1743.9 | 29.9354 | 37.0866 | 1618.17 | 15.6201 | 42.9026 | 0.231782 | 1510 | 67.4582 | 2 | 21.4726 | 2727.01 | 49725.2 | 844.13 | 37.5014 | 2688.77 | 15176 | 286.517 | 33.72 | 0.04035909 | 0.04228177 | 0.03872186 | 0.04028164 | 0.01606433 | 0.03877994
14KW-17-7 | 1582.81 | 66603.2 | 2969.06 | 14.2809 | 1353.73 | 11788.4 | 293.179 | 25.5978 | 1624.19 | 1192.11 | 105.119 | 7.21966 | 1510 | 49.1031 | 2 | 15.63 | 2727.06 | 78089.9 | 1356.67 | 36.6438 | 2693.95 | 36854.4 | 516.675 | 45.41 | 0.1769945 | 0.1956304 | 0.1480345 | 0.1737564 | 0.09874472 | 0.1481258
14KW-17-8 | 1582.83 | 44719.1 | 1792.76 | 15.8801 | 1354.35 | 3620.9 | 88.3051 | 26.1042 | 1626.94 | 182.605 | 28.1989 | 4.12249 | 1510 | 33.992 | 2 | 10.82 | 2727.73 | 58564.2 | 834.796 | 44.6613 | 2687.47 | 13657.5 | 268.023 | 32.44 | 0.08096988 | 0.08581338 | 0.07457071 | 0.08057959 | 0.04925651 | 0.07462295
14KW-17-9 | 1583.23 | 43365.5 | 1700.54 | 16.2344 | 1350 | 118.052 | 2 | 37.5772 | 1616.92 | 116.826 | 6.17927 | 12.036 | 1525.62 | 194.695 | 19.672 | 6.30068 | 2732.85 | 26603 | 725.529 | 23.3429 | 2697 | 31152.6 | 437.564 | 45.3244 | 0.002722256 | 0.00990587 | 0.002695554 | 0.00270284 | 0.001176097 | 0.002707591
14KW-17-10 | 1583.42 | 46310.9 | 2049.81 | 14.383 | 1348.05 | 3395.8 | 39.6143 | 54.572 | 1624.6 | 288.361 | 222.031 | 0.826803 | 1512.89 | 10.2705 | 11.4313 | 0.571975 | 2736.35 | 24112.9 | 650.876 | 23.5848 | 2698.09 | 38314.7 | 563.53 | 43.2841 | 0.07332615 | 0.07977456 | 0.06790876 | 0.07285634 | 0.01932584 | 0.06792271
14KW-17-11 | 1582.77 | 46856.8 | 1978.68 | 15.0757 | 1350.96 | 3602.87 | 65.734 | 34.893 | 1627.77 | 227.05 | 38.2845 | 3.77554 | 1521.01 | 68.3666 | 13.6685 | 3.18422 | 2723.93 | 56785.4 | 881.969 | 40.9887 | 2693.95 | 12806.9 | 314.306 | 25.94 | 0.07689108 | 0.08319575 | 0.0709854 | 0.07640935 | 0.03322114 | 0.07108114
14KW-17-12 | 1582.66 | 49439.6 | 2075.08 | 15.1678 | 1355.73 | 7226.54 | 116.792 | 39.3912 | 1622.82 | 616.464 | 50.8291 | 7.72103 | 1513.47 | 6.46528 | 25.4803 | 0.161534 | 2729.23 | 66982.8 | 1050.66 | 40.5865 | 2687.47 | 17687.2 | 321.532 | 35.02 | 0.1461691 | 0.1587689 | 0.1261417 | 0.1443503 | 0.05628313 | 0.1261559
14KW-17-13 | 1582.65 | 49986.3 | 1897.06 | 16.7746 | 1351.32 | 623.313 | 27.4522 | 14.4547 | 1622.19 | 251.793 | 36.4371 | 4.39926 | 1539.45 | 151.827 | 58.1181 | 1.6631 | 2729.31 | 66815.2 | 962.936 | 44.1731 | 2686.17 | 16683.2 | 255.801 | 41.52 | 0.01246968 | 0.02054429 | 0.01221865 | 0.0123698 | 0.01447092 | 0.01225513
14KW-17-14 | 1582.89 | 43693.9 | 2014.97 | 13.8049 | 1350 | 67.4582 | 2 | 21.4726 | 1629 | 69.8723 | 13.7881 | 3.22612 | 1514.61 | 2.7741 | 21.8544 | 0.0808097 | 2725.72 | 55350 | 1012.99 | 34.7852 | 2682.28 | 11820.4 | 263.484 | 28.56 | 0.001543881 | 0.003206503 | 0.001538947 | 0.001541319 | 0.0009925706 | 0.001539044
14KW-17-15 | 1582.66 | 50620.2 | 2453.68 | 13.1337 | 1348.98 | 2298.77 | 31.2987 | 46.7572 | 1620.3 | 95.987 | 16.9282 | 3.60979 | 1516.29 | 244.047 | 17.0569 | 9.10864 | 2724.82 | 60244.2 | 1190.9 | 32.2048 | 2688.77 | 16004.5 | 327.192 | 31.14 | 0.04541211 | 0.05212947 | 0.04316209 | 0.04510909 | 0.01275582 | 0.04336078
14KW-17-16 | 1582.24 | 45979.2 | 2131.25 | 13.7343 | 1350 | 101.187 | 2 | 32.2088 | 1628.46 | 4.64437 | 4.56723 | 0.647372 | 1522.22 | 236.544 | 5.57304 | 27.0209 | 2723.66 | 55445.7 | 1014.85 | 34.7814 | 2686.17 | 14361.5 | 251.521 | 36.35 | 0.002200712 | 0.00744631 | 0.002184446 | 0.002189229 | 0.0009384164 | 0.002195659
14KW-17-17 | 1583.69 | 49272.2 | 2348.64 | 13.3557 | 1378.33 | 210.878 | 19.2373 | 6.9786 | 1637.62 | 150.085 | 22.2486 | 4.29452 | 1524.05 | 39.9017 | 36.7871 | 0.69052 | 2727.57 | 59932.6 | 1350.59 | 28.2501 | 2688.77 | 19219.1 | 336.966 | 36.31 | 0.004279858 | 0.008135718 | 0.004245319 | 0.004263418 | 0.008190825 | 0.004248732
14KW-17-18 | 1580.74 | 45226.7 | 1928.48 | 14.93 | 1369.75 | 2466.85 | 39.0066 | 40.261 | 1622.61 | 782.692 | 66.7932 | 7.46 | 1510 | 67.4582 | 2 | 21.4726 | 2732.95 | 82237.8 | 750.06 | 69.8 | 2691.36 | 15973.5 | 356.434 | 28.53 | 0.05454411 | 0.07334164 | 0.0508171 | 0.05353773 | 0.0202266 | 0.05088781
14KW-17-19 | 1583.09 | 50707.3 | 2019.91 | 15.9815 | 1349.34 | 4589.94 | 60.6444 | 48.1833 | 1620.96 | 868.992 | 45.0451 | 12.2814 | 1516.11 | 30.3727 | 16.9983 | 1.13752 | 2726.83 | 57767.5 | 922.793 | 39.8528 | 2691.36 | 18229.1 | 331.383 | 35.02 | 0.09051833 | 0.1082547 | 0.08167646 | 0.08894084 | 0.03002332 | 0.08172063
14KW-17-20 | 1582.53 | 58692.6 | 2623.39 | 14.243 | 1353.29 | 6239.33 | 146.285 | 27.1531 | 1622.43 | 612.756 | 69.0728 | 5.64755 | 1526.53 | 19.6105 | 11.4907 | 1.08647 | 2726.59 | 75537.6 | 1203.88 | 39.9447 | 2688.77 | 23043.6 | 435.053 | 33.72 | 0.1063052 | 0.1170794 | 0.09516353 | 0.1051721 | 0.05576182 | 0.095192
14KW-17-21 | 1582.8 | 65252.1 | 2878.44 | 14.4317 | 1355.08 | 8163.22 | 183.345 | 28.3448 | 1624.56 | 530.484 | 67.1084 | 5.03241 | 1510 | 24.071 | 2 | 7.66204 | 2730.33 | 75294.8 | 1191.65 | 40.2251 | 2692.66 | 28891.5 | 472.826 | 38.9 | 0.1251028 | 0.1336014 | 0.1103587 | 0.1240485 | 0.06369596 | 0.1103946
14KW-17-22 | 1583.36 | 51683.2 | 1970.02 | 16.7016 | 1350.96 | 2249.79 | 59.2901 | 24.1568 | 1622.05 | 1167.6 | 92.3124 | 8.05222 | 1510 | 59.0258 | 2 | 18.7885 | 2727.67 | 67048.7 | 731.921 | 58.3185 | 2697.84 | 7802.73 | 348.343 | 14.26 | 0.04353039 | 0.06726394 | 0.0407869 | 0.04252121 | 0.03009619 | 0.0408306
14KW-17-23 | 1582.82 | 45315.6 | 2027.48 | 14.2289 | 1352.79 | 6072.47 | 50.0975 | 77.1666 | 1631.88 | 161.48 | 68.4271 | 1.50235 | 1508.51 | 287.11 | 50.4177 | 3.62531 | 2725.73 | 74982.8 | 989.003 | 48.2663 | 2686.17 | 8939.53 | 230.782 | 24.66 | 0.134004 | 0.1439032 | 0.1171462 | 0.1326904 | 0.02470924 | 0.1177987
14KW-17-24 | 1583.03 | 44659.3 | 2021.64 | 14.0633 | 1350 | 118.052 | 2 | 37.5772 | 1622.18 | 56.8411 | 23.0841 | 1.56758 | 1517.64 | 57.4337 | 22.9279 | 1.59472 | 2729.82 | 50190.8 | 687.142 | 46.5005 | 2691.36 | 18598.2 | 351.44 | 33.69 | 0.002643391 | 0.005202204 | 0.002629711 | 0.002636645 | 0.0009892958 | 0.00263308
14KW-17-25 | 1582.9 | 43858.1 | 1937.44 | 14.4112 | 1355.1 | 189.098 | 16.2503 | 7.40806 | 1633.72 | 41.5049 | 21.9683 | 1.20277 | 1532.84 | 102.226 | 18.4296 | 3.53122 | 2729.89 | 49570.5 | 641.675 | 49.18 | 2699.14 | 16636.1 | 302.51 | 35.01 | 0.004311587 | 0.007588767 | 0.004279113 | 0.004297503 | 0.008387511 | 0.004289035
14KW-17-26 | 1583.01 | 45745.1 | 2165.21 | 13.4501 | 1356.39 | 5620.18 | 117.168 | 30.5368 | 1626.39 | 341.827 | 62.0811 | 3.50532 | 1508.08 | 33.1334 | 26.2743 | 0.802816 | 2725.06 | 54305.1 | 915.103 | 37.779 | 2684.88 | 17512.4 | 318.172 | 35.04 | 0.1228586 | 0.1310554 | 0.108623 | 0.1218598 | 0.05411392 | 0.1086926
14KW-17-27 | 1582.5 | 46703.9 | 2173.61 | 13.6789 | 1355.2 | 4054.06 | 63.2401 | 40.8111 | 1626.29 | 116.399 | 16.3263 | 4.53883 | 1516.62 | 36.1016 | 10.2652 | 2.23892 | 2723.31 | 57620.4 | 1057.82 | 34.6771 | 2686.17 | 13435.7 | 263.506 | 32.46 | 0.08680346 | 0.09006872 | 0.07963118 | 0.08652094 | 0.0290945 | 0.07968769
14KW-17-28 | 1582.93 | 52558 | 2083.24 | 16.0612 | 1354.29 | 11777.7 | 235.868 | 31.7885 | 1624.03 | 774.32 | 83.9494 | 5.87196 | 1515.07 | 32.4679 | 28.2026 | 0.732902 | 2726.8 | 58243.1 | 954.784 | 38.8346 | 2695.25 | 20619.9 | 337.023 | 38.95 | 0.2240896 | 0.23944 | 0.1807991 | 0.2207017 | 0.1132217 | 0.1808892
14KW-17-29 | 1582.62 | 44671.4 | 2049.96 | 13.8728 | 1355 | 3820.64 | 60.5891 | 40.144 | 1622.32 | 150.506 | 39.1946 | 2.44459 | 1517.86 | 12.2317 | 11.5513 | 0.674121 | 2727.24 | 62653 | 1014.75 | 39.3063 | 2684.88 | 13340.3 | 261.797 | 32.44 | 0.08552765 | 0.08917065 | 0.07852548 | 0.08521721 | 0.02955624 | 0.07854523
14KW-17-30 | 1583.12 | 57476.7 | 2173.46 | 16.8353 | 1351.18 | 10577.4 | 247.181 | 27.2423 | 1622.39 | 1356.53 | 97.0429 | 8.89907 | 1510.25 | 4.359 | 4.00425 | 0.693021 | 2729.51 | 59577.7 | 914.38 | 41.4799 | 2696.55 | 34046.5 | 477.731 | 45.37 | 0.1840294 | 0.2077066 | 0.1523792 | 0.1797728 | 0.113727 | 0.1523888
14KW-17-31 | 1582.99 | 50496.6 | 2368.38 | 13.5735 | 1350.26 | 341.348 | 17.7739 | 12.2263 | 1627.38 | 100.616 | 407.016 | 0.157374 | 1523.55 | 64.8079 | 8.14605 | 5.06478 | 2724.33 | 60397.9 | 1082.75 | 35.5119 | 2687.47 | 12606.5 | 268.862 | 29.85 | 0.006759821 | 0.01003576 | 0.006692656 | 0.006737749 | 0.007504666 | 0.00670117
14KW-17-32 | 1583.29 | 44648.9 | 1954.21 | 14.5452 | 1358.85 | 269.9 | 21.6985 | 7.91868 | 1624.83 | 42.2708 | 47.4679 | 0.566918 | 1513.91 | 2.67032 | 0.913255 | 1.86145 | 2730.25 | 54017.4 | 862.707 | 39.8612 | 2695.25 | 18218.3 | 298 | 38.92 | 0.006044942 | 0.007051487 | 0.006002614 | 0.006038863 | 0.01110346 | 0.006002971
14KW-17-33 | 1583.11 | 45100.2 | 1928.76 | 14.8861 | 1353.87 | 5575.6 | 108.448 | 32.7304 | 1623.32 | 768.156 | 42.2229 | 11.5819 | 1507.9 | 41.9969 | 52.065 | 0.513513 | 2729.19 | 55231.9 | 927.239 | 37.9209 | 2683.58 | 14000.5 | 254.294 | 35.05 | 0.1236269 | 0.1415903 | 0.1082936 | 0.1214454 | 0.0562268 | 0.108382
14KW-17-34 | 1582.75 | 61732.6 | 2878.16 | 13.6546 | 1352.64 | 5200.91 | 139.503 | 23.7343 | 1621.39 | 506.907 | 101.075 | 3.19273 | 1516.26 | 1.24751 | 10.7586 | 0.0738188 | 2727.95 | 67041.3 | 1300.66 | 32.8141 | 2691.36 | 38033.9 | 565.86 | 42.79 | 0.084249 | 0.09248055 | 0.07711717 | 0.08356117 | 0.04846951 | 0.07711859
14KW-17-35 | 1582.9 | 39803.8 | 1748.56 | 14.4919 | 1336.88 | 130.811 | 13.4937 | 6.17152 | 1625.37 | 6.75032 | 6.75032 | 0.0811234 | 1517.14 | 6.68814 | 7.59211 | 0.560819 | 2727.65 | 46210.3 | 733.781 | 40.0915 | 2695.25 | 9816.87 | 200.694 | 31.14 | 0.003286395 | 0.003624012 | 0.003274528 | 0.003285286 | 0.007717036 | 0.003275076
14KW-17-36 | 1582.23 | 52632 | 2493.05 | 13.44 | 1358.09 | 574.364 | 29.2411 | 12.5047 | 1627.9 | 96.2156 | 21.2263 | 2.8857 | 1526.9 | 69.8668 | 13.2115 | 3.36666 | 2721.71 | 80957.2 | 1209.83 | 42.6 | 2682.28 | 10964.8 | 255.881 | 27.28 | 0.01091283 | 0.01406837 | 0.01076143 | 0.0108785 | 0.01172905 | 0.01077554
14KW-17-37 | 1583.3 | 43614 | 2343.25 | 11.8491 | 1347.05 | 1623.12 | 24.646 | 41.9262 | 1627.49 | 74.3012 | 68.406 | 0.691483 | 1533.71 | 48.6432 | 29.9356 | 1.03446 | 2727.2 | 1118.01 | 28.848 | 45.3143 | 2693.95 | 16411 | 287.654 | 36.32 | 0.03721557 | 0.04003449 | 0.03578302 | 0.03711096 | 0.01051787 | 0.03582143
14KW-17-38 | 1583.47 | 42843.9 | 2068.32 | 13.1871 | 1337.13 | 52.5069 | 5.78351 | 5.7797 | 1631.6 | 100.673 | 18.4903 | 3.46616 | 1520.25 | 53.8242 | 7.90859 | 4.3327 | 2725.8 | 52264.1 | 722.664 | 46.0412 | 2693.95 | 12029 | 310.792 | 24.64 | 0.00122554 | 0.004831589 | 0.001219647 | 0.001221136 | 0.002796236 | 0.001221174
14KW-17-39 | 1583.06 | 46770.9 | 2181.77 | 13.6473 | 1355.69 | 7592.14 | 183.042 | 26.4054 | 1622.43 | 1160.46 | 61.7247 | 11.9688 | 1516.18 | 39.8833 | 8.64957 | 2.93546 | 2726.91 | 54146.2 | 923.505 | 37.3258 | 2691.36 | 23294 | 394.295 | 37.61 | 0.1623261 | 0.1879905 | 0.1366393 | 0.1582644 | 0.0838961 | 0.1367374
14KW-17-40 | 1582.76 | 48237 | 2127.44 | 14.4345 | 1354.89 | 2816.93 | 68.3125 | 26.2516 | 1620.17 | 109.109 | 20.3804 | 3.40822 | 1506.25 | 4.05407 | 0.18631 | 13.8527 | 2724.6 | 61753.7 | 913.33 | 43.0443 | 2693.95 | 16061 | 262.645 | 38.93 | 0.0583977 | 0.06074368 | 0.05505355 | 0.05826102 | 0.03211019 | 0.05505791
14KW-17-41 | 1582.71 | 56406.8 | 2483.18 | 14.4612 | 1354.21 | 7565.67 | 123.667 | 38.947 | 1626.05 | 203.089 | 44.0065 | 2.93799 | 1539.68 | 110.319 | 39.1729 | 1.79285 | 2728.5 | 51240.4 | 1129.34 | 28.8847 | 2689.52 | 25135.9 | 490.181 | 32.6451 | 0.1341269 | 0.1396831 | 0.1176879 | 0.1333858 | 0.04980187 | 0.1178902
14KW-17-42 | 1583.06 | 47166.6 | 2311.69 | 12.9892 | 1357.25 | 237.428 | 13.3173 | 11.35 | 1617 | 62.0582 | 105.962 | 0.372847 | 1523.97 | 9.32778 | 10.413 | 0.570271 | 2724.74 | 58443.7 | 1058.83 | 35.1393 | 2683.58 | 11073.4 | 271.554 | 25.96 | 0.005033816 | 0.006547302 | 0.005001073 | 0.005026209 | 0.00576085 | 0.005002056
14KW-17-43 | 1583.23 | 47329.3 | 2087.87 | 14.4314 | 1352.66 | 4632.39 | 78.844 | 37.4039 | 1622.46 | 158.763 | 42.9067 | 2.35561 | 1534.79 | 85.2505 | 191.656 | 0.283174 | 2724.42 | 61252.9 | 905.917 | 43.0445 | 2688.77 | 14343.5 | 305.907 | 29.85 | 0.09787573 | 0.1030314 | 0.08873341 | 0.09737371 | 0.03776289 | 0.08887854
14KW-17-44 | 1582.67 | 46093.9 | 2083.27 | 14.0857 | 1362.38 | 212.404 | 14.933 | 9.05516 | 1631.01 | 32.7951 | 13.8339 | 1.50919 | 1514.8 | 48.2725 | 11.6358 | 2.6411 | 2728.81 | 51890.5 | 780.486 | 42.3256 | 2690.06 | 18268.4 | 298.819 | 38.92 | 0.004608072 | 0.006366821 | 0.004578919 | 0.004599982 | 0.007168058 | 0.004583689
14KW-17-45 | 1583.39 | 48514 | 2065.08 | 14.9558 | 1356.73 | 7509.32 | 175.165 | 27.2919 | 1623.88 | 457.106 | 57.1165 | 5.0949 | 1515.5 | 61.8719 | 15.0795 | 2.61208 | 2727.29 | 52960.3 | 841.501 | 40.066 | 2692.66 | 25787.9 | 372.185 | 44.11 | 0.1547867 | 0.1654841 | 0.1328089 | 0.1531484 | 0.08482238 | 0.1329544
14KW-17-46 | 1582.59 | 52764.3 | 2416.83 | 13.8987 | 1360.35 | 2432.95 | 28.5822 | 54.1898 | 1612.76 | 228.524 | 26.3295 | 5.52546 | 1522.75 | 3.6444 | 14.5811 | 0.159117 | 2729.27 | 47354.1 | 1120.25 | 26.9106 | 2690.51 | 25592.3 | 473.535 | 34.4063 | 0.04610977 | 0.05050988 | 0.04389276 | 0.04590778 | 0.01182632 | 0.04389564
14KW-17-47 | 1582.72 | 64600.8 | 3135 | 13.1184 | 1354.3 | 14351.7 | 367.337 | 24.8724 | 1623.6 | 1768.05 | 149.706 | 7.51858 | 1509.93 | 18.9287 | 5.78395 | 2.08342 | 2725.7 | 76199.2 | 1419.71 | 34.1688 | 2692.66 | 38193.5 | 646.497 | 37.61 | 0.2221598 | 0.2498217 | 0.1777532 | 0.2161798 | 0.1171729 | 0.1777949
14KW-17-48 | 1582.59 | 47373.5 | 2254.92 | 13.3747 | 1356.74 | 1158.67 | 27.9537 | 26.3877 | 1622.6 | 27.7371 | 8.87357 | 1.98995 | 1526.79 | 0.304566 | 4.021 | 0.04822 | 2723.77 | 55424.9 | 1074.18 | 32.8478 | 2690.06 | 12441.6 | 277.331 | 28.56 | 0.02445819 | 0.02505012 | 0.02386048 | 0.02444372 | 0.01239676 | 0.02386063
14KW-17-49 | 1582.76 | 73897.4 | 2989.63 | 15.7359 | 1353.85 | 10860.3 | 299.496 | 23.0852 | 1624.66 | 790.928 | 90.347 | 5.57318 | 1515.97 | 16.0805 | 18.7345 | 0.546436 | 2730.16 | 74586 | 1307.15 | 36.3256 | 2695.25 | 44300.2 | 639.8 | 44.08 | 0.1469646 | 0.1578852 | 0.126925 | 0.145377 | 0.1001783 | 0.1269489
14KW-17-50 | 1583.03 | 51385.9 | 2319.55 | 14.1033 | 1354.4 | 8898.96 | 191.714 | 29.5506 | 1621.29 | 742.626 | 80.2509 | 5.89115 | 1527.07 | 32.2003 | 11.3399 | 1.80772 | 2721.13 | 64281.4 | 1023.99 | 39.9642 | 2688.77 | 17781.2 | 290.626 | 38.95 | 0.173179 | 0.1882576 | 0.145742 | 0.1706065 | 0.08265138 | 0.1458189
[25 empty] | 0.0730087 | 0.08126487 | 0.06411897 | 0.07210927 | 0.03668222 | 0.06417725
14KW-18-1 | 1582.01 | 60769.2 | 2270.86 | 17.0362 | 1346.05 | 12675.3 | 74.6746 | 108.06 | 1622.97 | 71.3434 | 27.0476 | 1.67921 | 1513.77 | 41.3877 | 16.7479 | 1.57323 | 2729.08 | 49201.8 | 1092.96 | 28.6586 | 2692.62 | 39002.6 | 547.154 | 45.38 | 0.208581 | 0.2104361 | 0.1723189 | 0.2081948 | 0.03288384 | 0.1724159
14KW-18-2 | 1582.96 | 49566.7 | 1864.1 | 16.9278 | 1355.35 | 13736.2 | 264.184 | 33.1008 | 1624.34 | 830.415 | 92.9525 | 5.6874 | 1519.43 | 55.4798 | 13.2277 | 2.67012 | 2729.1 | 44485.8 | 741.165 | 38.2108 | 2690.06 | 28162.1 | 418.989 | 42.79 | 0.2771256 | 0.2949984 | 0.2139969 | 0.2722595 | 0.141722 | 0.214182
14KW-18-3 | 1582.48 | 56366.1 | 2548.69 | 14.0793 | 1358.81 | 7339.27 | 191.808 | 24.3594 | 1623.27 | 633.483 | 67.9797 | 5.93247 | 1520.36 | 81.0167 | 14.6868 | 3.51178 | 2719.31 | 63022.4 | 1108.09 | 36.2076 | 2688.77 | 16768.3 | 342.698 | 31.15 | 0.1302072 | 0.1428832 | 0.1139287 | 0.1285773 | 0.07525749 | 0.1140721
14KW-18-4 | 1582.54 | 57882.4 | 2440.08 | 15.1016 | 1352.56 | 6023.44 | 143.959 | 26.637 | 1626.66 | 213.615 | 42.0509 | 3.23398 | 1509.99 | 96.8814 | 14.584 | 4.22906 | 2729.52 | 41497.7 | 1059.68 | 24.9304 | 2692.1 | 33151.8 | 602.964 | 35.0022 | 0.1040634 | 0.1094277 | 0.09379918 | 0.1035082 | 0.05899766 | 0.09394091
14KW-18-5 | 1581.1 | 50179.9 | 2360.84 | 13.5315 | 1358.4 | 1829.98 | 34.7897 | 33.487 | 1621.33 | 199.012 | 34.3727 | 3.68592 | 1514.97 | 64.8224 | 11.1959 | 3.68592 | 2721.31 | 56979.6 | 1004.57 | 36.1092 | 2684.88 | 12409.9 | 264.493 | 29.87 | 0.03646839 | 0.04172616 | 0.03500765 | 0.03627765 | 0.01473615 | 0.03505112
14KW-18-6 | 1579.22 | 77168.6 | 3031.89 | 16.2035 | 1353.11 | 19066.6 | 344.516 | 35.2326 | 1619.1 | 4069.68 | 215.199 | 12.0393 | 1513.86 | 38.8865 | 18.0935 | 1.36822 | 2723.06 | 74444 | 1178.32 | 40.2206 | 2690.06 | 41198.7 | 612.373 | 42.83 | 0.2470772 | 0.3003186 | 0.1900128 | 0.2345874 | 0.1136308 | 0.1900865
14KW-18-7 | 1580.95 | 51183.2 | 2394.59 | 13.6075 | 1355.32 | 2601.12 | 45.4376 | 36.4439 | 1620.79 | 38.8097 | 22.3185 | 1.10702 | 1515.63 | 40.9546 | 15.7013 | 1.66053 | 2719.83 | 60802.3 | 1062.19 | 36.4418 | 2678.38 | 12712.7 | 283.274 | 28.57 | 0.0508198 | 0.05237821 | 0.04829043 | 0.05074073 | 0.01897511 | 0.04832718
14KW-18-8 | 1583 | 49662.5 | 2356.04 | 13.4192 | 1352.44 | 2266.47 | 34.7384 | 41.5357 | 1621.66 | 106.993 | 31.1762 | 2.18481 | 1514.62 | 10.7781 | 28.6031 | 0.239889 | 2728.11 | 59998.5 | 1054.26 | 36.2305 | 2688.97 | 14351.5 | 293.117 | 31.17 | 0.04563745 | 0.04800888 | 0.04354682 | 0.04552948 | 0.0147444 | 0.04355584
14KW-18-9 | 1580.19 | 51827.4 | 2252.96 | 14.6449 | 1351.51 | 5127.56 | 120.987 | 26.9806 | 1621.94 | 293.621 | 43.945 | 4.25361 | 1509.86 | 1.00157 | 2.1711 | 0.293684 | 2728.36 | 57581.1 | 846.906 | 43.2837 | 2691.36 | 24496.1 | 333.791 | 46.72 | 0.09893531 | 0.10462 | 0.08956502 | 0.09837607 | 0.05370135 | 0.08956659
14KW-18-10 | 1581.22 | 56509 | 2395.12 | 15.02 | 1352.2 | 10680 | 263.546 | 25.7986 | 1622.43 | 986.582 | 81.8241 | 7.67595 | 1508.64 | 13.3617 | 12.4341 | 0.684112 | 2722.51 | 60559.8 | 930.944 | 41.4134 | 2690.06 | 24536.3 | 401.241 | 38.93 | 0.1889964 | 0.2066917 | 0.1566236 | 0.1857102 | 0.1100346 | 0.1566543
14KW-18-11 | 1582.36 | 60257.2 | 2635.06 | 14.5579 | 1353.22 | 10507.2 | 268.259 | 24.9351 | 1623.54 | 931.233 | 103.107 | 5.74975 | 1517.9 | 19.63 | 83.0556 | 0.150464 | 2727.38 | 72934.6 | 1246.82 | 37.2401 | 2687.47 | 37655 | 577.637 | 41.5 | 0.1743725 | 0.1901526 | 0.1465127 | 0.1716637 | 0.1018038 | 0.1465529
14KW-18-12 | 1582.43 | 56582.4 | 2416.31 | 14.9077 | 1353.38 | 13735 | 349.728 | 25.0022 | 1622.5 | 1582.42 | 119.89 | 8.40267 | 1520.56 | 18.3696 | 28.678 | 0.407786 | 2727.46 | 58264.6 | 929.652 | 39.8993 | 2688.77 | 32660.5 | 485.915 | 42.79 | 0.2427433 | 0.2710346 | 0.1909809 | 0.2360647 | 0.1447364 | 0.1910297
14KW-18-13 | 1582.65 | 54430.2 | 2514 | 13.7834 | 1354.69 | 9944.1 | 222.234 | 28.4862 | 1625.2 | 696.194 | 113.484 | 3.90548 | 1513.04 | 24.2148 | 48.4777 | 0.317995 | 2730.93 | 65867.9 | 1089.32 | 38.4944 | 2693.95 | 31397.2 | 440.46 | 45.38 | 0.1826945 | 0.19593 | 0.1527636 | 0.1803081 | 0.08839857 | 0.1528204
14KW-18-14 | 1582.79 | 48732.2 | 1993.91 | 15.5594 | 1348.57 | 1218.37 | 26.0238 | 29.8051 | 1619.8 | 10.3855 | 20.0475 | 0.329799 | 1508.66 | 2.54869 | 10.098 | 0.16068 | 2725.57 | 54287.5 | 885.405 | 39.0336 | 2690.06 | 18005.9 | 327.324 | 35.02 | 0.02500133 | 0.02526675 | 0.0243852 | 0.0249947 | 0.01305164 | 0.02438644
14KW-18-15 | 1579.52 | 51879.2 | 2376.89 | 13.8952 | 1344.67 | 1159.37 | 20.1705 | 36.5919 | 1624.83 | 70.8495 | 24.2826 | 1.85747 | 1514.78 | 32.9414 | 15.0536 | 1.3931 | 2722.69 | 57647.5 | 899.058 | 40.82 | 2680.98 | 18804.8 | 317.968 | 37.65 | 0.02234749 | 0.02434812 | 0.02181631 | 0.02230287 | 0.008486089 | 0.02182984
14KW-18-16 | 1583.52 | 47098.4 | 2057.85 | 14.5704 | 1353.77 | 2238.42 | 49.4652 | 28.8086 | 1621.43 | 115.707 | 17.4572 | 4.21956 | 1507.9 | 22.4815 | 25.0831 | 0.570589 | 2731.68 | 47970 | 733.315 | 41.6446 | 2695.25 | 25189.2 | 412.341 | 38.89 | 0.04752646 | 0.05046049 | 0.04524345 | 0.04738742 | 0.02403732 | 0.04526402
14KW-18-17 | 2723.96 | 54367.4 | 1124.22 | 30.7871 | 1367.51 | 309.095 | 14.3753 | 13.6885 | 1624.94 | 106.16 | 19.1318 | 3.53252 | 1507.49 | 18.3654 | 8.82603 | 1.32469 | 2723.96 | 54367.4 | 1124.22 | 30.7871 | 2684.88 | 16776.5 | 329.028 | 32.46 | 0.0056853 | 0.007975743 | 0.005640315 | 0.005672308 | 0.01278691 | 0.005642206
14KW-18-18 | 1583.11 | 68526.1 | 3098.48 | 14.0795 | 1354.4 | 11612.1 | 302.098 | 24.4706 | 1624.55 | 1065.47 | 110.03 | 6.16464 | 1510.99 | 33.0261 | 14.0666 | 1.49468 | 2728.01 | 77668.2 | 1386.14 | 35.671 | 2690.06 | 42517.9 | 613.92 | 44.09 | 0.1694551 | 0.1854855 | 0.1429416 | 0.1667816 | 0.09749877 | 0.1429997
14KW-18-19 | 1582.54 | 72541.8 | 3518.75 | 13.1244 | 1350.54 | 632.494 | 32.0358 | 12.569 | 1611.31 | 4965.03 | 292.951 | 10.7897 | 1509.73 | 147.15 | 34.7068 | 2.69914 | 2725.16 | 71958 | 1177.27 | 38.912 | 2691.36 | 25297.1 | 400.214 | 40.24 | 0.008719028 | 0.07919122 | 0.008079225 | 0.00814503 | 0.009104313 | 0.008094439
14KW-18-20 | 1582.12 | 55087.8 | 2583.15 | 13.5764 | 1352.57 | 4050.45 | 99.4112 | 25.9387 | 1622.35 | 207.189 | 46.5558 | 2.83317 | 1507.62 | 16.332 | 6.58188 | 1.57968 | 2725.18 | 63626.1 | 1090.06 | 37.1589 | 2684.88 | 22154.3 | 402.622 | 35.03 | 0.07352717 | 0.07758471 | 0.06823331 | 0.07323004 | 0.03848449 | 0.06825209
14KW-18-21 | 1582.68 | 53692.3 | 2348.34 | 14.5556 | 1351.35 | 1227.13 | 26.3447 | 29.6536 | 1627.41 | 229.584 | 33.7336 | 4.3327 | 1522.55 | 125.743 | 20.5287 | 3.89944 | 2730.22 | 41056.7 | 988.565 | 26.4399 | 2692.39 | 28242.8 | 504.13 | 35.6653 | 0.02285486 | 0.0294727 | 0.02220055 | 0.0227046 | 0.01121844 | 0.02225117
14KW-18-22 | 1582.51 | 50725.3 | 2379.44 | 13.5716 | 1352.9 | 3410.58 | 63.2636 | 34.3205 | 1620.87 | 2.23412 | 21.1201 | 0.0673426 | 1514.75 | 115.595 | 3.90336 | 18.853 | 2726.86 | 61937.2 | 1077.98 | 36.5781 | 2680.98 | 17930.2 | 351.872 | 32.44 | 0.06723627 | 0.06955916 | 0.06286354 | 0.06708045 | 0.0265876 | 0.06299776
14KW-18-23 | 1582.15 | 57603.2 | 2723.32 | 13.4657 | 1352.85 | 5859.35 | 138.178 | 26.9955 | 1623.43 | 389.878 | 56.4221 | 4.39906 | 1511.78 | 30.8246 | 13.0565 | 1.50297 | 2726.11 | 67485.9 | 1168.89 | 36.7552 | 2686.17 | 27856.4 | 414.151 | 42.82 | 0.1017192 | 0.1090226 | 0.09171966 | 0.1009817 | 0.0507388 | 0.09176393
14KW-18-24 | 1581.08 | 52958.9 | 2385.14 | 14.1353 | 1352.69 | 2552.56 | 53.9938 | 30.0963 | 1618.95 | 40.7541 | 15.0283 | 1.7264 | 1501.55 | 12.005 | 14.9746 | 0.510371 | 2724.37 | 57711.9 | 1029.65 | 35.6825 | 2686.17 | 19176.5 | 336.035 | 36.33 | 0.04819889 | 0.04919511 | 0.04593892 | 0.04815092 | 0.02263758 | 0.04594884
14KW-18-25 | 1582.97 | 69747.6 | 2770.86 | 16.0249 | 1342.08 | 698.856 | 25.7637 | 17.2687 | 1627.75 | 243.307 | 78.4847 | 1.97356 | 1517.72 | 25.5978 | 16.5144 | 0.98678 | 2722.5 | 82022.2 | 1086.28 | 48.0694 | 2688.77 | 17956.7 | 293.419 | 38.96 | 0.01001979 | 0.01387518 | 0.009882662 | 0.009981304 | 0.009298088 | 0.009886241
14KW-18-26 | 1582.09 | 73252.9 | 2579.75 | 18.077 | 1351.87 | 7623.52 | 148.613 | 32.6573 | 1625.13 | 587.498 | 58.6667 | 6.37522 | 1506.19 | 22.0445 | 14.222 | 0.98678 | 2724.2 | 75953 | 1161.82 | 41.6185 | 2687.47 | 21929.5 | 371.099 | 37.62 | 0.1040712 | 0.1123923 | 0.09355624 | 0.1032124 | 0.05760752 | 0.09358155
14KW-18-27 | 1582.06 | 46911.8 | 2187.62 | 13.6518 | 1352.7 | 234.208 | 8.64876 | 17.2396 | 1622.22 | 0.919433 | 2.58377 | 0.226541 | 1516.96 | 30.2577 | 2.14174 | 8.99394 | 2728.23 | 46702.6 | 729.531 | 40.7547 | 2697.84 | 21433.5 | 389.746 | 35.01 | 0.004992518 | 0.005657108 | 0.004964434 | 0.004989202 | 0.003953502 | 0.00496762
14KW-18-28 | 1580.82 | 46416.2 | 2261.24 | 13.0678 | 1353.96 | 2975.61 | 54.443 | 34.7948 | 1616.7 | 231.599 | 38.5626 | 3.8234 | 1510.92 | 91.38 | 16.7545 | 3.47216 | 2719.44 | 51441.3 | 883.227 | 37.0782 | 2679.68 | 11069.3 | 235.92 | 29.87 | 0.06410714 | 0.07106547 | 0.05985362 | 0.06366415 | 0.02407661 | 0.05996384
14KW-18-29 | 1580.54 | 49963.7 | 2384.9 | 13.3372 | 1353.77 | 371.112 | 10.86 | 21.7548 | 1621.81 | 158.686 | 30.7645 | 3.28374 | 1512.62 | 76.1442 | 13.1219 | 3.6942 | 2720.47 | 55819.3 | 976.742 | 36.3818 | 2677.09 | 12031.1 | 256.333 | 29.88 | 0.007427632 | 0.01212765 | 0.007338632 | 0.007392886 | 0.00455365 | 0.007349699
14KW-18-30 | 1582.86 | 57523.3 | 2452.13 | 14.9341 | 1353.06 | 12998.4 | 323.466 | 25.5824 | 1623.93 | 1428.91 | 114.802 | 7.92384 | 1511.42 | 13.623 | 6.08066 | 1.42627 | 2729.57 | 64806.4 | 1072.76 | 38.4587 | 2690.06 | 36277.7 | 494.754 | 46.68 | 0.2259676 | 0.2510449 | 0.1806231 | 0.2204395 | 0.1319123 | 0.1806573
14KW-18-31 | 1581.89 | 72700.9 | 3341.6 | 13.8505 | 1352.78 | 5661.17 | 139.829 | 25.7744 | 1625.09 | 397.669 | 77.6318 | 3.26109 | 1511.55 | 25.3341 | 54.614 | 0.295313 | 2725.29 | 81059.8 | 1446.08 | 35.6856 | 2684.88 | 41775.2 | 621.377 | 42.8 | 0.07786932 | 0.08368773 | 0.07185587 | 0.07741887 | 0.04184492 | 0.07187898
14KW-18-32 | 1582.68 | 54455.9 | 2410.55 | 14.3816 | 1346 | 1376.15 | 25.6808 | 34.1144 | 1627.56 | 126.244 | 84.0534 | 0.956168 | 1513.09 | 25.2104 | 13.0115 | 1.23348 | 2730.5 | 79192.2 | 1003.33 | 50.2479 | 2683.58 | 24225.6 | 371.448 | 41.52 | 0.02527091 | 0.02805214 | 0.02458135 | 0.02520082 | 0.0106535 | 0.02459242
14KW-18-33 | 1582.65 | 43712.8 | 1901.38 | 14.6359 | 1354.48 | 2098.4 | 41.3975 | 32.2697 | 1622.78 | 57.2435 | 22.6242 | 1.61077 | 1510.02 | 32.1052 | 5.55134 | 3.68178 | 2729.96 | 44050.8 | 793.919 | 35.323 | 2695.25 | 22862.3 | 330.111 | 44.09 | 0.04800425 | 0.05004824 | 0.04571623 | 0.04790633 | 0.02177234 | 0.04574823
14KW-18-34 | 1582.59 | 45913.7 | 1977.16 | 14.7836 | 1353.77 | 3203.55 | 69.143 | 29.496 | 1625.25 | 207.539 | 33.2062 | 3.97887 | 1511.12 | 12.1339 | 7.49744 | 1.03031 | 2725.81 | 56269.7 | 921.012 | 38.8946 | 2692.66 | 15190.4 | 286.703 | 33.73 | 0.06977329 | 0.07455777 | 0.0649321 | 0.06944105 | 0.03497087 | 0.06494807
14KW-18-35 | 1582.03 | 53606.3 | 2427.97 | 14.0557 | 1355.43 | 3999.63 | 81.0953 | 31.3982 | 1625.15 | 330.448 | 45.8731 | 4.58592 | 1507.27 | 47.2106 | 12.8849 | 2.33259 | 2721.3 | 62884.5 | 1147.22 | 34.8962 | 2678.38 | 16164.7 | 317.03 | 32.46 | 0.07461119 | 0.08165623 | 0.06897866 | 0.07408923 | 0.03340045 | 0.06903486
14KW-18-36 | 1583 | 62570.5 | 2967.58 | 13.4229 | 1357.41 | 18363.4 | 413.589 | 28.2659 | 1624.28 | 1563.77 | 199.621 | 4.98709 | 1513.49 | 12.5571 | 8.22211 | 0.97227 | 2728.37 | 86059.5 | 1456.89 | 37.6055 | 2692.66 | 40632.1 | 623.456 | 41.49 | 0.2934834 | 0.3186762 | 0.2225591 | 0.2862714 | 0.1393691 | 0.222593
14KW-18-37 | 1582.57 | 49899.4 | 2190.07 | 14.505 | 1352.62 | 3907.01 | 97.6753 | 25.4647 | 1622.7 | 237.023 | 30.1606 | 5.003 | 1521.73 | 69.339 | 14.8904 | 2.9645 | 2724.83 | 56229.5 | 964.138 | 37.1283 | 2692.66 | 22341.6 | 353.545 | 40.23 | 0.07829774 | 0.08443733 | 0.07220125 | 0.07781995 | 0.04459917 | 0.07229389
14KW-18-38 | 1582.51 | 46980.5 | 2076.82 | 14.4012 | 1355.44 | 1254.28 | 25.6888 | 31.0836 | 1637.17 | 184.122 | 33.9388 | 3.45374 | 1518.26 | 42.7288 | 9.18881 | 2.96034 | 2724.88 | 61278.1 | 989.597 | 39.421 | 2688.77 | 10571.4 | 259.244 | 25.96 | 0.02669789 | 0.0315265 | 0.02588192 | 0.02656959 | 0.0123693 | 0.02590476
14KW-18-39 | 1582.64 | 56703.5 | 2406.85 | 14.9983 | 1355.23 | 6525.51 | 127.522 | 32.577 | 1621.75 | 205.342 | 41.9271 | 3.1179 | 1514.57 | 38.3787 | 8.95573 | 2.72816 | 2726.83 | 69934.1 | 1047.32 | 42.5098 | 2693.95 | 22509.1 | 345.128 | 41.52 | 0.1150813 | 0.1193794 | 0.1028081 | 0.1145887 | 0.05298294 | 0.1028703
14KW-18-40 | 1582.7 | 46729.1 | 1720.13 | 17.2944 | 1353.51 | 1441.75 | 42.7032 | 21.4936 | 1620.84 | 239.2 | 47.0873 | 3.23398 | 1517.67 | 20.2428 | 7.96972 | 1.61699 | 2728.04 | 50432.4 | 767.929 | 41.8089 | 2686.17 | 13504.1 | 288.006 | 29.85 | 0.03085337 | 0.03640543 | 0.02976959 | 0.03068301 | 0.02482557 | 0.02978204
14KW-18-41 | 1582.46 | 46996.5 | 2190.83 | 13.6565 | 1363.66 | 331.417 | 19.6325 | 10.7468 | 1615.61 | 234.466 | 41.6681 | 3.58226 | 1512.32 | 13.9044 | 4.94204 | 1.79113 | 2727.15 | 49644.7 | 1049.05 | 30.1272 | 2684.74 | 16311.4 | 361.833 | 28.6989 | 0.007051951 | 0.01233682 | 0.006966012 | 0.007014878 | 0.008961216 | 0.006968049
14KW-18-42 | 1582.42 | 44004.9 | 1999.44 | 14.0111 | 1353 | 2278.26 | 38.6238 | 37.5517 | 1623.48 | 99.2394 | 14.9414 | 4.22836 | 1511.4 | 20.1591 | 6.04557 | 2.12282 | 2724.22 | 52513.1 | 984.583 | 33.9544 | 2682.28 | 12280 | 250.969 | 31.15 | 0.05177287 | 0.05448617 | 0.04909772 | 0.05163278 | 0.01931731 | 0.04911906
14KW-18-43 | 1583.54 | 49090.1 | 2075.97 | 15.054 | 1355.86 | 18937.6 | 471.383 | 25.5759 | 1624.95 | 1966.29 | 156.46 | 8.00063 | 1511.93 | 15.5774 | 8.30495 | 1.19409 | 2728.29 | 60585.3 | 1008.26 | 38.2539 | 2699.14 | 33563 | 499.342 | 42.79 | 0.3857723 | 0.4261443 | 0.2705002 | 0.3708022 | 0.2270664 | 0.2705604
14KW-18-44 | 1582.68 | 47618.7 | 2173.86 | 13.9453 | 1348.97 | 141.285 | 8.59153 | 10.469 | 1623.28 | 118.006 | 30.7106 | 2.44622 | 1515.16 | 35.9293 | 10.3894 | 2.2016 | 2723.5 | 56833.6 | 1016.68 | 35.5878 | 2683.58 | 13387.1 | 262.553 | 32.46 | 0.002967007 | 0.006199672 | 0.002948726 | 0.002957446 | 0.0039522 | 0.002950938
14KW-18-45 | 1583.05 | 50447.8 | 2183.74 | 14.7069 | 1356.07 | 9968.79 | 235.485 | 26.95 | 1623.72 | 1036.28 | 99.5693 | 6.62572 | 1509.94 | 2.11985 | 1.17933 | 1.14433 | 2730.03 | 57510 | 942.393 | 38.8501 | 2697.84 | 28256.1 | 407.992 | 44.09 | 0.197606 | 0.2181897 | 0.1622129 | 0.1936206 | 0.1078356 | 0.1622185
14KW-18-46 | 1582.65 | 48960.4 | 2285.09 | 13.6402 | 1355.03 | 6248.65 | 127.379 | 31.2299 | 1620.48 | 340.585 | 29.8289 | 7.26888 | 1521.38 | 16.3155 | 8.79008 | 1.18165 | 2728.03 | 57904.2 | 978.867 | 37.6588 | 2686.17 | 19596.5 | 331.619 | 37.62 | 0.1276266 | 0.1349162 | 0.1124547 | 0.126703 | 0.05574354 | 0.1124877
14KW-18-47 | 1583.57 | 32825.6 | 1386.51 | 15.0719 | 1353.51 | 2594.46 | 53.2008 | 31.0462 | 1615.6 | 714.268 | 62.5092 | 7.2744 | 1511 | 51.4681 | 10.8853 | 3.01008 | 2727.57 | 41861.5 | 681.035 | 39.1314 | 2682.28 | 9852.61 | 201.36 | 31.15 | 0.0790377 | 0.1023651 | 0.0716983 | 0.07723599 | 0.0383703 | 0.07180042
14KW-18-48 | 1582.96 | 54531.5 | 2398.55 | 14.4737 | 1356.01 | 14673.6 | 342.048 | 27.3104 | 1625.06 | 1358.23 | 133.237 | 6.48974 | 1516.88 | 26.3887 | 6.35092 | 2.64522 | 2727.26 | 59481.4 | 1004.44 | 37.6998 | 2696.55 | 26472.9 | 433.132 | 38.91 | 0.2690848 | 0.294476 | 0.2078716 | 0.2624216 | 0.1426062 | 0.2079494
14KW-18-50 | 1582.88 | 51254.4 | 2208.97 | 14.7714 | 1356.62 | 13499.7 | 314.949 | 27.2875 | 1623.88 | 1256.91 | 128.006 | 6.2511 | 1514.56 | 31.4876 | 12.607 | 1.59004 | 2730.69 | 62005.7 | 962.022 | 41.0324 | 2696.55 | 30678.1 | 470.723 | 41.49 | 0.2633862 | 0.2885235 | 0.2044093 | 0.2569277 | 0.1425773 | 0.2045068
[25 empty] | 0.1065475 | 0.1181305 | 0.08898105 | 0.1046574 | 0.0546709 | 0.08902652
14KW-19-1 | 1583.18 | 61564.6 | 2653.98 | 14.7677 | 1354.11 | 13603.4 | 346.061 | 25.025 | 1625.34 | 1106.49 | 127.594 | 5.52075 | 1510 | 59.0258 | 2 | 18.7885 | 2724.56 | 72712.6 | 1188.47 | 38.9495 | 2695.25 | 27298.5 | 446.411 | 38.93 | 0.2209614 | 0.239893 | 0.1782101 | 0.216856 | 0.1303932 | 0.178348
14KW-19-2 | 1582.86 | 47692.3 | 2239.79 | 13.5557 | 1355.27 | 3831.08 | 93.9428 | 25.962 | 1623.06 | 301.458 | 26.8369 | 7.15113 | 1510 | 67.4582 | 2 | 21.4726 | 2728.02 | 44038.3 | 1058.35 | 26.49 | 2687.63 | 16481.3 | 396.866 | 26.438 | 0.08032911 | 0.08806445 | 0.07382753 | 0.07971251 | 0.04194268 | 0.07392363
14KW-19-3 | 1583.26 | 45549.5 | 2293.46 | 12.6436 | 1353.64 | 1125.94 | 133.528 | 5.36814 | 1619.37 | 2710.62 | 160.729 | 10.7363 | 1510 | 25.2968 | 2 | 8.05222 | 2724.38 | 58471.2 | 945.978 | 39.3497 | 2683.58 | 13698.7 | 239.848 | 36.36 | 0.02471904 | 0.08478374 | 0.02278707 | 0.02331843 | 0.0582212 | 0.02279874
14KW-19-4 | 1583.56 | 50880.2 | 1919.08 | 16.8786 | 1350.96 | 5107.24 | 173.051 | 18.7885 | 1611.31 | 2592.02 | 122.957 | 13.4204 | 1510 | 50.5938 | 2 | 16.1045 | 2730.06 | 57977.7 | 780.052 | 47.3171 | 2687.47 | 20007.4 | 327.264 | 38.92 | 0.1003778 | 0.1523157 | 0.08710959 | 0.09542174 | 0.09017394 | 0.08718483
14KW-19-5 | 1583.43 | 46180.9 | 2000.43 | 14.6967 | 1350.96 | 2223.78 | 105.489 | 13.4204 | 1611.31 | 3152.71 | 149.554 | 13.4204 | 1510 | 42.1614 | 2 | 13.4204 | 2726.1 | 50201.3 | 756.448 | 42.249 | 2688.77 | 16486.8 | 299.71 | 35.02 | 0.04815367 | 0.1173353 | 0.04309689 | 0.04503788 | 0.05273316 | 0.04313213
14KW-19-6 | 1582.99 | 53771.4 | 2287.74 | 14.9632 | 1352.63 | 4948.22 | 122.601 | 25.6941 | 1614 | 2463.45 | 116.858 | 13.4204 | 1510 | 42.1614 | 2 | 13.4204 | 2726.75 | 64674.1 | 1047.16 | 39.3184 | 2688.77 | 22904.3 | 432.424 | 33.72 | 0.09202327 | 0.1386207 | 0.08081995 | 0.08792613 | 0.05359044 | 0.08087564
14KW-19-7 | 1583.37 | 49703 | 2169.7 | 14.5836 | 1353.49 | 3337.27 | 52.4123 | 40.5358 | 1611.31 | 2260.62 | 134.046 | 10.7363 | 1510 | 50.5938 | 2 | 16.1045 | 2730.27 | 42110.1 | 928.896 | 28.8602 | 2692.51 | 21809.1 | 464.324 | 29.9018 | 0.06714424 | 0.1136447 | 0.06029233 | 0.06416073 | 0.02415647 | 0.06034749
14KW-19-8 | 1582.55 | 59997.7 | 2464.98 | 15.4954 | 1353.11 | 6443.48 | 126.21 | 32.5017 | 1614 | 5121.05 | 173.519 | 18.7885 | 1510 | 42.1614 | 2 | 13.4204 | 2723.81 | 73413.7 | 1174.42 | 39.7954 | 2687.47 | 23021.1 | 389.365 | 37.64 | 0.1073955 | 0.1934523 | 0.08998722 | 0.09888566 | 0.05120123 | 0.09004023
14KW-19-9 | 1582.53 | 47105.7 | 2203.62 | 13.6087 | 1353.8 | 2995.66 | 67.4814 | 28.2611 | 1608.63 | 3888.18 | 131.745 | 18.7885 | 1510 | 33.7291 | 2 | 10.7363 | 2722.26 | 59133.9 | 1043.12 | 36.0897 | 2688.77 | 12551.5 | 279.78 | 28.56 | 0.06359443 | 0.1468521 | 0.05545129 | 0.05870665 | 0.03062297 | 0.05548593
14KW-19-10 | 1583.19 | 59314 | 2427.72 | 15.5539 | 1352.57 | 13109.7 | 348.976 | 23.9154 | 1616.68 | 4403.38 | 174.068 | 16.1045 | 1510 | 42.1614 | 2 | 13.4204 | 2727 | 66365.7 | 1178.22 | 35.859 | 2688.77 | 32408.6 | 497.156 | 41.5 | 0.221022 | 0.2959713 | 0.1705455 | 0.2056116 | 0.1437464 | 0.1706391
14KW-19-11 | 1582.61 | 55800.3 | 2262.56 | 15.7006 | 1347.85 | 3127.51 | 44.3031 | 44.9413 | 1616.68 | 4010.75 | 158.547 | 16.1045 | 1510 | 33.7291 | 2 | 10.7363 | 2724.93 | 63015.3 | 1068.77 | 37.5355 | 2690.06 | 20969.9 | 354.86 | 37.62 | 0.05604826 | 0.1285296 | 0.04966486 | 0.05226037 | 0.01958096 | 0.04969148
14KW-19-12 | 1583.2 | 53861.4 | 2393.43 | 14.3264 | 1350.96 | 2070.88 | 122.795 | 10.7363 | 1614 | 1970.08 | 116.818 | 10.7363 | 1510 | 16.8645 | 2 | 5.36814 | 2729.54 | 64556.1 | 1005.13 | 40.8878 | 2688.77 | 17297.4 | 282.864 | 38.93 | 0.03844831 | 0.07533827 | 0.03575462 | 0.03708042 | 0.05130503 | 0.03576504
14KW-19-12 | 1582.43 | 48605.1 | 1932.56 | 16.0114 | 1350.8 | 9081.1 | 132.786 | 43.5378 | 1611.31 | 3439.32 | 116.536 | 18.7885 | 1510 | 33.7291 | 2 | 10.7363 | 2725.17 | 54187.2 | 683.023 | 50.5058 | 2693.95 | 15412.2 | 290.976 | 33.72 | 0.1868343 | 0.2582887 | 0.1484829 | 0.1743745 | 0.0687099 | 0.1485648
14KW-19-13 | 1583.09 | 49641.8 | 2229.39 | 14.1756 | 1351.62 | 2636.13 | 57.5146 | 29.1789 | 1611.31 | 4409.03 | 130.719 | 21.4726 | 1510 | 33.7291 | 2 | 10.7363 | 2727.93 | 59692.2 | 993.5 | 38.2499 | 2683.58 | 17805.6 | 301.394 | 37.61 | 0.05310303 | 0.1425994 | 0.04647563 | 0.0487409 | 0.02579836 | 0.04650329
14KW-19-14 | 1582.16 | 50060.5 | 2065.58 | 15.4288 | 1346.65 | 3376.98 | 58.336 | 36.8529 | 1613.99 | 2060.17 | 122.16 | 10.7363 | 1510 | 915.631 | 2 | 8.05222 | 2725.92 | 56930 | 935.575 | 38.7385 | 2686.17 | 15902.6 | 300.057 | 33.74 | 0.06745798 | 0.1269021 | 0.05986144 | 0.06367299 | 0.02824195 | 0.06084906
14KW-19-15 | 1582.96 | 50559.2 | 2345.02 | 13.7257 | 1349.03 | 3652 | 41.385 | 56.1782 | 1611.31 | 3867.7 | 131.051 | 18.7885 | 1510 | 42.1614 | 2 | 13.4204 | 2729.52 | 61034.8 | 1130.39 | 34.3739 | 2686.17 | 22142.5 | 374.804 | 37.61 | 0.07223216 | 0.1495645 | 0.06283437 | 0.06704724 | 0.01764804 | 0.06287998
14KW-19-16 | 1582.58 | 45497 | 2124.39 | 13.6342 | 1354.88 | 2177.49 | 44.5003 | 31.1511 | 1611.31 | 2919.56 | 115.412 | 16.1045 | 1510 | 42.1614 | 2 | 13.4204 | 2724.03 | 57036.4 | 1067.7 | 34.0082 | 2688.77 | 13437.5 | 274.625 | 31.15 | 0.04786008 | 0.1129571 | 0.04300262 | 0.04493495 | 0.02094733 | 0.04303846
14KW-19-17 | 1583.27 | 56443 | 2349.27 | 15.2953 | 1353.22 | 14081.9 | 378.14 | 23.7076 | 1611.31 | 4964.24 | 196.239 | 16.1045 | 1510 | 25.2968 | 2 | 8.05222 | 2725.44 | 63201.9 | 1112.05 | 36.1814 | 2692.66 | 28341.7 | 479.736 | 37.61 | 0.2494889 | 0.3378884 | 0.1864796 | 0.2292254 | 0.1609606 | 0.1865421
14KW-19-18 | 1583.63 | 48120.9 | 2107.7 | 14.5346 | 1355.31 | 1866.29 | 41.4884 | 28.6373 | 1611.31 | 2609.42 | 103.152 | 16.1045 | 1510 | 42.1614 | 2 | 13.4204 | 2726.69 | 53972.8 | 879.275 | 39.0778 | 2688.77 | 16680.5 | 327.548 | 32.42 | 0.03878336 | 0.09388585 | 0.03545466 | 0.0367579 | 0.01968421 | 0.03548309
14KW-19-19 | 1583.05 | 64863.9 | 2526.15 | 16.3465 | 1352.6 | 15909 | 400.663 | 25.278 | 1616.68 | 6396.63 | 216.74 | 18.7885 | 1510 | 50.5938 | 2 | 16.1045 | 2724.5 | 77086 | 1257.92 | 39.0123 | 2687.47 | 30390.8 | 514.285 | 37.62 | 0.2452674 | 0.3446636 | 0.1824006 | 0.2230928 | 0.1586062 | 0.1825064
14KW-19-20 | 1583.06 | 48950.7 | 2317.78 | 13.4452 | 1356.33 | 3069.16 | 80.8836 | 24.1568 | 1611.31 | 3874.8 | 153.173 | 16.1045 | 1510 | 59.0258 | 2 | 18.7885 | 2727.32 | 57346.6 | 1083.66 | 33.6894 | 2690.06 | 15764 | 297.442 | 33.74 | 0.062699 | 0.143062 | 0.05485179 | 0.05803512 | 0.03489701 | 0.05490972
14KW-19-21 | 1583.08 | 46104.7 | 2145.95 | 13.6775 | 1355.63 | 2577.7 | 54.506 | 30.1071 | 1611.31 | 3612.5 | 142.804 | 16.1045 | 1510 | 42.1614 | 2 | 13.4204 | 2727.11 | 55516.6 | 1069.06 | 33.0599 | 2688.77 | 16064 | 328.41 | 31.14 | 0.0559097 | 0.1351784 | 0.04925191 | 0.05180332 | 0.02539947 | 0.04929161
14KW-19-22 | 1582.62 | 51430.5 | 2230.09 | 14.6817 | 1347.66 | 4288.43 | 51.805 | 52.6995 | 1611.31 | 2652.97 | 125.848 | 13.4204 | 1510 | 42.1614 | 2 | 13.4204 | 2727.22 | 56667.8 | 1122.45 | 32.1403 | 2688.77 | 24898 | 394.194 | 40.21 | 0.08338301 | 0.1357864 | 0.07341434 | 0.07923104 | 0.02323 | 0.07346737
14KW-19-23 | 1583.48 | 51369.7 | 2120.56 | 15.4219 | 1352.86 | 14036.5 | 373.699 | 23.9121 | 1616.68 | 5663.59 | 191.902 | 18.7885 | 1510 | 50.5938 | 2 | 16.1045 | 2722.57 | 63467.5 | 1017.61 | 39.7056 | 2694.04 | 23045.9 | 376.869 | 38.93 | 0.2732447 | 0.3844812 | 0.1973625 | 0.2458925 | 0.1762266 | 0.197503
14KW-19-24 | 1583.22 | 44260.4 | 2183.07 | 12.9071 | 1350.96 | 4678.74 | 92.4772 | 32.2088 | 1614 | 4595.93 | 155.726 | 18.7885 | 1510 | 42.1614 | 2 | 13.4204 | 2726.15 | 54455.2 | 1056.47 | 32.8143 | 2687.47 | 12837.1 | 262.354 | 31.15 | 0.1057094 | 0.2105004 | 0.08732702 | 0.09568271 | 0.04236108 | 0.08739579
14KW-19-25 | 1583.27 | 64353.9 | 2915.36 | 14.0528 | 1351.58 | 7130.02 | 191.52 | 23.7005 | 1614 | 5924.45 | 200.741 | 18.7885 | 1510 | 59.0258 | 2 | 18.7885 | 2728.52 | 75820.1 | 1338.6 | 36.059 | 2688.77 | 32601.3 | 470.734 | 44.09 | 0.1107939 | 0.2037716 | 0.09203898 | 0.1013689 | 0.06569343 | 0.09210916
14KW-19-26 | 1582.83 | 49412.3 | 2175.05 | 14.4626 | 1348.27 | 3375.26 | 66.7134 | 32.2088 | 1611.31 | 1932.22 | 114.573 | 10.7363 | 1510 | 50.5938 | 2 | 16.1045 | 2727.81 | 59864 | 976.125 | 39.0428 | 2687.47 | 18770.4 | 297.032 | 40.23 | 0.06830809 | 0.108436 | 0.06162565 | 0.06567278 | 0.03067212 | 0.06168263
14KW-19-27 | 1582.77 | 59256.4 | 2541.97 | 14.8404 | 1352.06 | 8807.94 | 245.319 | 22.8572 | 1614 | 5001.65 | 197.718 | 16.1045 | 1510 | 33.7291 | 2 | 10.7363 | 2724.04 | 74473.1 | 1260.6 | 37.61 | 2691.36 | 28157.2 | 460.571 | 38.92 | 0.1486412 | 0.2336173 | 0.1204921 | 0.1369995 | 0.09650743 | 0.1205477
14KW-19-28 | 1582.7 | 49616.4 | 2237.16 | 14.1191 | 1348.27 | 3139.99 | 82.7502 | 24.1568 | 1616.68 | 2978.81 | 141.305 | 13.4204 | 1510 | 59.0258 | 2 | 18.7885 | 2728.52 | 57511.4 | 1158.42 | 31.6058 | 2688.77 | 25172.8 | 374.166 | 42.83 | 0.06328533 | 0.1245118 | 0.05627805 | 0.05963414 | 0.03698895 | 0.05633765
14KW-19-29 | 1583.16 | 68316 | 2736.01 | 15.8959 | 1352.34 | 15533.5 | 287.127 | 34.4409 | 1616.68 | 6994.6 | 276.501 | 16.1045 | 1510 | 59.0258 | 2 | 18.7885 | 2724.45 | 91917.4 | 1359.34 | 43.0478 | 2693.95 | 24510.9 | 445.451 | 35.03 | 0.2273772 | 0.3306272 | 0.1708797 | 0.2060976 | 0.1049437 | 0.1709907
14KW-19-30 | 1583.66 | 49092.3 | 2210.5 | 14.1385 | 1351.17 | 2876.96 | 70.3153 | 26.0474 | 1624.73 | 3524.28 | 119.415 | 18.7885 | 1510 | 42.1614 | 2 | 13.4204 | 2729.07 | 59741.5 | 1009.88 | 37.6607 | 2688.77 | 18924.3 | 320.329 | 37.61 | 0.05860308 | 0.1312508 | 0.05180379 | 0.05463404 | 0.03180968 | 0.05184315
14KW-19-31 | 1582.58 | 44101.7 | 2095.53 | 13.398 | 1353.64 | 3277.1 | 77.7274 | 26.8408 | 1614 | 4064.75 | 137.728 | 18.7885 | 1510 | 42.1614 | 2 | 13.4204 | 2729.38 | 56003.4 | 976.635 | 36.5058 | 2677.09 | 13231.8 | 270.509 | 31.14 | 0.07430779 | 0.1674314 | 0.06365067 | 0.06797748 | 0.037092 | 0.06370284
14KW-19-32 | 1582.99 | 51793.9 | 2392.12 | 13.784 | 1351.99 | 4992.99 | 113.787 | 27.9351 | 1613.99 | 4294.17 | 169.751 | 16.1045 | 1510 | 59.0258 | 2 | 18.7885 | 2727.87 | 61145.1 | 1124.29 | 34.6228 | 2686.17 | 23502.8 | 384.538 | 38.91 | 0.09640112 | 0.1804495 | 0.08166475 | 0.08892695 | 0.04756743 | 0.08174367
14KW-19-33 | 1583.03 | 59238.2 | 2725.55 | 13.8365 | 1353.11 | 9726.04 | 281.36 | 22.0066 | 1614 | 6971.3 | 206.685 | 21.4726 | 1510 | 42.1614 | 2 | 13.4204 | 2727.68 | 70162.8 | 1199.76 | 37.23 | 2695.25 | 30841.1 | 504.602 | 38.91 | 0.1641853 | 0.2825795 | 0.1280118 | 0.1468045 | 0.1032305 | 0.1280828
14KW-19-34 | 1583.59 | 54043.8 | 2321.23 | 14.822 | 1352.13 | 5333.79 | 93.4567 | 36.3334 | 1619.37 | 4934.57 | 146.3 | 21.4726 | 1510 | 59.0258 | 2 | 18.7885 | 2726.15 | 60687.1 | 932.393 | 41.436 | 2695.25 | 21332.3 | 348.845 | 38.93 | 0.09869384 | 0.1910929 | 0.0828599 | 0.09034596 | 0.04026171 | 0.08293595
14KW-19-35 | 1583.04 | 63772.1 | 2652.87 | 15.3037 | 1352.47 | 9623.98 | 261.127 | 23.4629 | 1616.68 | 5730.58 | 194.172 | 18.7885 | 1510 | 33.7291 | 2 | 10.7363 | 2725.88 | 74785.8 | 1244.05 | 38.2704 | 2688.77 | 29748 | 456.012 | 41.53 | 0.1509121 | 0.2413013 | 0.1215757 | 0.138402 | 0.09843189 | 0.1216275
14KW-19-36 | 1582.56 | 46436.7 | 2126.44 | 13.9024 | 1348.27 | 3117.09 | 105.618 | 18.7885 | 1611.31 | 4482.54 | 151.884 | 18.7885 | 1510 | 50.5938 | 2 | 16.1045 | 2725.74 | 58697 | 952.914 | 39.2141 | 2684.88 | 13127.8 | 247.553 | 33.76 | 0.06712557 | 0.1647452 | 0.05763112 | 0.06115558 | 0.04966893 | 0.05768508
14KW-19-37 | 1582.95 | 49016.1 | 2416.73 | 12.9119 | 1353.61 | 2142.9 | 44.0537 | 30.9669 | 1611.31 | 3418.26 | 162.151 | 13.4204 | 1510 | 67.4582 | 2 | 21.4726 | 2724.45 | 60326.5 | 1090.96 | 35.2031 | 2680.98 | 12945.8 | 288.569 | 28.56 | 0.04371829 | 0.114832 | 0.03921513 | 0.04081573 | 0.01822864 | 0.03926361
14KW-19-38 | 1583.19 | 50474 | 2152.78 | 14.9261 | 1353.64 | 4306.99 | 113.505 | 24.1568 | 1616.68 | 3392.27 | 160.918 | 13.4204 | 1510 | 67.4582 | 2 | 21.4726 | 2730.14 | 57748.1 | 956.912 | 38.419 | 2686.17 | 20074.9 | 328.453 | 38.91 | 0.08533086 | 0.1538756 | 0.07395153 | 0.07985708 | 0.05272485 | 0.07403728
14KW-19-39 | 1582.89 | 65166.4 | 2780.11 | 14.9225 | 1354.12 | 7367.98 | 205.972 | 22.773 | 1614 | 7395.71 | 219.268 | 21.4726 | 1510 | 59.0258 | 2 | 18.7885 | 2728.22 | 74538.9 | 1326.36 | 35.7769 | 2688.77 | 35007.5 | 554.389 | 40.2 | 0.1130641 | 0.2274595 | 0.09211228 | 0.1014578 | 0.07408772 | 0.0921803
14KW-19-40 | 1582.89 | 55815.7 | 2216.01 | 16.0348 | 1352.87 | 14932.1 | 358.841 | 26.491 | 1619.37 | 5693.98 | 225.086 | 16.1045 | 1510 | 59.0258 | 2 | 18.7885 | 2727.7 | 64562.3 | 999.834 | 41.1085 | 2693.95 | 27939.2 | 442.344 | 40.21 | 0.2675251 | 0.3705965 | 0.1951888 | 0.2425274 | 0.1619311 | 0.1953395
14KW-19-41 | 1582.56 | 50364.1 | 2262.09 | 14.174 | 1353.5 | 4213.76 | 74.8422 | 35.8429 | 1619.37 | 2592.74 | 153.739 | 10.7363 | 1510 | 42.1614 | 2 | 13.4204 | 2729.1 | 61312.6 | 1025.48 | 38.0631 | 2691.36 | 20624.8 | 337.449 | 38.91 | 0.08366594 | 0.135983 | 0.0736507 | 0.0795064 | 0.03308542 | 0.07370502
14KW-19-42 | 1583.64 | 51539.4 | 1958.74 | 16.7511 | 1353.55 | 17787.6 | 444.22 | 25.4918 | 1622.05 | 9631.8 | 253.833 | 24.1568 | 1510 | 59.0258 | 2 | 18.7885 | 2726.85 | 58606 | 962.286 | 38.772 | 2697.84 | 28532.1 | 451.731 | 40.21 | 0.3451263 | 0.5331538 | 0.2251087 | 0.2905036 | 0.2267886 | 0.225277
14KW-19-43 | 1582.98 | 67779.9 | 2785.55 | 15.4907 | 1351.61 | 10869.9 | 313.39 | 22.0811 | 1616.68 | 5362.47 | 181.699 | 18.7885 | 1510 | 59.0258 | 2 | 18.7885 | 2725.56 | 78081.6 | 1344.7 | 36.9662 | 2690.06 | 31064.2 | 544.496 | 36.32 | 0.1603706 | 0.2403573 | 0.1292938 | 0.1484931 | 0.1125056 | 0.1293847
14KW-19-44 | 1586.18 | 52844.3 | 2256.32 | 14.91 | 1360.21 | 5853.16 | 111.743 | 33.3464 | 1611.31 | 3330.58 | 157.992 | 13.4204 | 1510 | 59.0258 | 2 | 18.7885 | 2728.89 | 59447.8 | 1019.51 | 37.1214 | 2684.88 | 15731.4 | 321.713 | 31.13 | 0.1107624 | 0.1749056 | 0.09427342 | 0.104086 | 0.04952445 | 0.09436313
14KW-19-45 | 1583.28 | 56841.6 | 2360.7 | 15.3287 | 1353.69 | 9521.74 | 217.971 | 27.8097 | 1622.05 | 4093.19 | 161.806 | 16.1045 | 1510 | 50.5938 | 2 | 16.1045 | 2725.89 | 59544.1 | 1036.59 | 36.5688 | 2684.88 | 24012.9 | 406.356 | 37.62 | 0.1675136 | 0.2404141 | 0.1350465 | 0.1561315 | 0.09233321 | 0.1351435
14KW-19-46 | 1583.23 | 62933.6 | 2525 | 15.8672 | 1352.59 | 14271.1 | 364.231 | 24.9436 | 1616.68 | 8204.47 | 277.996 | 18.7885 | 1510 | 67.4582 | 2 | 21.4726 | 2726.45 | 72461.2 | 1177.24 | 39.1849 | 2690.06 | 29869.7 | 472.908 | 40.21 | 0.2267644 | 0.3582034 | 0.1669591 | 0.2004212 | 0.1442499 | 0.167091
14KW-19-47 | 1583.32 | 55219.4 | 2404.64 | 14.6191 | 1353.43 | 5398.92 | 142.404 | 24.1359 | 1616.68 | 4080.91 | 193.585 | 13.4204 | 1510 | 50.5938 | 2 | 16.1045 | 2732.39 | 64855.8 | 1062.8 | 38.8487 | 2690.06 | 29128.1 | 476.82 | 38.89 | 0.09777216 | 0.1725919 | 0.08338123 | 0.0909661 | 0.05922051 | 0.08344643
14KW-19-48 | 1582.99 | 55706.9 | 2468.95 | 14.364 | 1352.57 | 3460.3 | 83.6632 | 26.3305 | 1610 | 5964.82 | 202.109 | 18.7885 | 1510 | 59.0258 | 2 | 18.7885 | 2732.85 | 63626.7 | 1168.91 | 34.6529 | 2688.77 | 19989.2 | 338.355 | 37.61 | 0.06211618 | 0.1702508 | 0.05307938 | 0.05605473 | 0.03388615 | 0.05312748
14KW-19-49 | 1583.24 | 52427.4 | 2514.73 | 13.2723 | 1359.01 | 5184.52 | 94.5912 | 34.893 | 1611.31 | 4239.99 | 167.609 | 16.1045 | 1510 | 75.8908 | 2 | 24.1568 | 2732.85 | 63295.5 | 1162.82 | 34.6529 | 2688.77 | 22104.5 | 339.17 | 41.49 | 0.09888951 | 0.1812106 | 0.08371878 | 0.091368 | 0.03761485 | 0.0838215
14KW-19-50 | 1583.72 | 63938.1 | 2683.59 | 15.1678 | 1353.21 | 11452.4 | 316.948 | 23.0032 | 1624.73 | 5405.87 | 213.697 | 16.1045 | 1510 | 50.5938 | 2 | 16.1045 | 2727.07 | 68813.7 | 1199.1 | 36.5342 | 2690.06 | 38850 | 560.959 | 44.09 | 0.179117 | 0.2644568 | 0.1416553 | 0.1650331 | 0.118106 | 0.141744
[25 empty] | 0.1182855 | 0.1970326 | 0.09509594 | 0.1087982 | 0.06877516 | 0.09518392
14KW-20-1 | 1582.67 | 92307.8 | 3227.88 | 18.2054 | 1345.59 | 13706 | 250.065 | 34.893 | 1616.68 | 11131.1 | 377.161 | 18.7885 | 1510 | 92.7549 | 2 | 29.5248 | 2727.19 | 98265.9 | 1789.44 | 34.9596 | 2685.62 | 32144.1 | 572.151 | 35.766 | 0.1484815 | 0.2700731 | 0.1169078 | 0.1323846 | 0.07747035 | 0.1170004
14KW-20-2 | 1583.28 | 71914 | 2993.26 | 15.295 | 1357.77 | 21650.2 | 347.42 | 39.6723 | 1622.05 | 7578.71 | 256.793 | 18.7885 | 1510 | 84.3229 | 2 | 26.8408 | 2731.46 | 87431.5 | 1424.46 | 39.075 | 2691.36 | 39414 | 604.766 | 41.49 | 0.3010568 | 0.4076151 | 0.2138772 | 0.2720659 | 0.1160674 | 0.2140555
14KW-20-3 | 1582.94 | 66038 | 2889.14 | 14.5514 | 1357.56 | 11422.7 | 159.327 | 45.6413 | 1614 | 6511.4 | 193.05 | 21.4726 | 1510 | 75.8908 | 2 | 24.1568 | 2732.68 | 74498.6 | 1294.58 | 36.6353 | 2699.14 | 39443.9 | 569.922 | 44.06 | 0.1729716 | 0.2727216 | 0.1359069 | 0.1572827 | 0.05514686 | 0.1360297
14KW-20-4 | 1583.04 | 71521.3 | 3117.47 | 14.6054 | 1355.01 | 9373.21 | 232.375 | 25.679 | 1622.05 | 4738.94 | 187.333 | 16.1045 | 1510 | 101.187 | 2 | 32.2088 | 2729.46 | 77865.2 | 1433.87 | 34.5712 | 2696.55 | 41428.9 | 656.245 | 40.19 | 0.1310548 | 0.1987287 | 0.1093282 | 0.122748 | 0.07453961 | 0.1094573
14KW-20-5 | 1583.28 | 54896.8 | 2013.53 | 17.3568 | 1350.96 | 10595.7 | 157.07 | 42.9452 | 1614 | 8986 | 236.814 | 24.1568 | 1510 | 75.8908 | 2 | 24.1568 | 2726.92 | 68792 | 962.467 | 45.5022 | 2687.47 | 9163.62 | 320.888 | 18.18 | 0.1930113 | 0.3580826 | 0.1421204 | 0.1656647 | 0.07800728 | 0.1422652
14KW-20-6 | 1583.25 | 60488.9 | 2668.64 | 14.43 | 1357.18 | 9339.1 | 229.34 | 25.9242 | 1627.42 | 3723.86 | 220.81 | 10.7363 | 1510 | 92.7549 | 2 | 29.5248 | 2729.41 | 77288.6 | 1287.68 | 38.2109 | 2695.25 | 32772.9 | 487.474 | 42.8 | 0.1543936 | 0.2174897 | 0.1268131 | 0.1452302 | 0.08593891 | 0.126973
14KW-20-7 | 1583.72 | 64199.2 | 2271.9 | 17.9895 | 1352.84 | 21082.5 | 373.736 | 35.9118 | 1619.37 | 11417.9 | 300.904 | 24.1568 | 1510 | 118.052 | 2 | 37.5772 | 2726.77 | 79529.2 | 1094.12 | 46.2745 | 2692.66 | 25553.7 | 448.031 | 36.31 | 0.3283919 | 0.5080819 | 0.2177547 | 0.2783714 | 0.1645037 | 0.2180206
14KW-20-8 | 1583.11 | 76599.6 | 3471.5 | 14.0472 | 1353.25 | 7494.37 | 154.727 | 30.8353 | 1619.37 | 5733.32 | 271.97 | 13.4204 | 1510 | 101.187 | 2 | 32.2088 | 2726.58 | 95705 | 1555.12 | 39.1789 | 2691.36 | 32991.2 | 622.861 | 33.72 | 0.09783824 | 0.1740071 | 0.08333701 | 0.09091346 | 0.04457065 | 0.08343088
14KW-20-9 | 1582.94 | 65948.6 | 2852.32 | 14.7193 | 1356.97 | 6048.28 | 140.026 | 27.4982 | 1616.68 | 5144.45 | 174.312 | 18.7885 | 1510 | 101.187 | 2 | 32.2088 | 2732.95 | 86170.4 | 1460.86 | 37.5518 | 2693.95 | 42940.7 | 602.665 | 45.36 | 0.09171203 | 0.1712533 | 0.07830247 | 0.08495463 | 0.04909197 | 0.07840518
14KW-20-10 | 1581.81 | 55693.3 | 2566.86 | 13.8128 | 1350.96 | 3395.28 | 80.5304 | 26.8408 | 1616.68 | 4443.5 | 175.654 | 16.1045 | 1510 | 75.8908 | 2 | 24.1568 | 2726.76 | 63478.5 | 951.611 | 42.4666 | 2690.06 | 24768.4 | 405.245 | 38.91 | 0.06096389 | 0.1421117 | 0.05337822 | 0.05638811 | 0.03137312 | 0.05344198
14KW-20-11 | 1583.22 | 58698.6 | 2299.9 | 16.248 | 1361.69 | 8416.92 | 153.566 | 34.893 | 1622.05 | 4532.18 | 153.566 | 18.7885 | 1510 | 84.3229 | 2 | 26.8408 | 2726.73 | 63994.3 | 1065.52 | 38.2347 | 2693.95 | 19348.1 | 339.042 | 36.33 | 0.1433922 | 0.2220398 | 0.1173384 | 0.132937 | 0.06677073 | 0.1174765
14KW-20-12 | 1580.68 | 49933.2 | 2271.71 | 13.9932 | 1351.8 | 3648.92 | 60.2394 | 38.5624 | 1616.68 | 3264.79 | 154.871 | 13.4204 | 1510 | 92.7549 | 2 | 29.5248 | 2721.42 | 54733.4 | 823.824 | 42.2959 | 2691.36 | 17250.2 | 291.682 | 37.65 | 0.07307603 | 0.1403168 | 0.06408397 | 0.06847193 | 0.02651721 | 0.06418854
14KW-20-13 | 1579.23 | 58823.3 | 2188.3 | 17.1129 | 1350.96 | 6291.18 | 106.583 | 37.5772 | 1611.31 | 9480.57 | 281.08 | 21.4726 | 1510 | 75.8908 | 2 | 24.1568 | 2718.07 | 66971.9 | 810.813 | 52.5838 | 2678.71 | 12329.1 | 238.002 | 32.9785 | 0.1069505 | 0.2694109 | 0.08425205 | 0.09200354 | 0.04870584 | 0.08433777
14KW-20-14 | 1581.94 | 61662.5 | 2534.29 | 15.4897 | 1354.31 | 11121.3 | 268.986 | 26.3212 | 1616.68 | 7087.36 | 210.126 | 21.4726 | 1510 | 92.7549 | 2 | 29.5248 | 2725.41 | 69975.2 | 1169.41 | 38.0941 | 2684.88 | 29454.6 | 437.81 | 42.83 | 0.1803576 | 0.2967998 | 0.139079 | 0.1615467 | 0.1061386 | 0.1392405
14KW-20-15 | 1583.73 | 24699.7 | 1004.72 | 15.6504 | 1350.96 | 2986.89 | 70.8441 | 26.8408 | 1616.68 | 3479.94 | 137.564 | 16.1045 | 1510 | 84.3229 | 2 | 26.8408 | 2727.93 | 38420.1 | 451.411 | 54.1834 | 2679.57 | 11635.5 | 212.289 | 34.893 | 0.1209282 | 0.2652321 | 0.09557787 | 0.1056784 | 0.07051129 | 0.09583646
14KW-20-16 | 1583.19 | 51660.9 | 2375.4 | 13.8454 | 1354.99 | 4228.21 | 89.6999 | 30.0085 | 1611.31 | 4761.33 | 225.862 | 13.4204 | 1510 | 84.3229 | 2 | 26.8408 | 2728.81 | 60706.4 | 988.646 | 39.0908 | 2690.06 | 21106.1 | 357.261 | 37.61 | 0.08184546 | 0.1756428 | 0.06961763 | 0.0748269 | 0.03776202 | 0.06971442
14KW-20-17 | 1583.33 | 56275.8 | 2251.83 | 15.9099 | 1355.11 | 17085.1 | 392.559 | 27.7072 | 1622.05 | 5681.83 | 224.606 | 16.1045 | 1510 | 75.8908 | 2 | 24.1568 | 2724.87 | 62301 | 1007.98 | 39.3482 | 2687.47 | 23898.6 | 418.897 | 36.32 | 0.3035959 | 0.4059084 | 0.2159428 | 0.2754172 | 0.1743289 | 0.2161502
14KW-20-18 | 1582.59 | 53126.6 | 2302.14 | 14.6913 | 1353.76 | 6777.18 | 152.659 | 28.2623 | 1611.31 | 4633.88 | 183.18 | 16.1045 | 1510 | 92.7549 | 2 | 29.5248 | 2727.19 | 61982.2 | 1041.37 | 37.8914 | 2690.06 | 23596 | 386.062 | 38.91 | 0.1275666 | 0.2165359 | 0.1048605 | 0.1171444 | 0.06631178 | 0.1050112
14KW-20-19 | 1582.65 | 61060.6 | 2765.42 | 14.0566 | 1356.36 | 7808.86 | 146.07 | 34.0334 | 1616.68 | 6016.86 | 178.388 | 21.4726 | 1510 | 67.4582 | 2 | 21.4726 | 2726.52 | 74995.9 | 1282.12 | 37.2382 | 2682.28 | 22934.4 | 387.898 | 37.64 | 0.127887 | 0.227531 | 0.1041823 | 0.1162986 | 0.05282019 | 0.1042762
14KW-20-20 | 1582.78 | 49737.8 | 2380.84 | 13.2995 | 1359.01 | 4690.79 | 101.144 | 29.5248 | 1611.31 | 4805.71 | 227.967 | 13.4204 | 1510 | 42.1614 | 2 | 13.4204 | 2731.88 | 56326.3 | 1112.02 | 32.2463 | 2683.58 | 19354 | 316.658 | 38.91 | 0.09431036 | 0.1917789 | 0.07913411 | 0.08593446 | 0.04248249 | 0.07919044
14KW-20-21 | 1583.45 | 43081.4 | 1438.23 | 19.0696 | 1350 | 118.052 | 2 | 37.5772 | 1610 | 50.5938 | 2 | 16.1045 | 1510 | 84.3229 | 2 | 26.8408 | 2729.01 | 69921.7 | 650.794 | 68.3988 | 2689.19 | 6406.82 | 239.501 | 17.03 | 0.002740208 | 0.005871877 | 0.002724212 | 0.002731653 | 0.001390598 | 0.002729523
14KW-20-22 | 1583.18 | 61205 | 2512.41 | 15.5087 | 1353.74 | 16587.7 | 374.11 | 28.2272 | 1616.68 | 4702.98 | 278.868 | 10.7363 | 1510 | 75.8908 | 2 | 24.1568 | 2726.95 | 79492.9 | 1298.11 | 38.985 | 2693.95 | 33864.5 | 536.155 | 40.21 | 0.2710187 | 0.3490985 | 0.2008888 | 0.2513902 | 0.1489048 | 0.2010736
14KW-20-23 | 1583.11 | 65035.1 | 2548.95 | 16.243 | 1356.33 | 7900.82 | 110.232 | 45.6294 | 1616.68 | 6034.56 | 204.472 | 18.7885 | 1510 | 67.4582 | 2 | 21.4726 | 2726.28 | 73541.8 | 1141.72 | 41.0068 | 2690.06 | 22365.2 | 439.177 | 32.42 | 0.1214855 | 0.215312 | 0.09996237 | 0.1110647 | 0.04324604 | 0.1000478
14KW-20-24 | 1582.44 | 48462.3 | 2402.35 | 12.8425 | 1350.96 | 5006.94 | 98.9641 | 32.2088 | 1611.31 | 3275.29 | 155.369 | 13.4204 | 1510 | 75.8908 | 2 | 24.1568 | 2723.82 | 55500.8 | 1121.35 | 31.5093 | 2680.98 | 14627.8 | 275.839 | 32.42 | 0.1033162 | 0.1724664 | 0.08811867 | 0.09663392 | 0.04119471 | 0.08823652
14KW-20-25 | 1583.38 | 60214.5 | 2321.24 | 16.5143 | 1356.86 | 20264.8 | 483.196 | 26.6992 | 1613.99 | 4458.78 | 264.388 | 10.7363 | 1510 | 101.187 | 2 | 32.2088 | 2720.99 | 82892.6 | 1283.32 | 41.1209 | 2693.95 | 23265.2 | 456.568 | 32.44 | 0.3365435 | 0.4122722 | 0.2382993 | 0.3128517 | 0.2081629 | 0.2385832
14KW-20-26 | 1582.15 | 58834.3 | 2262.21 | 16.5568 | 1350.96 | 5593.51 | 132.669 | 26.8408 | 1614 | 4610.12 | 156.207 | 18.7885 | 1510 | 59.0258 | 2 | 18.7885 | 2732.6 | 99679.2 | 1004.62 | 63.1658 | 2684.81 | 8349.83 | 318.685 | 16.68 | 0.09507226 | 0.1744332 | 0.08095161 | 0.08808199 | 0.05864575 | 0.08102082
14KW-20-27 | 1583.1 | 50012.6 | 2025.21 | 15.7214 | 1356.33 | 4093.77 | 80.9149 | 32.2088 | 1614 | 3407.74 | 134.71 | 16.1045 | 1510 | 75.8908 | 2 | 24.1568 | 2730.35 | 52588.5 | 800.789 | 41.8073 | 2691.36 | 21876.3 | 335.588 | 41.5 | 0.08185477 | 0.1515098 | 0.07108474 | 0.07652446 | 0.03995383 | 0.07117853
14KW-20-28 | 1583.2 | 54211 | 2346.27 | 14.7092 | 1353.16 | 17802.7 | 436.532 | 25.9627 | 1619.37 | 4158.09 | 246.558 | 10.7363 | 1510 | 67.4582 | 2 | 21.4726 | 2725.17 | 67086.3 | 1076.32 | 39.6801 | 2690.06 | 26924.2 | 412.825 | 41.52 | 0.3283965 | 0.4063428 | 0.233511 | 0.3046501 | 0.1860536 | 0.2337178
14KW-20-29 | 1582.85 | 57456.2 | 2456.24 | 14.8918 | 1358.68 | 6217.63 | 125.189 | 31.6183 | 1608.63 | 5631.12 | 190.802 | 18.7885 | 1510 | 84.3229 | 2 | 26.8408 | 2729.4 | 72473 | 1123.54 | 41.0647 | 2684.88 | 23355.6 | 347.155 | 42.83 | 0.1082151 | 0.2076899 | 0.08960506 | 0.09842438 | 0.05096774 | 0.08971408
14KW-20-30 | 1583.39 | 63867.2 | 2564.81 | 15.8527 | 1355.1 | 23201.1 | 395.241 | 37.3704 | 1619.37 | 7968.93 | 236.263 | 21.4726 | 1510 | 75.8908 | 2 | 24.1568 | 2724.13 | 79205.4 | 1223.02 | 41.2289 | 2686.17 | 27021.6 | 457.27 | 37.62 | 0.363271 | 0.4892327 | 0.2439316 | 0.3226317 | 0.1541015 | 0.2441264
14KW-20-31 | 1583.1 | 59600.4 | 2614.99 | 14.5097 | 1355.95 | 13981.5 | 337.5 | 26.373 | 1616.68 | 5604.65 | 189.905 | 18.7885 | 1510 | 59.0258 | 2 | 18.7885 | 2725.76 | 71756.8 | 1173.29 | 38.9348 | 2692.66 | 23969.2 | 435.73 | 35.02 | 0.2345874 | 0.3296148 | 0.1764326 | 0.2142296 | 0.1290636 | 0.1765641
14KW-20-32 | 1581.77 | 61350.5 | 2659.3 | 14.6869 | 1355.69 | 4933.46 | 91.7983 | 34.2134 | 1611.31 | 3391.61 | 201.109 | 10.7363 | 1510 | 75.8908 | 2 | 24.1568 | 2720.19 | 71759.2 | 1182.24 | 38.6413 | 2691.36 | 25677.4 | 419.901 | 38.93 | 0.08041434 | 0.1369339 | 0.07072913 | 0.0761125 | 0.03451972 | 0.07080617
14KW-20-33 | 1582.89 | 64933.2 | 2226.08 | 18.5698 | 1350.96 | 8374.01 | 152.783 | 34.893 | 1614 | 6107.53 | 289.721 | 13.4204 | 1510 | 84.3229 | 2 | 26.8408 | 2731.57 | 92802.5 | 1195.22 | 49.4303 | 2682.26 | 16662.2 | 439.109 | 24.1568 | 0.1289635 | 0.2243207 | 0.1053347 | 0.1177364 | 0.0686332 | 0.1054465
14KW-20-34 | 1583.44 | 65518.4 | 2542.2 | 16.4072 | 1352.01 | 7965.77 | 173.291 | 29.2639 | 1611.32 | 6109.6 | 241.516 | 16.1045 | 1510 | 84.3229 | 2 | 26.8408 | 2730.39 | 73015 | 1109.16 | 41.9082 | 2701.73 | 26482.1 | 448.379 | 37.6 | 0.1215807 | 0.2161178 | 0.09997441 | 0.1110795 | 0.06816576 | 0.1000803
14KW-20-35 | 1582.61 | 78770.8 | 2948.56 | 17.0073 | 1359.01 | 15060.2 | 223.253 | 42.9452 | 1616.68 | 8098.78 | 274.415 | 18.7885 | 1510 | 92.7549 | 2 | 29.5248 | 2727.24 | 91974.2 | 1373.81 | 42.6206 | 2696.55 | 34563.4 | 565.503 | 38.91 | 0.1911901 | 0.2951822 | 0.1476164 | 0.1731807 | 0.07571594 | 0.1477507
14KW-20-36 | 1583.1 | 62020.7 | 2814.5 | 14.0286 | 1355.13 | 9549.04 | 221.153 | 27.4883 | 1619.37 | 5392.36 | 182.712 | 18.7885 | 1510 | 84.3229 | 2 | 26.8408 | 2728.94 | 70268.3 | 1317.72 | 33.9481 | 2693.95 | 33419.1 | 512.781 | 41.49 | 0.1539654 | 0.2422695 | 0.1239388 | 0.1414727 | 0.0785763 | 0.1240746
14KW-20-37 | 1583.02 | 80818.2 | 3350.8 | 15.3547 | 1354.84 | 12406.6 | 292.957 | 26.9606 | 1616.68 | 5036.56 | 238.918 | 13.4204 | 1510 | 92.7549 | 2 | 29.5248 | 2727.2 | 98048.2 | 1542.68 | 40.4616 | 2691.36 | 35657.7 | 603.413 | 37.62 | 0.1535125 | 0.2169798 | 0.1261422 | 0.1443509 | 0.08742897 | 0.1262612
14KW-20-38 | 1583.21 | 48719 | 2260.49 | 13.7207 | 1345.59 | 3140.69 | 67.7202 | 29.5248 | 1616.68 | 3053.8 | 181.078 | 10.7363 | 1510 | 59.0258 | 2 | 18.7885 | 2732.53 | 59027.4 | 1038.2 | 36.1952 | 2696.55 | 21274.1 | 326.349 | 41.5 | 0.0644654 | 0.1283589 | 0.057132 | 0.06059385 | 0.02995819 | 0.05719341
14KW-20-39 | 1582.98 | 63800.7 | 2850.97 | 14.2467 | 1357.66 | 10876 | 222.921 | 31.0596 | 1616.68 | 5707.33 | 225.614 | 16.1045 | 1510 | 92.7549 | 2 | 29.5248 | 2726.87 | 74140.7 | 1308.07 | 36.0832 | 2691.36 | 33601.8 | 485.18 | 44.09 | 0.1704683 | 0.2613778 | 0.1351446 | 0.1562626 | 0.07819128 | 0.1353005
14KW-20-40 | 1582.84 | 55169.2 | 2351.6 | 14.9353 | 1356.76 | 6281.44 | 140.725 | 28.4163 | 1614 | 4392.68 | 173.645 | 16.1045 | 1510 | 101.187 | 2 | 32.2088 | 2726.51 | 71821 | 1063.76 | 42.9821 | 2686.17 | 20835.2 | 340.804 | 38.92 | 0.1138577 | 0.1953138 | 0.09525342 | 0.1052819 | 0.05984224 | 0.09539981
14KW-20-41 | 1582.95 | 52798.6 | 2338.48 | 14.3737 | 1350.96 | 4879.23 | 96.4399 | 32.2088 | 1611.31 | 4910.5 | 166.385 | 18.7885 | 1510 | 84.3229 | 2 | 26.8408 | 2732.93 | 58794.8 | 1108.09 | 33.7787 | 2683.58 | 22376.3 | 332.91 | 42.79 | 0.09241211 | 0.1870135 | 0.07785262 | 0.08442535 | 0.04124042 | 0.0779575
14KW-20-42 | 1583.21 | 58388.8 | 2608.69 | 14.2491 | 1356.65 | 8589.25 | 196.007 | 27.8975 | 1614 | 4936.99 | 195.162 | 16.1045 | 1510 | 67.4582 | 2 | 21.4726 | 2727.04 | 68514.1 | 1159.42 | 37.62 | 2690.06 | 24016.4 | 392.941 | 38.91 | 0.1471044 | 0.2328135 | 0.1193241 | 0.1354916 | 0.07513618 | 0.1194361
14KW-20-43 | 1582.67 | 55809.2 | 2464.97 | 14.4136 | 1355.76 | 7719.13 | 156.785 | 31.3432 | 1616.68 | 3740.17 | 177.421 | 13.4204 | 1510 | 75.8908 | 2 | 24.1568 | 2725.52 | 64537 | 1170.27 | 35.1077 | 2692.66 | 23624.7 | 386.432 | 38.92 | 0.1383129 | 0.2066898 | 0.1146217 | 0.1294607 | 0.06360524 | 0.114751
14KW-20-44 | 1583.11 | 66919.6 | 2613.86 | 16.2986 | 1353.8 | 15190.5 | 360.7 | 26.8106 | 1614 | 5611.29 | 266.181 | 13.4204 | 1510 | 67.4582 | 2 | 21.4726 | 2726.18 | 78803.4 | 1331.19 | 37.6866 | 2691.36 | 33673.3 | 533.128 | 40.21 | 0.2269963 | 0.3118555 | 0.1730345 | 0.2092403 | 0.1379951 | 0.1731676
14KW-20-45 | 1583.89 | 51900.7 | 2127.31 | 15.5318 | 1359.01 | 5445.41 | 99.3511 | 34.893 | 1611.31 | 4056.31 | 160.348 | 16.1045 | 1510 | 92.7549 | 2 | 29.5248 | 2731.37 | 62004.3 | 875.768 | 45.0726 | 2692.66 | 19149.1 | 324.135 | 37.61 | 0.1049198 | 0.1848621 | 0.0885502 | 0.09715313 | 0.04670269 | 0.08868396
14KW-20-46 | 1582.67 | 66063 | 2806.49 | 14.9856 | 1356.36 | 11447.4 | 253.603 | 28.7365 | 1611.31 | 6293.36 | 248.78 | 16.1045 | 1510 | 59.0258 | 2 | 18.7885 | 2725.71 | 77479.7 | 1350.61 | 36.5206 | 2690.06 | 31059.8 | 491.751 | 40.21 | 0.1732801 | 0.2694365 | 0.1365015 | 0.1580797 | 0.09036305 | 0.1365977
14KW-20-47 | 1582.96 | 54294.6 | 2328.43 | 14.8448 | 1353.05 | 5526.14 | 102.769 | 34.2326 | 1608.63 | 3104 | 184.055 | 10.7363 | 1510 | 109.62 | 2 | 34.893 | 2728.92 | 56931.9 | 980.067 | 36.9811 | 2693.95 | 25460.7 | 367.63 | 44.09 | 0.1017807 | 0.1609692 | 0.08766869 | 0.09609305 | 0.04413660707 | 0.08782142
14KW-20-48 | 1583.23 | 49694.3 | 2124.27 | 14.8928 | 1350.96 | 4063.54 | 68.8431 | 37.5772 | 1614 | 4581.68 | 155.243 | 18.7885 | 1510 | 50.5938 | 2 | 16.1045 | 2732.8 | 57649.9 | 929.689 | 39.4767 | 2691.36 | 22065.6 | 361.208 | 38.89 | 0.08177075 | 0.1749861 | 0.06959295 | 0.07479839 | 0.03240789 | 0.0696533
14KW-20-49 | 1583.28 | 49670.1 | 2335.45 | 13.5396 | 1350.96 | 3539.11 | 69.952 | 32.2088 | 1614 | 2778.3 | 164.742 | 10.7363 | 1510 | 75.8908 | 2 | 24.1568 | 2729.38 | 57481.8 | 986.72 | 37.0865 | 2687.47 | 18673.2 | 305.44 | 38.92 | 0.07125232 | 0.1287153 | 0.06312692 | 0.06738044 | 0.02995226 | 0.06321249
14KW-20-50 | 1582.91 | 49138 | 2344.83 | 13.3409 | 1350.96 | 6048.3 | 119.547 | 32.2088 | 1611.31 | 4989.25 | 197.228 | 16.1045 | 1510 | 75.8908 | 2 | 24.1568 | 2725.39 | 60964.2 | 1178.32 | 32.9375 | 2684.88 | 14114 | 288.267 | 31.17 | 0.123088 | 0.226168 | 0.1003843 | 0.1115858 | 0.05098323 | 0.1005109
[25 empty] | 0.1505124 | 0.2409114 | 0.1173846 | 0.1373051 | 0.07448597 | 0.117512
14KW-21-1 | 1581.94 | 62731.8 | 2193.85 | 18.2037 | 1355.86 | 5856.25 | 130.092 | 28.6582 | 1623.6 | 110.041 | 33.0006 | 2.12282 | 1509.5 | 30.5262 | 9.15462 | 2.12282 | 2729.06 | 61887.6 | 1099.83 | 35.8226 | 2692.62 | 32233.8 | 479.455 | 42.8 | 0.09335377 | 0.09559453 | 0.08520832 | 0.09314505 | 0.05929849 | 0.08524618
14KW-21-2 | 1582.28 | 49075.3 | 2304.28 | 13.5584 | 1353.6 | 2286.96 | 77.4903 | 18.7885 | 1613.96 | 2078.66 | 123.256 | 10.7363 | 1510 | 67.4582 | 2 | 21.4726 | 2724.08 | 60363.3 | 1104.39 | 34.796 | 2682.24 | 14859.9 | 291.529 | 32.45 | 0.04660104 | 0.09033217 | 0.04274022 | 0.04464851 | 0.03362886 | 0.04279417
14KW-21-3 | 1582.11 | 43540.7 | 2038.3 | 13.599 | 1350.92 | 2512.64 | 74.4949 | 21.4726 | 1611.27 | 2883.67 | 136.792 | 13.4204 | 1510 | 67.4582 | 2 | 21.4726 | 2723.44 | 52843.9 | 926.188 | 36.3225 | 2683.54 | 10453.1 | 233.006 | 28.56 | 0.05770785 | 0.1254865 | 0.05127369 | 0.05404477 | 0.03654756 | 0.05134437
14KW-21-4 | 1582.79 | 52559 | 1968.74 | 16.9957 | 1353.89 | 9518.09 | 192.447 | 31.486 | 1619.33 | 3877.92 | 183.956 | 13.4204 | 1510 | 59.0258 | 2 | 18.7885 | 2727.34 | 56971.8 | 919.878 | 39.4285 | 2692.62 | 25329.8 | 365.656 | 44.1 | 0.1810934 | 0.2559987 | 0.1441828 | 0.1684739 | 0.09775135 | 0.1443119
14KW-21-5 | 1582.55 | 54592.7 | 2368.66 | 14.6728 | 1353.9 | 4354.81 | 66.7576 | 41.5287 | 1616.64 | 4338.16 | 171.49 | 16.1045 | 1510 | 75.8908 | 2 | 24.1568 | 2726.8 | 64183.5 | 1034.29 | 39.5057 | 2696.51 | 19709.3 | 371.994 | 33.73 | 0.07976909 | 0.1606233 | 0.06872953 | 0.07380189 | 0.0281837 | 0.06881194
14KW-21-6 | 1583.03 | 46736 | 1864.24 | 15.9599 | 1350.92 | 3130.96 | 82.5122 | 24.1568 | 1616.64 | 1697.96 | 134.243 | 8.05222 | 1510 | 50.5938 | 2 | 16.1045 | 2733.53 | 53570 | 968.898 | 35.1985 | 2695.21 | 23284.7 | 346.506 | 42.78 | 0.06699247 | 0.1044059 | 0.06065928 | 0.06457644 | 0.0442605 | 0.0607188
14KW-21-7 | 1582.75 | 45363.6 | 1849.69 | 15.6131 | 1353.6 | 3357.46 | 88.4814 | 24.1568 | 1616.64 | 2026.61 | 120.17 | 10.7363 | 1510 | 16.8645 | 2 | 5.36814 | 2731.75 | 56514.7 | 723.455 | 49.7314 | 2695.21 | 16383.6 | 349.769 | 29.82 | 0.0740122 | 0.1190588 | 0.06613791 | 0.07082192 | 0.0478358 | 0.06615988
14KW-21-8 | 1583.08 | 45424 | 2122.08 | 13.6271 | 1350.92 | 4041.26 | 87.1385 | 29.5248 | 1616.64 | 3011.44 | 102.038 | 18.7885 | 1510 | 59.0258 | 2 | 18.7885 | 2732.72 | 57812.2 | 710.367 | 51.8103 | 2695.21 | 16504 | 352.339 | 29.82 | 0.08896751 | 0.1565632 | 0.07692403 | 0.08333446 | 0.04106278 | 0.07701056
14KW-21-9 | 1582.78 | 53797.5 | 2005.91 | 17.0738 | 1361.65 | 2589.16 | 102.351 | 16.1045 | 1608.59 | 5029.8 | 170.427 | 18.7885 | 1510 | 59.0258 | 2 | 18.7885 | 2731.22 | 74998.8 | 934.168 | 51.1104 | 2679.65 | 16184.8 | 317.717 | 32.43 | 0.04812789 | 0.1427201 | 0.04211695 | 0.04396878 | 0.05102472 | 0.04215743
14KW-21-10 | 1582.54 | 52806.1 | 2371.05 | 14.1783 | 1354.17 | 11142.7 | 259.206 | 27.3668 | 1619.33 | 3774.25 | 179.038 | 13.4204 | 1510 | 67.4582 | 2 | 21.4726 | 2730.92 | 64527.8 | 1026.04 | 40.037 | 2695.21 | 30319.8 | 451.091 | 42.79 | 0.2110116 | 0.2837628 | 0.1643696 | 0.1967013 | 0.1093212 | 0.1645333
14KW-21-11 | 1582.34 | 49280.1 | 2127.01 | 14.7497 | 1356.29 | 2283.29 | 90.2599 | 16.1045 | 1613.96 | 2042.73 | 121.126 | 10.7363 | 1510 | 67.4582 | 2 | 21.4726 | 2726.33 | 54589.9 | 985.417 | 35.2673 | 2691.32 | 18526.9 | 313.519 | 37.62 | 0.0463329 | 0.08915319 | 0.0425403 | 0.04443038 | 0.04243511 | 0.04259383
14KW-21-12 | 1582.01 | 62985.2 | 2735.7 | 14.6572 | 1358.44 | 9966.67 | 156.117 | 40.6424 | 1619.32 | 5027.19 | 198.728 | 16.1045 | 1510 | 67.4582 | 2 | 21.4726 | 2724.81 | 85646.3 | 1309.26 | 41.6449 | 2690.03 | 25933 | 454.43 | 36.33 | 0.1582383 | 0.2391247 | 0.1277017 | 0.1463968 | 0.05706656 | 0.1278121
14KW-21-13 | 1582.48 | 46403.3 | 2130.86 | 13.8635 | 1356.29 | 2936.08 | 87.0488 | 21.4726 | 1619.33 | 3299.28 | 156.507 | 13.4204 | 1510 | 92.7549 | 2 | 29.5248 | 2725.6 | 55299.6 | 933.502 | 37.7126 | 2682.24 | 16098.7 | 303.757 | 33.74 | 0.06327309 | 0.1363721 | 0.0556799 | 0.05896295 | 0.04085149 | 0.05577802
14KW-21-14 | 1581.26 | 65794.9 | 2318.95 | 18.0626 | 1350.92 | 6975.08 | 150.398 | 29.5248 | 1613.96 | 7151.21 | 242.308 | 18.7885 | 1510 | 67.4582 | 2 | 21.4726 | 2726.38 | 44571.7 | 1238.39 | 22.9131 | 2694.86 | 36815.7 | 454.167 | 51.6058 | 0.1060125 | 0.2157272 | 0.08720087 | 0.09553129 | 0.06485608 | 0.08727448
14KW-21-15 | 1582.28 | 61361.3 | 2568.46 | 15.209 | 1361.64 | 19323.7 | 177.379 | 69.3535 | 1619.33 | 3430.74 | 203.429 | 10.7363 | 1510 | 59.0258 | 2 | 18.7885 | 2729.67 | 73900 | 1122.34 | 41.918 | 2687.43 | 27948.3 | 428.734 | 41.5 | 0.3149167 | 0.3717892 | 0.2295664 | 0.2979704 | 0.06906045 | 0.2297275
14KW-21-16 | 1582.45 | 57129.4 | 2398.21 | 15.1654 | 1354.67 | 9884.99 | 201.147 | 31.2855 | 1611.27 | 6089.99 | 180.556 | 21.4726 | 1510 | 50.5938 | 2 | 16.1045 | 2727.65 | 76079.6 | 1119.11 | 43.2787 | 2687.43 | 26509.5 | 382.6 | 44.11 | 0.1730281 | 0.2805136 | 0.135124 | 0.1562351 | 0.08387381 | 0.1352175
14KW-21-17 | 1582.2 | 37594 | 1409.2 | 16.9834 | 1353.6 | 2850.61 | 61.4654 | 29.5248 | 1611.27 | 5567.37 | 132.049 | 26.8408 | 1510 | 42.1614 | 2 | 13.4204 | 2727.48 | 54863.7 | 642.83 | 54.3337 | 2701 | 13242.1 | 314.082 | 26.8408 | 0.0758262 | 0.2250397 | 0.06189693 | 0.06598095 | 0.04361723 | 0.06195365
14KW-21-18 | 1582.75 | 46108.9 | 2115.97 | 13.8725 | 1348.23 | 3059.36 | 80.6252 | 24.1568 | 1616.64 | 2671.7 | 158.421 | 10.7363 | 1510 | 84.3229 | 2 | 26.8408 | 2732.63 | 55055.5 | 972.638 | 36.0354 | 2682.24 | 19570.1 | 291.092 | 42.8 | 0.06635075 | 0.1261228 | 0.05891964 | 0.06260851 | 0.03810319 | 0.05901548
14KW-21-19 | 1582.57 | 55849.1 | 2433.31 | 14.6116 | 1352.6 | 5084.67 | 124.919 | 25.9128 | 1613.96 | 4173.63 | 141.417 | 18.7885 | 1510 | 109.62 | 2 | 34.893 | 2729.72 | 65290.7 | 1119.15 | 37.14 | 2692.62 | 24264.3 | 441.094 | 35.02 | 0.09104301 | 0.1677363 | 0.07796538 | 0.08455798 | 0.05133707 | 0.07809665
14KW-21-20 | 1582.36 | 46584.5 | 2009.06 | 14.7615 | 1348.23 | 2717.55 | 80.5698 | 21.4726 | 1619.33 | 3032.99 | 143.875 | 13.4204 | 1510 | 59.0258 | 2 | 18.7885 | 2727.04 | 52514.3 | 876.461 | 38.1439 | 2687.43 | 16565.8 | 262.21 | 40.22 | 0.05833593 | 0.1247103 | 0.05186752 | 0.05470492 | 0.04010323 | 0.05192601
14KW-21-21 | 1582.16 | 61820.7 | 2727.49 | 14.4295 | 1356.31 | 9716.12 | 225.974 | 27.3725 | 1608.59 | 7397.12 | 194.941 | 24.1568 | 1510 | 75.8908 | 2 | 24.1568 | 2725 | 81896.1 | 1309.12 | 39.8257 | 2688.73 | 27011.1 | 490.888 | 35.03 | 0.1571661 | 0.2780481 | 0.1229736 | 0.1402165 | 0.08285053 | 0.1230918
14KW-21-22 | 1582.29 | 43010.9 | 1831.95 | 14.9467 | 1353.6 | 2615.55 | 88.6238 | 18.7885 | 1611.27 | 3953.73 | 133.966 | 18.7885 | 1510 | 50.5938 | 2 | 16.1045 | 2724.84 | 51026.7 | 745.79 | 43.5573 | 2693.92 | 14136.5 | 247.649 | 36.34 | 0.06081133 | 0.1539115 | 0.05270017 | 0.05563198 | 0.04837676 | 0.05275394
14KW-21-23 | 1583.1 | 54370.8 | 2391.37 | 14.4743 | 1357.25 | 24834 | 277.994 | 56.871 | 1619.33 | 4843.13 | 229.742 | 13.4204 | 1510 | 50.5938 | 2 | 16.1045 | 2726.42 | 69665.3 | 923.88 | 48.0044 | 2695.21 | 22669.4 | 370.711 | 38.93 | 0.4567525 | 0.546759 | 0.2952965 | 0.4190365 | 0.1162488 | 0.2954743
14KW-21-24 | 1582.44 | 44974.5 | 1949.49 | 14.6867 | 1353.6 | 2847.12 | 75.0319 | 24.1568 | 1622.01 | 3107.96 | 147.432 | 13.4204 | 1510 | 50.5938 | 2 | 16.1045 | 2726.34 | 53605 | 827.133 | 41.2582 | 2680.95 | 11304.5 | 221.778 | 32.45 | 0.06330521 | 0.1335351 | 0.05584759 | 0.05915104 | 0.03848796 | 0.05590307
14KW-21-25 | 1582.44 | 54495.4 | 2323.84 | 14.9291 | 1350.92 | 2940.91 | 87.1922 | 21.4726 | 1608.58 | 6724.56 | 199.37 | 21.4726 | 1510 | 75.8908 | 2 | 24.1568 | 2732.63 | 63466 | 1047.08 | 38.587 | 2697.8 | 26867.4 | 356.488 | 47.98 | 0.05396621 | 0.1787557 | 0.04578235 | 0.04797894 | 0.03752074 | 0.0458365
14KW-21-26 | 1582.71 | 57069.1 | 2354.9 | 15.4279 | 1354.29 | 15367.3 | 317.839 | 30.7802 | 1619.33 | 5297.32 | 209.406 | 16.1045 | 1510 | 50.5938 | 2 | 16.1045 | 2727.46 | 74957 | 1086.03 | 43.9389 | 2692.62 | 27699.8 | 411.918 | 42.81 | 0.2692753 | 0.3629848 | 0.197563 | 0.2462037 | 0.1349692 | 0.1976916
14KW-21-27 | 1582.52 | 50729.3 | 2142.6 | 15.0729 | 1352.27 | 5898.81 | 135.187 | 27.7786 | 1616.64 | 3399.39 | 161.256 | 13.4204 | 1510 | 84.3229 | 2 | 26.8408 | 2732.36 | 57773.7 | 1010.95 | 36.3817 | 2691.32 | 31006.6 | 411.581 | 47.96 | 0.1162801 | 0.1849527 | 0.09813061 | 0.108808 | 0.06309484 | 0.09826846
14KW-21-28 | 1579.93 | 56003.2 | 2321.3 | 15.359 | 1353.09 | 7190.55 | 147.076 | 31.1244 | 1613.96 | 5229.04 | 206.707 | 16.1045 | 1510 | 50.5938 | 2 | 16.1045 | 2729.04 | 59471.5 | 1014.36 | 37.3249 | 2695.21 | 32142.2 | 426.477 | 47.98 | 0.1283953 | 0.2226691 | 0.1050123 | 0.1173338 | 0.06335932 | 0.10509
14KW-21-29 | 1582.66 | 54637.7 | 1858.8 | 18.7128 | 1350.92 | 3333.73 | 79.0705 | 26.8408 | 1619.33 | 5890.78 | 174.65 | 21.4726 | 1510 | 75.8908 | 2 | 24.1568 | 2728.64 | 66066.2 | 918.144 | 45.8088 | 2687.43 | 21663.4 | 332.162 | 41.52 | 0.0610152 | 0.1702195 | 0.05213996 | 0.05500808 | 0.04253847 | 0.05220192
14KW-21-30 | 1582.85 | 47080.9 | 1936.52 | 15.4776 | 1350.92 | 2670.39 | 70.3744 | 24.1568 | 1613.96 | 3268.99 | 129.225 | 16.1045 | 1510 | 42.1614 | 2 | 13.4204 | 2726.55 | 59836 | 870.018 | 43.7839 | 2686.14 | 15266.8 | 267.45 | 36.34 | 0.05671918 | 0.1270482 | 0.05032543 | 0.05299229 | 0.03634065 | 0.05036545
14KW-21-31 | 1582.83 | 53316 | 2323.44 | 14.6085 | 1356.07 | 6104.34 | 118.685 | 32.7434 | 1619.33 | 3229.9 | 153.216 | 13.4204 | 1510 | 42.1614 | 2 | 13.4204 | 2727.02 | 61702.7 | 1134.64 | 34.62 | 2687.43 | 23405.5 | 395.972 | 37.63 | 0.1144936 | 0.1758647 | 0.09736969 | 0.1078733 | 0.05108159 | 0.09743522
14KW-21-32 | 1582.5 | 50547.2 | 1644.04 | 19.5733 | 1350.92 | 2738.64 | 108.26 | 16.1045 | 1619.33 | 4832.26 | 191.022 | 16.1045 | 1510 | 92.7549 | 2 | 29.5248 | 2728.19 | 56035.4 | 791.338 | 45.0796 | 2683.54 | 17532.1 | 330.803 | 33.74 | 0.05417986 | 0.1516138 | 0.0470469 | 0.04936958 | 0.06584998 | 0.04712198
14KW-21-33 | 1581.84 | 49696.2 | 1802.38 | 17.5532 | 1350.92 | 2832.46 | 95.9736 | 18.7885 | 1616.64 | 3554.67 | 140.518 | 16.1045 | 1510 | 75.8908 | 2 | 24.1568 | 2726.46 | 59085.8 | 732.771 | 51.3327 | 2683.54 | 16160.3 | 255.793 | 40.22 | 0.0569955 | 0.1300506 | 0.05043624 | 0.05311517 | 0.05324826 | 0.05050449
14KW-21-34 | 1582.58 | 48100.4 | 2039.59 | 15.0136 | 1350.92 | 2532.64 | 85.8147 | 18.7885 | 1611.27 | 3903.03 | 154.289 | 16.1045 | 1510 | 92.7549 | 2 | 29.5248 | 2727.65 | 56084 | 967.214 | 36.9145 | 2684.84 | 16043.6 | 328.097 | 31.13 | 0.0526532 | 0.135725 | 0.04636087 | 0.04861469 | 0.04207449 | 0.04643972
14KW-21-35 | 1582.44 | 58886.1 | 2209.83 | 16.9642 | 1355.92 | 8525.02 | 172.414 | 31.4777 | 1622.01 | 3964.52 | 188.064 | 13.4204 | 1510 | 67.4582 | 2 | 21.4726 | 2725.67 | 74055.2 | 1050.5 | 44.8784 | 2686.14 | 18786.1 | 354.464 | 33.74 | 0.1447713 | 0.2132421 | 0.119326 | 0.135494 | 0.07802139 | 0.1194388
14KW-21-36 | 1582.6 | 56780.9 | 2419.79 | 14.9384 | 1354.48 | 10531.9 | 225.67 | 29.7106 | 1613.96 | 6393.04 | 168.48 | 24.1568 | 1510 | 67.4582 | 2 | 21.4726 | 2725.97 | 63834.7 | 1056.84 | 38.4526 | 2699.1 | 26084.7 | 412.983 | 40.21 | 0.1854831 | 0.2992626 | 0.1427603 | 0.1665349 | 0.09326016 | 0.142891
14KW-21-37 | 1583.83 | 44568.7 | 1922.87 | 14.7557 | 1350.92 | 2946.22 | 77.6437 | 24.1568 | 1616.64 | 3318.55 | 157.421 | 13.4204 | 1510 | 59.0258 | 2 | 18.7885 | 2732.47 | 53610.7 | 814.075 | 41.9244 | 2696.51 | 16775.1 | 283.875 | 37.62 | 0.06610514 | 0.1418887 | 0.05789105 | 0.06144836 | 0.04037907 | 0.05795827
14KW-21-38 | 1582.12 | 51816.2 | 2377.6 | 13.8742 | 1350.92 | 2767.18 | 82.0414 | 21.4726 | 1611.27 | 3666.52 | 217.41 | 10.7363 | 1510 | 118.052 | 2 | 37.5772 | 2728.6 | 60996.2 | 1052.48 | 36.8951 | 2688.73 | 14484.9 | 296.126 | 31.14 | 0.05340376 | 0.1264422 | 0.04740924 | 0.04976873 | 0.03450597 | 0.04750532
14KW-21-39 | 1581.96 | 47443.5 | 1863.88 | 16.2046 | 1356.19 | 9375.81 | 140.39 | 42.5159 | 1613.96 | 4027.64 | 191.058 | 13.4204 | 1510 | 75.8908 | 2 | 24.1568 | 2728.64 | 61516.2 | 882.965 | 44.3533 | 2679.65 | 19537.9 | 330.628 | 37.62 | 0.1976205 | 0.2841135 | 0.1538965 | 0.1818885 | 0.07532137 | 0.1540884
14KW-21-40 | 1583.69 | 48575.8 | 1744.74 | 17.7243 | 1350.92 | 5105.44 | 93.1483 | 34.893 | 1616.64 | 4976.83 | 147.553 | 21.4726 | 1510 | 59.0258 | 2 | 18.7885 | 2729.69 | 65399.7 | 909.863 | 45.7593 | 2699.1 | 19326.4 | 452.172 | 27.21 | 0.1051025 | 0.2087726 | 0.0869498 | 0.09523004 | 0.05338807 | 0.0870373
14KW-21-41 | 1583.12 | 49799.9 | 2121.37 | 14.9449 | 1354.86 | 6467.54 | 102.547 | 40.1509 | 1619.33 | 2818.33 | 167.116 | 10.7363 | 1510 | 50.5938 | 2 | 16.1045 | 2732.2 | 55768.5 | 836.254 | 42.4552 | 2691.32 | 21909.4 | 347.051 | 40.19 | 0.1298705 | 0.1874796 | 0.1093665 | 0.1227964 | 0.04833999 | 0.1094602
14KW-21-42 | 1582.41 | 50612.1 | 2123.85 | 15.1709 | 1358.97 | 2409.14 | 81.63 | 18.7885 | 1611.28 | 4156.13 | 197.153 | 13.4204 | 1510 | 92.7549 | 2 | 29.5248 | 2725.13 | 61690.6 | 959.093 | 40.9486 | 2684.84 | 16504.6 | 261.242 | 40.22 | 0.04760008 | 0.1315501 | 0.04206626 | 0.04391354 | 0.03843492 | 0.0421345
14KW-21-43 | 1582.54 | 57461.7 | 1954.19 | 18.7194 | 1353.6 | 4614.08 | 156.341 | 18.7885 | 1619.33 | 5960.91 | 235.638 | 16.1045 | 1510 | 92.7549 | 2 | 29.5248 | 2721.22 | 80089.6 | 963.031 | 52.9439 | 2690.76 | 8663.04 | 353.077 | 15.62 | 0.08029836 | 0.1856497 | 0.0677252 | 0.0726451 | 0.08000297 | 0.06781753
14KW-21-44 | 1582.76 | 62679.1 | 2307.81 | 17.2903 | 1352.44 | 16594.9 | 299.616 | 35.2605 | 1619.33 | 7885.88 | 267.201 | 18.7885 | 1510 | 84.3229 | 2 | 26.8408 | 2723.74 | 79254.2 | 1093.02 | 46.1611 | 2691.32 | 17560.5 | 391.571 | 28.55 | 0.2647597 | 0.3919186 | 0.1902121 | 0.2348912 | 0.129827 | 0.1903961
14KW-21-45 | 1582.3 | 49326.9 | 1964.59 | 15.9843 | 1356.29 | 2352.07 | 79.6962 | 18.7885 | 1616.64 | 4453.06 | 176.032 | 16.1045 | 1510 | 16.8645 | 2 | 5.36814 | 2727.14 | 55964.2 | 923.489 | 38.5797 | 2695.21 | 16544.1 | 324.671 | 32.44 | 0.04768331 | 0.1383017 | 0.04188987 | 0.04372135 | 0.04056633 | 0.04190246
14KW-21-46 | 1582.74 | 61624 | 2521.7 | 15.5574 | 1352.64 | 12890.4 | 260.506 | 31.5012 | 1619.32 | 10401.6 | 205.592 | 32.2088 | 1510 | 109.62 | 2 | 34.893 | 2724.77 | 77596.9 | 1162.28 | 42.5025 | 2683.54 | 26399.9 | 518.246 | 32.43 | 0.2091782 | 0.3797485 | 0.1516061 | 0.1786977 | 0.1033057 | 0.1518018
14KW-21-47 | 1582.32 | 55658.5 | 2010.89 | 17.6207 | 1350.92 | 3900.34 | 132.157 | 18.7885 | 1611.27 | 5306.23 | 209.758 | 16.1045 | 1510 | 75.8908 | 2 | 24.1568 | 2731.39 | 78288.1 | 973.29 | 51.2076 | 2684.84 | 22841.5 | 448.391 | 32.43 | 0.07007627 | 0.1667753 | 0.06005978 | 0.06389745 | 0.06572065 | 0.06013005
14KW-21-48 | 1582.62 | 57506.9 | 2403.07 | 15.2347 | 1354.65 | 13772 | 306.036 | 28.6487 | 1619.33 | 7960.27 | 236.006 | 21.4726 | 1510 | 118.052 | 2 | 37.5772 | 2731.03 | 82567.3 | 1199.27 | 43.83 | 2692.62 | 33150.8 | 493.326 | 42.78 | 0.2394843 | 0.37996 | 0.1735444 | 0.2099863 | 0.1273521 | 0.1738029
14KW-21-49 | 1582.18 | 54822.5 | 2521.38 | 13.842 | 1353.6 | 3122.05 | 61.7086 | 32.2088 | 1608.59 | 5672.23 | 149.484 | 24.1568 | 1510 | 67.4582 | 2 | 21.4726 | 2731.01 | 63505 | 1139.3 | 35.4855 | 2690.03 | 29293.7 | 422.975 | 44.09 | 0.05694833 | 0.1616442 | 0.0490239 | 0.05155114 | 0.02447414 | 0.04907589
14KW-21-50 | 1582.28 | 58301.4 | 2517.88 | 14.7409 | 1356.36 | 18332.6 | 349.022 | 33.4389 | 1622.01 | 5744.01 | 227.064 | 16.1045 | 1510 | 109.62 | 2 | 34.893 | 2723.44 | 85337.1 | 1298.34 | 41.8435 | 2692.62 | 24916.6 | 436.62 | 36.33 | 0.3144453 | 0.4148482 | 0.2222467 | 0.2857547 | 0.1386174 | 0.2225424
[25 empty] | 0.1203167 | 0.2054914 | 0.09527528 | 0.110409 | 0.06255556 | 0.0953729
14KW-22-1 | 1582.24 | 45254.1 | 2138.15 | 13.4741 | 1344.66 | 2664.97 | 31.5977 | 53.6929 | 1612.59 | 6649.56 | 182.625 | 23.18 | 1510 | 101.187 | 2 | 32.2088 | 2716.1 | 51825.1 | 798.286 | 41.3297 | 2681.54 | 15286.9 | 419.843 | 23.18 | 0.05888903 | 0.2080633 | 0.04874664 | 0.05124465 | 0.01477806 | 0.04883703
14KW-22-2 | 1581.78 | 44193.3 | 2049.41 | 13.728 | 1353.82 | 383.85 | 22.5847 | 10.82 | 1612.35 | 10483.2 | 232.876 | 28.6582 | 1510 | 59.0258 | 2 | 18.7885 | 2727.58 | 44271.2 | 1076.22 | 26.1879 | 2684.87 | 13608.3 | 346.834 | 24.9782 | 0.008685706 | 0.2472338 | 0.006963976 | 0.007012813 | 0.0110201 | 0.006971441
14KW-22-3 | 1581.39 | 30642.9 | 1245.51 | 15.6625 | 1342.96 | 465.802 | 34.4916 | 8.59742 | 1610.08 | 1192.69 | 90.2845 | 8.41 | 1510 | 101.187 | 2 | 32.2088 | 2724.32 | 50050.2 | 901.619 | 35.3397 | 2687.62 | 4760.92 | 360.392 | 8.41 | 0.01520098 | 0.05742534 | 0.01437546 | 0.01458513 | 0.02769275 | 0.01442049
14KW-22-4 | 1582.59 | 60373.4 | 2623.94 | 14.6478 | 1356.23 | 1759.28 | 103.512 | 10.82 | 1611.29 | 3073 | 180.807 | 10.82 | 1510 | 50.5938 | 2 | 25.2969 | 2724.1 | 111639 | 1057.77 | 67.19 | 2685.97 | 9094.25 | 535.081 | 10.82 | 0.02913999 | 0.0808779 | 0.02695955 | 0.02770651 | 0.03944907 | 0.02698047
14KW-22-5 | 1582.19 | 59226.4 | 2805.41 | 13.44 | 1349.29 | 3029.73 | 106.977 | 18.03 | 1612.94 | 8124.63 | 286.872 | 18.03 | 1510 | 45.3332 | 2 | 14.43 | 2726.25 | 106116 | 1586.18 | 42.59 | 2687.62 | 18118.4 | 639.74 | 18.03 | 0.05115506 | 0.1890997 | 0.04301999 | 0.04495391 | 0.03813239 | 0.0430477
14KW-22-6 | 1581.96 | 61092.2 | 2729.04 | 14.2513 | 1354.61 | 14653.7 | 400.667 | 23.2833 | 1623.01 | 1520.26 | 140.055 | 6.91032 | 1510 | 67.4582 | 2 | 21.4726 | 2728.48 | 51342.2 | 1446.85 | 22.5908 | 2691.05 | 39928.6 | 813.864 | 31.2329 | 0.239862 | 0.2658509 | 0.1894868 | 0.2337862 | 0.1468161 | 0.1896522
14KW-22-7 | 1581.58 | 54423 | 2288.94 | 15.1366 | 1358.01 | 6865.55 | 119.591 | 36.5473 | 1616.71 | 214.685 | 47.5098 | 2.87673 | 1510 | 49.1031 | 2 | 15.63 | 2727.9 | 42338.4 | 1041.71 | 25.8743 | 2690.34 | 25014.9 | 549.837 | 28.9632 | 0.1261516 | 0.1309986 | 0.11154 | 0.1255431 | 0.05224733 | 0.1116291
14KW-22-8 | 1580.69 | 65185.7 | 2779.54 | 14.93 | 1355.91 | 4052.91 | 216.094 | 11.94 | 1610.96 | 8447.89 | 360.462 | 14.92 | 1510 | 33.992 | 2 | 10.82 | 2721.09 | 158431 | 1445.2 | 69.79 | 2685.64 | 14207.5 | 757.52 | 11.94 | 0.06217483 | 0.1922936 | 0.05214725 | 0.05501619 | 0.07774452 | 0.05217007
14KW-22-9 | 1582.19 | 53665.9 | 2288.33 | 14.93 | 1351.06 | 1075.99 | 76.3654 | 8.97 | 1623.31 | 2029.81 | 144.06 | 8.97 | 1525.62 | 194.695 | 19.672 | 6.30068 | 2722.09 | 111351 | 1035.01 | 68.49 | 2686.53 | 7978.76 | 566.269 | 8.97 | 0.02004979 | 0.06150079 | 0.01888815 | 0.01925178 | 0.03337167 | 0.01895293
14KW-22-10 | 1582.43 | 55962.2 | 1959.07 | 18.1855 | 1348.39 | 14499.5 | 186.418 | 49.5161 | 1621.62 | 2365.02 | 132.687 | 11.3471 | 1512.89 | 10.2705 | 11.4313 | 0.571975 | 2720.84 | 56554.5 | 831.19 | 43.3159 | 2684.66 | 21934.4 | 243.547 | 57.3354 | 0.2590945 | 0.3015391 | 0.1990678 | 0.2485451 | 0.09515638 | 0.1990959
14KW-22-11 | 1581.77 | 59920.8 | 2589.81 | 14.7296 | 1359.55 | 1355.38 | 79.7467 | 10.82 | 1620.34 | 2480.99 | 145.975 | 10.82 | 1521.01 | 68.3666 | 13.6685 | 3.18422 | 2727.2 | 58483.7 | 1279.18 | 29.106 | 2685.4 | 17677.4 | 418.982 | 26.8598 | 0.02261952 | 0.06516496 | 0.0212357 | 0.02169644 | 0.03079249 | 0.02125847
14KW-22-12 | 1582.18 | 61364.3 | 2315.68 | 16.8701 | 1353.46 | 12892.4 | 292.398 | 28.0699 | 1622.44 | 1007.59 | 131.724 | 4.86964 | 1513.47 | 6.46528 | 25.4803 | 0.161534 | 2730.85 | 36400 | 1021.26 | 22.6905 | 2693.59 | 40561.4 | 712.348 | 36.2494 | 0.2100961 | 0.2266213 | 0.1712803 | 0.2066807 | 0.1262687 | 0.171295
14KW-22-13 | 1582.3 | 55583.2 | 2174.66 | 16.2717 | 1355.49 | 13986.5 | 232.059 | 38.37 | 1616.52 | 4116 | 181.715 | 14.42 | 1539.45 | 151.827 | 58.1181 | 1.6631 | 2728.21 | 96835.5 | 900.093 | 68.49 | 2686.75 | 23663.6 | 553.037 | 27.24 | 0.2516318 | 0.3284145 | 0.1894226 | 0.2336886 | 0.1067105 | 0.1898129
14KW-22-14 | 1581.91 | 68187.2 | 2603.84 | 16.6713 | 1351.66 | 331.419 | 87.9116 | 2.4 | 1617.23 | 825.848 | 219.063 | 2.4 | 1514.61 | 2.7741 | 21.8544 | 0.0808097 | 2725.63 | 90816.5 | 1178.95 | 49.04 | 2687.13 | 1961.21 | 520.226 | 2.4 | 0.004860428 | 0.01701259 | 0.004779123 | 0.004802073 | 0.03376229 | 0.004779314
14KW-22-15 | 1583.06 | 68799 | 2194.67 | 19.9569 | 1349.03 | 2817.94 | 161.037 | 11.14 | 1622.86 | 2027.79 | 225.229 | 5.73162 | 1516.29 | 244.047 | 17.0569 | 9.10864 | 2717.35 | 108449 | 1130.14 | 61.0903 | 2685.12 | 31795 | 706.302 | 28.6582 | 0.04095903 | 0.07398039 | 0.03813759 | 0.03964974 | 0.07337641 | 0.03826397
14KW-22-16 | 1582.19 | 56843.7 | 2378.22 | 15.2163 | 1355.17 | 11080.7 | 275.253 | 25.6281 | 1619.19 | 1109.73 | 81.2664 | 8.69331 | 1522.22 | 236.544 | 5.57304 | 27.0209 | 2730.05 | 40669 | 1052.1 | 24.6086 | 2693.06 | 36585.6 | 684.356 | 34.0337 | 0.1949328 | 0.2186166 | 0.1599624 | 0.1904228 | 0.1157391 | 0.1605105
14KW-22-17 | 1582.11 | 55610.3 | 2330.53 | 15.1908 | 1352.97 | 5643.57 | 148.368 | 24.2155 | 1623.37 | 476.775 | 47.8846 | 6.33866 | 1524.05 | 39.9017 | 36.7871 | 0.69052 | 2728.99 | 42425.9 | 1075.02 | 25.1243 | 2691.12 | 32262 | 648.164 | 31.6874 | 0.1014843 | 0.1107753 | 0.09136345 | 0.10055 | 0.06366277 | 0.0914225
14KW-22-18 | 1582.32 | 54552.4 | 2719.12 | 12.7722 | 1344.51 | 534.416 | 35.3659 | 9.62 | 1611.99 | 2534.81 | 167.745 | 9.62 | 1510 | 67.4582 | 2 | 21.4726 | 2729.35 | 54160.1 | 1286.63 | 26.7982 | 2688.66 | 23234 | 436.616 | 33.8769 | 0.009796379 | 0.05749856 | 0.009263728 | 0.009350347 | 0.01300638 | 0.009274573
14KW-22-19 | 1582.67 | 55746.2 | 2407.21 | 14.7428 | 1357.83 | 4744.14 | 109.851 | 27.4937 | 1615.11 | 4471.51 | 169.141 | 16.83 | 1516.11 | 30.3727 | 16.9983 | 1.13752 | 2730.38 | 40484.3 | 1060.8 | 24.2959 | 2693.17 | 30566.5 | 523.503 | 37.1711 | 0.08510248 | 0.1658592 | 0.0729955 | 0.07874342 | 0.04563416 | 0.07302963
14KW-22-20 | 1582.24 | 49643.6 | 49643.6 | 16.2505 | 1345.7 | 473.53 | 77.8962 | 3.87 | 1615.08 | 864.297 | 142.178 | 3.87 | 1526.53 | 19.6105 | 11.4907 | 1.08647 | 2719.32 | 63574.2 | 825.843 | 49.0076 | 2684.99 | 2800.37 | 460.664 | 3.87 | 0.009538591 | 0.02734366 | 0.009284713 | 0.009371727 | 0.001569109 | 0.009288285
14KW-22-21 | 1582.26 | 47893.3 | 2223.5 | 13.7126 | 1353.58 | 2257.61 | 42.9811 | 33.4389 | 1616.71 | 48.9935 | 212.256 | 0.146947 | 1510 | 24.071 | 2 | 7.66204 | 2728.08 | 43156.7 | 1121.26 | 24.5032 | 2686.72 | 16116.1 | 384.101 | 26.7112 | 0.04713833 | 0.04866389 | 0.04495084 | 0.04706652 | 0.01933038 | 0.0449724
14KW-22-22 | 1582.15 | 50155.4 | 2319.46 | 13.7661 | 1351.27 | 5388.07 | 139.942 | 24.5112 | 1619.86 | 316.161 | 49.0781 | 4.1011 | 1510 | 59.0258 | 2 | 18.7885 | 2728.43 | 41637.4 | 1085.59 | 24.4174 | 2690.21 | 27246.4 | 550.514 | 31.508 | 0.1074275 | 0.114908 | 0.0963555 | 0.1066299 | 0.06033387 | 0.09645731
14KW-22-23 | 1582.45 | 46050.1 | 2043.2 | 14.3483 | 1344.77 | 712.982 | 41.9499 | 10.82 | 1618.89 | 1784.12 | 91.5015 | 12.413 | 1508.51 | 287.11 | 50.4177 | 3.62531 | 2728.63 | 38987.1 | 963.024 | 25.7729 | 2687.81 | 15710.4 | 347.9 | 28.7483 | 0.01548275 | 0.0604605 | 0.01460002 | 0.01481634 | 0.02053147 | 0.01468637
14KW-22-24 | 1581.44 | 67875.4 | 2795.48 | 15.4574 | 1354.29 | 2121.4 | 102.081 | 13.23 | 1615.07 | 3616.48 | 174.023 | 13.23 | 1517.64 | 57.4337 | 22.9279 | 1.59472 | 2723.1 | 128340 | 1215.65 | 67.21 | 2684.02 | 14506.6 | 698.048 | 13.23 | 0.03125433 | 0.08538165 | 0.0287957 | 0.02964948 | 0.03651645 | 0.02881817
14KW-22-25 | 1581.96 | 52356.2 | 2122.17 | 15.7061 | 1351.82 | 6247.31 | 148.266 | 26.8245 | 1620.73 | 5559.51 | 143.991 | 24.58 | 1532.84 | 102.226 | 18.4296 | 3.53122 | 2730.36 | 41060.8 | 943.104 | 27.7171 | 2684.32 | 22154.1 | 400.45 | 35.2198 | 0.1193232 | 0.227462 | 0.09721133 | 0.1076789 | 0.06986528 | 0.09736621
14KW-22-26 | 1581.91 | 62184.9 | 2724.69 | 14.5294 | 1354.79 | 13509.5 | 322.562 | 26.6628 | 1621.53 | 1378.5 | 91.1696 | 9.62577 | 1508.08 | 33.1334 | 26.2743 | 0.802816 | 2729.55 | 48183.4 | 1286.28 | 23.8475 | 2691.76 | 42416 | 800.544 | 33.7306 | 0.2172473 | 0.2399479 | 0.1752068 | 0.2124251 | 0.1183848 | 0.1752821
14KW-22-27 | 1582.63 | 48171.6 | 2028.32 | 15.1194 | 1351.99 | 2117.81 | 41.5735 | 32.4302 | 1618.61 | 6179.86 | 160.777 | 24.47 | 1516.62 | 36.1016 | 10.2652 | 2.23892 | 2722.4 | 32356.6 | 781.43 | 26.3605 | 2687.25 | 23534.5 | 414.969 | 36.1052 | 0.04396387 | 0.1730018 | 0.0374798 | 0.03893923 | 0.02049652 | 0.03750376
14KW-22-28 | 1582.43 | 49144.7 | 2280.17 | 13.7211 | 1355.01 | 1842.92 | 42.1978 | 27.8033 | 1615.99 | 7727.34 | 118.873 | 41.3834 | 1515.07 | 32.4679 | 28.2026 | 0.732902 | 2728.53 | 42810.3 | 1129.67 | 24.1256 | 2688.36 | 18033.5 | 436.487 | 26.302 | 0.03749987 | 0.195397 | 0.03137022 | 0.03238619 | 0.01850643 | 0.03138757
14KW-22-29 | 1582.75 | 57261.8 | 2292.35 | 15.9025 | 1353.58 | 20191.3 | 310.262 | 41.43 | 1612.99 | 3784.8 | 222.688 | 10.82 | 1517.86 | 12.2317 | 11.5513 | 0.674121 | 2726.41 | 117212 | 1110.41 | 67.2 | 2680.83 | 10655.8 | 626.956 | 10.82 | 0.3526138 | 0.4189238 | 0.2485079 | 0.330686 | 0.1353467 | 0.2485453
14KW-22-30 | 1582.34 | 69620.7 | 2265.28 | 19.5657 | 1348.64 | 7558.42 | 116.692 | 41.2355 | 1616.08 | 1037.94 | 137.206 | 4.81592 | 1510.25 | 4.359 | 4.00425 | 0.693021 | 2725.36 | 78333.4 | 1164.33 | 42.8303 | 2688.14 | 31750.2 | 452.967 | 44.6231 | 0.1085657 | 0.1235368 | 0.09662852 | 0.1069643 | 0.05151328 | 0.09663391
14KW-22-31 | 1582.52 | 46206.4 | 2109.31 | 13.9458 | 1354.13 | 4496.79 | 93.7077 | 30.5498 | 1614.25 | 56.972 | 9.235 | 3.9274 | 1523.55 | 64.8079 | 8.14605 | 5.06478 | 2728.04 | 39748.6 | 988.758 | 25.5925 | 2687.95 | 16863.9 | 384.428 | 27.9269 | 0.09731964 | 0.0999552 | 0.088476 | 0.09706382 | 0.04442576 | 0.08858896
14KW-22-32 | 1582.19 | 44833.4 | 2123.65 | 13.44 | 1354.54 | 789.115 | 56.1303 | 8.95 | 1621.06 | 1525.08 | 108.48 | 8.95 | 1513.91 | 2.67032 | 0.913255 | 1.86145 | 2726.97 | 84327.4 | 769.56 | 69.76 | 2684.27 | 5869.63 | 417.511 | 8.95 | 0.01760105 | 0.05167722 | 0.01673617 | 0.01702104 | 0.02643105 | 0.01673712
14KW-22-33 | 1582.57 | 47780.5 | 2234.52 | 13.6128 | 1352.17 | 4125.14 | 97.8403 | 26.8411 | 1618.02 | 163.626 | 25.9072 | 4.02081 | 1507.9 | 41.9969 | 52.065 | 0.513513 | 2729.05 | 42541.1 | 1078.73 | 25.1059 | 2689.12 | 21049.7 | 434.231 | 30.8607 | 0.08633522 | 0.09063871 | 0.07916024 | 0.08596527 | 0.04378582 | 0.07922409
14KW-22-34 | 1582.66 | 50944.2 | 2160.34 | 15.0125 | 1350.29 | 2061.19 | 42.534 | 30.8505 | 1616.95 | 8825.93 | 114.726 | 48.9753 | 1516.26 | 1.24751 | 10.7586 | 0.0738188 | 2730.4 | 32853.4 | 923.659 | 22.6438 | 2687.5 | 22294.5 | 473.278 | 29.9889 | 0.04045976 | 0.2137312 | 0.03333502 | 0.03448457 | 0.01968857 | 0.03333569
14KW-22-35 | 1582.58 | 54299.8 | 2200.37 | 15.7102 | 1355.02 | 3869.59 | 170.836 | 14.42 | 1612.94 | 3869.55 | 170.834 | 14.42 | 1517.14 | 6.68814 | 7.59211 | 0.560819 | 2721.52 | 108605 | 1009.64 | 68.48 | 2681.66 | 11845.8 | 522.974 | 14.42 | 0.07126343 | 0.1426493 | 0.06236684 | 0.06651519 | 0.07763967 | 0.06237357
14KW-22-36 | 1582.73 | 55911.5 | 2415.04 | 14.7386 | 1355.51 | 11793.1 | 301.274 | 24.92 | 1623.53 | 919.768 | 88.1982 | 6.63894 | 1526.9 | 69.8668 | 13.2115 | 3.36666 | 2726.47 | 53031.3 | 1146.29 | 29.4523 | 2685.83 | 19201.5 | 540.038 | 22.6355 | 0.2109244 | 0.2286244 | 0.1716753 | 0.207256 | 0.1247491 | 0.17185
14KW-22-37 | 1581.77 | 56744.2 | 2147.76 | 16.8196 | 1356.69 | 1227.31 | 72.2117 | 10.82 | 1615.81 | 2914.88 | 171.504 | 10.82 | 1533.71 | 48.6432 | 29.9356 | 1.03446 | 2723.39 | 65561.3 | 1169.95 | 35.6748 | 2686.42 | 6863.22 | 403.813 | 10.82 | 0.02162882 | 0.07385483 | 0.02014129 | 0.0205553 | 0.03362187 | 0.02015738
14KW-22-38 | 1582.74 | 47457.1 | 2140.78 | 14.1127 | 1354.79 | 3944.12 | 70.872 | 35.4287 | 1623.24 | 203.558 | 23.4491 | 5.52639 | 1520.25 | 53.8242 | 7.90859 | 4.3327 | 2730.47 | 33524 | 905.141 | 23.5787 | 2692.67 | 23981.5 | 499.285 | 30.5779 | 0.08310917 | 0.08853264 | 0.07634972 | 0.08266086 | 0.03310569 | 0.07642936
14KW-22-39 | 1582.26 | 46685.5 | 2116.97 | 14.0394 | 1349.12 | 1569.78 | 41.5448 | 24.0548 | 1621.86 | 86.4211 | 12.1462 | 4.5296 | 1516.18 | 39.8833 | 8.64957 | 2.93546 | 2725.27 | 40397.8 | 880.737 | 29.2006 | 2685.63 | 16352.6 | 341.421 | 30.4915 | 0.03362457 | 0.03633 | 0.03244582 | 0.03353385 | 0.01962465 | 0.03247259
14KW-22-40 | 1582.04 | 56619.4 | 2486.78 | 14.4946 | 1354 | 5512.8 | 164.141 | 21.3814 | 1622.67 | 475.247 | 52.0097 | 5.81722 | 1506.25 | 4.05407 | 0.18631 | 13.8527 | 2729.33 | 40283.5 | 1096.91 | 23.3796 | 2691.91 | 28467.8 | 621.46 | 29.1623 | 0.09736592 | 0.1058312 | 0.08804772 | 0.09654861 | 0.06600544 | 0.08805342
14KW-22-41 | 1582.32 | 47632.5 | 2268.66 | 13.3664 | 1356.23 | 405.452 | 26.8314 | 9.62 | 1614.15 | 1321.11 | 87.4269 | 9.62 | 1539.68 | 110.319 | 39.1729 | 1.79285 | 2728.69 | 46263.5 | 1158.4 | 25.4248 | 2686.12 | 15718.1 | 357.569 | 27.9846 | 0.008512087 | 0.03856361 | 0.008196019 | 0.008263749 | 0.01182698 | 0.008214338
14KW-22-42 | 1582.37 | 64499.2 | 2430.08 | 16.8972 | 1353.36 | 4809.24 | 196.009 | 15.62 | 1617.02 | 3885.31 | 158.352 | 15.62 | 1523.97 | 9.32778 | 10.413 | 0.570271 | 2724.81 | 69101 | 1144.25 | 38.4455 | 2681.16 | 24766.8 | 486.186 | 32.43 | 0.07456279 | 0.1349455 | 0.06569724 | 0.07031686 | 0.08065948 | 0.06570561
14KW-22-43 | 1581.91 | 51454.4 | 2407.77 | 13.6047 | 1355.52 | 6372.39 | 157.235 | 25.8008 | 1619.59 | 371.664 | 48.1658 | 4.91238 | 1534.79 | 85.2505 | 191.656 | 0.283174 | 2730.31 | 42243.3 | 1156.57 | 23.2522 | 2693.27 | 27900.2 | 648.024 | 27.4092 | 0.1238454 | 0.1327254 | 0.109334 | 0.1227553 | 0.06530316 | 0.1094941
14KW-22-44 | 1582.59 | 65832.4 | 2977.85 | 14.074 | 1354.87 | 11785.5 | 325.069 | 23.081 | 1623.18 | 1324.82 | 103.655 | 8.13665 | 1514.8 | 48.2725 | 11.6358 | 2.6411 | 2730.07 | 45117.3 | 1279.56 | 22.4472 | 2692.82 | 39591.5 | 858.666 | 29.3534 | 0.1790228 | 0.1998802 | 0.1492006 | 0.1753651 | 0.1091623 | 0.1492918
14KW-22-45 | 1582.79 | 67945.9 | 2450.72 | 17.6502 | 1349.29 | 3078.05 | 181.104 | 10.82 | 1618.08 | 6491.74 | 180.261 | 22.9266 | 1515.5 | 61.8719 | 15.0795 | 2.61208 | 2728.62 | 45483.8 | 1231.61 | 23.5105 | 2683.43 | 36149.3 | 581.734 | 39.5599 | 0.04530148 | 0.1417549 | 0.03967707 | 0.04131638 | 0.07389828 | 0.03970874
14KW-22-46 | 1578.12 | 65353 | 2308.63 | 18.0215 | 1354.04 | 4954.73 | 73.3793 | 42.9859 | 1611.88 | 5159.39 | 148.829 | 22.0694 | 1522.75 | 3.6444 | 14.5811 | 0.159117 | 2720.03 | 53496.6 | 1085.29 | 31.3806 | 2682.35 | 3846.98 | 575.811 | 4.25325 | 0.07581488 | 0.1548171 | 0.06565098 | 0.07026388 | 0.03178478 | 0.06565416
14KW-22-47 | 1581.89 | 53092.7 | 2053.58 | 16.459 | 1345.69 | 1242.22 | 59.82 | 13.22 | 1626.68 | 382.658 | 85.0051 | 2.8658 | 1509.93 | 18.9287 | 5.78395 | 2.08342 | 2723.32 | 69490.8 | 973.704 | 45.434 | 2687.43 | 10003.2 | 258.138 | 24.67 | 0.02339719 | 0.03096107 | 0.02269454 | 0.02322155 | 0.02912962 | 0.02270239
14KW-22-48 | 1582.19 | 65707.2 | 2334.29 | 17.92 | 1355.11 | 16508.8 | 253.616 | 41.44 | 1620.95 | 10786 | 171.146 | 40.1212 | 1526.79 | 0.304566 | 4.021 | 0.04822 | 2724.96 | 125924 | 1216.11 | 65.92 | 2680.13 | 37687.7 | 596.835 | 40.2 | 0.251248 | 0.4154051 | 0.1775096 | 0.2158196 | 0.108648 | 0.1775102
14KW-22-49 | 1582.54 | 51782 | 2184.97 | 15.0873 | 1359.1 | 1994.49 | 105.635 | 12.02 | 1622.75 | 2285.29 | 121.037 | 12.02 | 1515.97 | 16.0805 | 18.7345 | 0.546436 | 2727.63 | 56460.7 | 941.98 | 38.158 | 2681.7 | 25262.3 | 427.613 | 37.61 | 0.03851705 | 0.0829605 | 0.03556644 | 0.03687806 | 0.0483462 | 0.03557664
14KW-22-50 | 1582.81 | 50257.5 | 2460.75 | 13.0021 | 1353.95 | 5030.88 | 122.847 | 26.0711 | 1613.97 | 837.544 | 33.5626 | 15.8866 | 1527.07 | 32.2003 | 11.3399 | 1.80772 | 2729.45 | 38324.2 | 1060.19 | 23.0127 | 2690.47 | 25337.3 | 485.363 | 33.2334 | 0.1001021 | 0.1174078 | 0.08958419 | 0.0983992 | 0.04992258 | 0.08963558
[25 empty] | 0.09123794 | 0.145902 | 0.07563744 | 0.08708095 | 0.05591029 | 0.07570123
14KW-23-1 | 1581.84 | 74058.7 | 3296.04 | 14.3042 | 1355.99 | 9436.93 | 256.166 | 23.4525 | 1623.37 | 1023.6 | 99.7823 | 6.53064 | 1511.37 | 18.5347 | 6.55742 | 1.79942 | 2724.98 | 74375.8 | 1417.92 | 33.3934 | 2697.8 | 41305.6 | 633.638 | 41.5 | 0.127425 | 0.1414967 | 0.1116298 | 0.1256568 | 0.07771932 | 0.1116542
14KW-23-2 | 1580.87 | 54438.5 | 2430.12 | 14.2613 | 1350.49 | 919.974 | 36.2059 | 16.1762 | 1622.9 | 122.377 | 18.9718 | 4.10649 | 1528.61 | 20.9727 | 18.535 | 0.72035 | 2720.26 | 60076.6 | 1069.73 | 35.753 | 2679.65 | 16571.5 | 290.068 | 36.37 | 0.01689933 | 0.01953257 | 0.01657556 | 0.01685494 | 0.01489881 | 0.01658183
14KW-23-3 | 1581.48 | 51617.1 | 2286.37 | 14.3723 | 1352.26 | 3886.48 | 83.0745 | 29.783 | 1620.63 | 221.276 | 24.1154 | 5.84143 | 1511.28 | 5.13762 | 2.94115 | 1.11205 | 2721.67 | 62160.3 | 1068.83 | 37.0239 | 2680.95 | 14585.2 | 286.139 | 32.45 | 0.07529443 | 0.07968083 | 0.06973767 | 0.0749656 | 0.03633467 | 0.0697441
14KW-23-4 | 1581.92 | 63061.5 | 2667.84 | 15.0482 | 1352.92 | 11231.6 | 276.093 | 25.898 | 1624.02 | 988.583 | 99.358 | 6.33418 | 1509.02 | 42.3909 | 9.62148 | 2.80486 | 2723.18 | 68853.8 | 1161.23 | 37.7475 | 2690.03 | 30739 | 486.55 | 40.22 | 0.1781055 | 0.1944542 | 0.1491104 | 0.1752405 | 0.1034893 | 0.1491943
14KW-23-5 | 1582.19 | 42218.6 | 2249.14 | 11.95 | 1340.48 | 334.025 | 16.0777 | 13.2262 | 1604.83 | 194.391 | 51.5638 | 2.4 | 1529.75 | 478.652 | 55.6779 | 5.4729 | 2733.41 | 72068.4 | 1317.26 | 34.83 | 2696.51 | 17363 | 405.488 | 27.26 | 0.007911797 | 0.02385366 | 0.007727469 | 0.007787648 | 0.007148377 | 0.007813996
14KW-23-6 | 1582.56 | 67555.7 | 3095.89 | 13.8918 | 1353.69 | 13530.3 | 379.759 | 22.6819 | 1624.66 | 1321.08 | 142.518 | 5.90119 | 1513.42 | 9.95046 | 27.4779 | 0.230537 | 2725.94 | 86000.9 | 1467.83 | 37.2998 | 2692.62 | 38572 | 630.927 | 38.92 | 0.2002836 | 0.2199863 | 0.1641687 | 0.1964137 | 0.1226655 | 0.1641886
14KW-23-7 | 1582.18 | 58119.4 | 2474.82 | 14.9506 | 1354.66 | 2986.56 | 70.657 | 26.9089 | 1626.73 | 127.821 | 24.7362 | 3.28964 | 1520.4 | 18.1841 | 40.3662 | 0.286784 | 2728.08 | 73402.6 | 1141.7 | 40.9297 | 2692.62 | 26212.6 | 415.007 | 40.21 | 0.05138663 | 0.05389879 | 0.0487586 | 0.05125786 | 0.02855036 | 0.04877308
14KW-23-8 | 1582.17 | 69523 | 3357.65 | 13.1818 | 1349.25 | 75.4564 | 11.2267 | 4.27882 | 1610.25 | 1529.57 | 118.463 | 8.21987 | 1513.5 | 63.5198 | 39.1906 | 1.03183 | 2725.49 | 80570.7 | 1616.93 | 31.7225 | 2680.95 | 22813.5 | 414.366 | 35.05 | 0.001085344 | 0.02399992 | 0.001059907 | 0.001061031 | 0.003343618 | 0.001060853
14KW-23-9 | 1582.31 | 57730.8 | 2497.33 | 14.7168 | 1355.09 | 6389.9 | 142.207 | 28.6058 | 1623.82 | 666.716 | 55.4137 | 7.65955 | 1503.21 | 97.3142 | 83.0878 | 0.745623 | 2729.52 | 48575.6 | 1187.12 | 26.0497 | 2691.29 | 30886.9 | 595.192 | 33.0367 | 0.1106844 | 0.1239188 | 0.0984808 | 0.1092387 | 0.05694362 | 0.09862872
14KW-23-10 | 1581.84 | 70190 | 3066.43 | 14.5721 | 1353.87 | 4997.43 | 93.0461 | 34.1923 | 1624.1 | 174.536 | 37.1243 | 2.99299 | 1507.26 | 6.01813 | 19.9265 | 0.19227 | 2727.52 | 79328 | 1421.39 | 35.5297 | 2699.1 | 34597.8 | 566.066 | 38.91 | 0.0711986 | 0.07377097 | 0.06630707 | 0.07101593 | 0.03034346 | 0.06631236
14KW-23-11 | 1582.09 | 68631 | 3122.98 | 13.9904 | 1353.62 | 6025.15 | 122.768 | 31.2438 | 1623.27 | 461.166 | 50.2566 | 5.84176 | 1505.63 | 2.17137 | 12.0583 | 0.114638 | 2723.98 | 81799.4 | 1373.63 | 37.9105 | 2690.03 | 24608.8 | 482.936 | 32.44 | 0.0877905 | 0.09454164 | 0.08020755 | 0.08720179 | 0.03931117 | 0.08020987
14KW-23-12 | 1581.86 | 63689.6 | 2467.09 | 16.4348 | 1350.47 | 3865.17 | 74.9803 | 32.8172 | 1620.79 | 401.895 | 62.1856 | 4.11437 | 1516.01 | 22.5806 | 10.9351 | 1.3146 | 2723.96 | 84809.9 | 1084.64 | 49.7783 | 2693.92 | 18947.2 | 404.093 | 29.85 | 0.06068762 | 0.06735237 | 0.05685809 | 0.06028583 | 0.0303922 | 0.05687698
14KW-23-13 | 1581.62 | 52515.1 | 2544.85 | 13.1372 | 1353.17 | 2303.02 | 42.5938 | 34.4217 | 1607.74 | 113.291 | 4.9576 | 14.5481 | 1514.26 | 68.0185 | 46.5481 | 0.930262 | 2726.25 | 64937.7 | 1186.24 | 34.85 | 2680.95 | 16841.8 | 330.41 | 32.45 | 0.04385443 | 0.04730696 | 0.04187353 | 0.04370355 | 0.01673725 | 0.04192537
14KW-23-14 | 1582.16 | 52367.8 | 2549.57 | 13.0761 | 1356.64 | 1424.33 | 31.6198 | 28.6767 | 1621.61 | 118.227 | 24.6118 | 3.0581 | 1506.55 | 68.6889 | 46.8005 | 0.934364 | 2724.26 | 63284.4 | 1294.94 | 31.1119 | 2682.24 | 17947.5 | 352.102 | 32.45 | 0.02719858 | 0.03076787 | 0.02638672 | 0.02710185 | 0.01240201 | 0.02642034
14KW-23-15 | 1582.33 | 54554.3 | 2547.8 | 13.6315 | 1350.05 | 571.154 | 20.3334 | 17.8823 | 1632.88 | 2.20924 | 12.7997 | 0.109882 | 1514.47 | 21.5258 | 17.3676 | 0.789042 | 2727.51 | 58944.7 | 1141.78 | 32.8657 | 2691.32 | 22043.4 | 373.026 | 37.62 | 0.01046946 | 0.01090453 | 0.01035653 | 0.01046491 | 0.007980768 | 0.01036057
14KW-23-16 | 1582.22 | 50746.5 | 2359.32 | 13.693 | 1349.34 | 411.905 | 20.5478 | 12.7618 | 1623.01 | 78.7638 | 100.682 | 0.498031 | 1520.33 | 49.3658 | 22.7002 | 1.38445 | 2725.7 | 56300.4 | 1102.31 | 32.5153 | 2684.84 | 18472.5 | 292.318 | 40.23 | 0.008116914 | 0.01064181 | 0.008031445 | 0.008096472 | 0.008709204 | 0.008039183
14KW-23-17 | 1582.19 | 45296.9 | 2413.13 | 11.95 | 1356.48 | 1200.98 | 40.0966 | 19.0681 | 1620.71 | 195.545 | 39.1715 | 3.17802 | 1514.02 | 53.2741 | 6.7912 | 4.99402 | 2729.93 | 62879.2 | 1240.86 | 32.26 | 2683.54 | 16903.1 | 331.613 | 32.45 | 0.02651351 | 0.03200659 | 0.02569123 | 0.02636867 | 0.01661601 | 0.02572054
14KW-23-18 | 1582.22 | 47689.2 | 1989.61 | 15.2592 | 1352.23 | 2539.55 | 68.488 | 23.606 | 1623.82 | 420.49 | 47.5157 | 5.63376 | 1532.87 | 14.0605 | 21.2099 | 0.422028 | 2723.6 | 60741 | 843.266 | 45.8562 | 2679.65 | 12359.8 | 303.217 | 25.95 | 0.0532521 | 0.06236424 | 0.05012603 | 0.05277124 | 0.03442283 | 0.05013994
14KW-23-19 | 1582.04 | 52899.6 | 2306.12 | 14.6033 | 1354.22 | 8294.6 | 206.839 | 25.5295 | 1622.7 | 763.112 | 101.623 | 4.78053 | 1510.01 | 10.8325 | 6.3605 | 1.08422 | 2725.55 | 61583.4 | 1000.09 | 39.2016 | 2692.62 | 25153.8 | 398.145 | 40.22 | 0.1567989 | 0.1714294 | 0.1338526 | 0.154538 | 0.08969134 | 0.133876
14KW-23-20 | 1580.34 | 51670 | 2258.51 | 14.5645 | 1347.9 | 79.9173 | 8.1426 | 6.24824 | 1620.5 | 3.93812 | 2.33418 | 1.07407 | 1524.51 | 138.672 | 58.6741 | 1.5046 | 2727.38 | 51851.7 | 709.412 | 46.5313 | 2691.32 | 20808.4 | 378.163 | 35.03 | 0.001546687 | 0.004306704 | 0.001540054 | 0.00154243 | 0.003605297 | 0.001544181
14KW-23-21 | 1579.44 | 58367.3 | 2961.05 | 12.5488 | 1358.71 | 396.895 | 22.6969 | 11.1324 | 1617.61 | 107.989 | 316.893 | 0.216944 | 1514.71 | 32.2882 | 19.6114 | 1.04813 | 2722.69 | 72159.8 | 1145.76 | 40.0941 | 2680.95 | 16016 | 314.112 | 32.46 | 0.006799955 | 0.009203307 | 0.006737943 | 0.006783651 | 0.007665153 | 0.006741639
14KW-23-22 | 1582.01 | 63225.3 | 2649.87 | 15.1896 | 1352.76 | 10347.2 | 270.126 | 24.3859 | 1623.45 | 1064.93 | 90.362 | 7.50266 | 1511.39 | 16.8417 | 11.9721 | 0.895564 | 2726.4 | 75189.7 | 1235.52 | 38.7427 | 2687.43 | 30382.1 | 465.844 | 41.52 | 0.163656 | 0.1807658 | 0.1386016 | 0.160903 | 0.1019393 | 0.1386329
14KW-23-23 | 1581.8 | 55099.6 | 2501.46 | 14.0228 | 1353.96 | 6311.08 | 139.824 | 28.7343 | 1621.11 | 581.412 | 45.8479 | 8.07319 | 1519.51 | 10.764 | 10.8723 | 0.630279 | 2726.7 | 57766.7 | 1061.11 | 34.6576 | 2683.54 | 26246.7 | 378.807 | 44.11 | 0.1145395 | 0.1252869 | 0.1017869 | 0.1133216 | 0.05589696 | 0.1018046
14KW-23-24 | 1582.44 | 59274.5 | 2630.71 | 14.3441 | 1354.56 | 8859.27 | 177.456 | 31.7824 | 1625.02 | 548.011 | 78.9191 | 4.42066 | 1509.63 | 70.9181 | 33.4388 | 1.35016 | 2728.83 | 68903.2 | 1117.94 | 39.2374 | 2696.51 | 28430 | 436.123 | 41.5 | 0.1494617 | 0.1599035 | 0.1288571 | 0.1479172 | 0.06745555 | 0.1289901
14KW-23-25 | 1582.52 | 52461.1 | 2156.48 | 15.4871 | 1354.24 | 12206 | 274.446 | 28.3137 | 1624.67 | 1007.63 | 128.989 | 4.97313 | 1510.35 | 12.9277 | 13.3749 | 0.615334 | 2727.67 | 56653.1 | 900.355 | 40.0581 | 2696.51 | 23746.8 | 401.853 | 37.62 | 0.2326676 | 0.2521212 | 0.1858188 | 0.2282278 | 0.1272657 | 0.1858554
14KW-23-26 | 1582.81 | 52074.7 | 2159.15 | 15.3541 | 1354.75 | 15033 | 354.536 | 26.9939 | 1624.14 | 1594.96 | 147.993 | 6.86104 | 1508.48 | 4.43152 | 8.27894 | 0.340768 | 2725.03 | 58772 | 923.672 | 40.5073 | 2690.03 | 26931.3 | 412.934 | 41.52 | 0.2886815 | 0.3193949 | 0.2187984 | 0.2800793 | 0.1642017 | 0.2188125
14KW-23-27 | 1582.51 | 48670.6 | 2354.58 | 13.1593 | 1372.46 | 332.562 | 19.9078 | 10.6348 | 1607.63 | 13769.9 | 385.801 | 22.7221 | 1510 | 52.5186 | 2 | 16.7172 | 2735.43 | 67040.4 | 875.081 | 48.7718 | 2698.01 | 11441.6 | 277.274 | 26.2698 | 0.006832914 | 0.2908323 | 0.005293417 | 0.005321586 | 0.008454926 | 0.005297846
14KW-23-28 | 1582.22 | 69335.2 | 3097.31 | 14.2511 | 1354 | 6518.76 | 145.222 | 28.5767 | 1615.75 | 521.616 | 39.3284 | 8.44355 | 1511.45 | 8.10525 | 8.42197 | 0.612679 | 2728.77 | 80792.3 | 1394.57 | 36.8817 | 2693.92 | 34143.2 | 523.764 | 41.5 | 0.09401805 | 0.1016581 | 0.08534231 | 0.09330519 | 0.04688649 | 0.08535137
14KW-23-29 | 1581.18 | 51965.6 | 2320.73 | 14.2551 | 1336.31 | 1995.25 | 27.5944 | 46.0317 | 1629.45 | 107.886 | 47.6685 | 1.44083 | 1508.62 | 123.482 | 43.6387 | 1.80141 | 2724.4 | 60415.5 | 868.538 | 44.2832 | 2690.03 | 18472.1 | 362.506 | 32.44 | 0.03839559 | 0.04284792 | 0.03681802 | 0.0382254 | 0.0118904 | 0.0369021
14KW-23-30 | 1581.95 | 59318.4 | 2618.13 | 14.4238 | 1354.87 | 9752.53 | 279.367 | 22.224 | 1623.35 | 1196.82 | 103.093 | 7.39061 | 1508.91 | 42.1005 | 27.888 | 0.96106 | 2729.36 | 55193.1 | 1154.86 | 30.4254 | 2693.92 | 41405.4 | 580.99 | 45.37 | 0.1644099 | 0.1852958 | 0.1387079 | 0.1610463 | 0.1067048 | 0.138791
14KW-23-31 | 1582.84 | 58260.2 | 2848.4 | 13.0212 | 1350 | 157.556 | 2 | 50.1516 | 1624.04 | 32.334 | 36.623 | 0.562063 | 1512.5 | 63.9095 | 21.2698 | 1.91285 | 2725.75 | 72745.6 | 1448.61 | 31.9694 | 2687.43 | 15916 | 354.901 | 28.55 | 0.00270435 | 0.00435631 | 0.002692621 | 0.00269989 | 0.0007021486 | 0.002695565
14KW-23-32 | 1581.92 | 67468.5 | 2951.32 | 14.5534 | 1355.8 | 10128.9 | 176.337 | 36.5677 | 1624.88 | 456.875 | 80.4187 | 3.61677 | 1515.65 | 175.552 | 133.015 | 0.840205 | 2727.54 | 82856 | 1300.96 | 40.5452 | 2688.73 | 30902.2 | 541.657 | 36.32 | 0.1501278 | 0.1595015 | 0.1294762 | 0.1487337 | 0.05974852 | 0.1297674
14KW-23-33 | 1582.3 | 51520.7 | 2303.01 | 14.2418 | 1354.55 | 4061.13 | 68.8509 | 37.5507 | 1625.21 | 179.678 | 29.0116 | 3.94279 | 1512.8 | 36.2276 | 21.3481 | 1.08034 | 2721.47 | 62211.6 | 994.364 | 39.8296 | 2680.95 | 14284 | 280.23 | 32.45 | 0.07882521 | 0.08301587 | 0.07278306 | 0.07849626 | 0.02989605 | 0.07283035
14KW-23-34 | 1582.46 | 63094.8 | 2636.59 | 15.2346 | 1353.15 | 17839.4 | 426.002 | 26.6594 | 1623.7 | 1933.5 | 143.855 | 8.55655 | 1507.19 | 3.71148 | 6.89184 | 0.342841 | 2725.59 | 93290.1 | 1434.38 | 41.4047 | 2695.21 | 38933 | 597.098 | 41.51 | 0.2827396 | 0.3134428 | 0.215266 | 0.2743172 | 0.1615731 | 0.2152757
14KW-23-35 | 1582.62 | 65512.5 | 2869.9 | 14.5324 | 1352.28 | 16376.9 | 395.369 | 26.3699 | 1623.92 | 1773.78 | 159.442 | 7.08237 | 1511.12 | 12.0599 | 5.39866 | 1.42212 | 2725.8 | 80657.8 | 1297.27 | 39.5818 | 2690.03 | 38828.5 | 577.411 | 42.81 | 0.2499813 | 0.2772408 | 0.1957198 | 0.2433478 | 0.137764 | 0.195748
14KW-23-36 | 1582.23 | 52555.1 | 2174.69 | 15.385 | 1350.93 | 268.779 | 14.3797 | 11.8994 | 1626.03 | 39.696 | 7.67629 | 3.29212 | 1515.73 | 25.8205 | 1.71575 | 9.58055 | 2726.66 | 59734.6 | 978.287 | 38.8723 | 2695.21 | 24348.2 | 385.394 | 40.22 | 0.005114232 | 0.006360857 | 0.005081907 | 0.005107865 | 0.006612299 | 0.005084389
14KW-23-37 | 1583.15 | 41223.3 | 1829.01 | 14.3485 | 1348.86 | 124.437 | 9.57727 | 8.27154 | 1616.6 | 540.318 | 66.98 | 5.13552 | 1518.36 | 128.237 | 36.8824 | 2.21348 | 2725.93 | 51237.6 | 988.254 | 33.0066 | 2678.35 | 12490.7 | 226.936 | 35.04 | 0.003018608 | 0.0192365 | 0.002961637 | 0.002970434 | 0.005236314 | 0.002970704
14KW-23-38 | 1581.3 | 51948.9 | 2209.25 | 14.9697 | 1356.74 | 1228.84 | 46.4619 | 16.8375 | 1621.37 | 88.0393 | 236.085 | 0.237404 | 1513.06 | 7.91579 | 38.4898 | 0.130927 | 2723.4 | 64744.3 | 963.561 | 42.7763 | 2682.24 | 15538.7 | 293.104 | 33.75 | 0.02365478 | 0.02550189 | 0.02306654 | 0.02361117 | 0.02103062 | 0.02306997
14KW-23-39 | 1582.76 | 55216.7 | 2508.67 | 14.0122 | 1345.82 | 5041.24 | 39.6165 | 81.0105 | 1609.5 | 16782.5 | 678.496 | 15.7467 | 1515.5 | 792.284 | 792.284 | 6.70348 | 2730.78 | 60629.4 | 915.741 | 42.1493 | 2693.24 | 21416.6 | 380.604 | 35.8226 | 0.09129919 | 0.4095867 | 0.06477019 | 0.0692559 | 0.01579183 | 0.06543628
14KW-23-40 | 1582.28 | 51427.9 | 2334.4 | 14.025 | 1352.76 | 12822.2 | 304.699 | 26.79 | 1623.25 | 1221.48 | 130.483 | 5.95954 | 1523.29 | 19.44 | 1.80094 | 6.87191 | 2729.49 | 60766.7 | 968.837 | 39.9296 | 2692.62 | 28454.7 | 436.502 | 41.5 | 0.2493238 | 0.2734531 | 0.1957856 | 0.2434495 | 0.1305256 | 0.1958438
14KW-23-41 | 1581.66 | 55512.4 | 2343.97 | 15.0771 | 1352.82 | 17789.8 | 440.691 | 25.6991 | 1623.1 | 1937 | 140.715 | 8.76334 | 1504.78 | 19.5603 | 11.9182 | 1.04483 | 2722.17 | 56034.3 | 961.755 | 37.0911 | 2687.43 | 27069.3 | 442.776 | 38.92 | 0.3204653 | 0.3557108 | 0.2363818 | 0.3095549 | 0.1880105 | 0.2364432
14KW-23-42 | 1579.71 | 57379.6 | 2698.87 | 13.5349 | 1350.96 | 5736.47 | 128.046 | 28.5205 | 1620.89 | 341.128 | 66.8068 | 3.2507 | 1514.84 | 33.8378 | 12.4687 | 1.72767 | 2720.57 | 67424.2 | 1087.7 | 39.4629 | 2688.73 | 21919.3 | 358.169 | 38.96 | 0.09997403 | 0.1065089 | 0.09035086 | 0.09932496 | 0.0474443 | 0.09039904
14KW-23-43 | 1582.47 | 73561.3 | 3409.85 | 13.7339 | 1346.52 | 2276.4 | 30.5127 | 47.495 | 1624.56 | 6.65141 | 41.4255 | 0.102218 | 1511.27 | 29.3696 | 14.7737 | 1.26557 | 2724.17 | 74170.2 | 1611.35 | 29.3035 | 2690.03 | 24878.9 | 420.786 | 37.64 | 0.03094562 | 0.03143529 | 0.03000248 | 0.03093047 | 0.008948399 | 0.0300141
14KW-23-44 | 1582.09 | 70865.8 | 2971.68 | 15.1815 | 1353.15 | 10597.7 | 243.529 | 27.7039 | 1621.38 | 696.874 | 77.1461 | 5.7507 | 1516.8 | 26.5593 | 11.5854 | 1.45944 | 2726.2 | 73254.9 | 1301.45 | 35.8335 | 2690.03 | 43268.9 | 643.595 | 42.8 | 0.149546 | 0.1597545 | 0.1289463 | 0.1480348 | 0.08194994 | 0.128988
14KW-23-45 | 1582.55 | 56336.6 | 2491.65 | 14.3941 | 1349.78 | 1011.35 | 30.3269 | 21.2302 | 1620.14 | 277.534 | 50.9738 | 3.46616 | 1529.15 | 39.5277 | 9.67993 | 2.59962 | 2730.12 | 76703.7 | 1020.94 | 47.8297 | 2682.24 | 17259.4 | 368.343 | 29.83 | 0.01795192 | 0.02357991 | 0.01753836 | 0.01785145 | 0.01217141 | 0.01755039
14KW-23-46 | 1581.51 | 59757.2 | 2753.57 | 13.8157 | 1353.29 | 5280.23 | 110.742 | 30.3544 | 1624.94 | 172.827 | 60.9924 | 1.80392 | 1508.83 | 152.898 | 11.9542 | 8.14261 | 2721.87 | 74868.3 | 1202.66 | 39.6312 | 2682.24 | 17825.4 | 336.237 | 33.75 | 0.0883614 | 0.09381221 | 0.08078297 | 0.08788237 | 0.04021761 | 0.08097238
14KW-23-47 | 1581.01 | 58644.1 | 2563.94 | 14.5612 | 1353.06 | 7844.48 | 190.387 | 26.2305 | 1622.56 | 687.051 | 49.212 | 8.88788 | 1516.27 | 7.25922 | 24.6857 | 0.187208 | 2723.4 | 58850.9 | 1045.28 | 35.8426 | 2692.62 | 29823.1 | 472.053 | 40.22 | 0.1337642 | 0.1456036 | 0.1167631 | 0.132199 | 0.07425564 | 0.1167757
14KW-23-48 | 1580.77 | 62382.4 | 2539.25 | 15.64 | 1352.35 | 12636.3 | 306.798 | 26.2209 | 1621.58 | 697.447 | 81.6656 | 5.43691 | 1500.82 | 0.788533 | 16.5964 | 0.0302474 | 2720.16 | 67275.4 | 1049.44 | 40.811 | 2691.32 | 23515.7 | 412.071 | 36.33 | 0.2025619 | 0.2137548 | 0.1668887 | 0.2003198 | 0.1208223 | 0.1668904
14KW-23-49 | 1583.42 | 56845.4 | 2412.83 | 14.9985 | 1352.41 | 2411.62 | 73.0141 | 21.0272 | 1610.05 | 6551.19 | 331.736 | 12.5721 | 1514.74 | 12.8514 | 14.6831 | 0.557202 | 2728.64 | 76952.5 | 835.111 | 58.6622 | 2695.63 | 9672.81 | 322.312 | 19.1054 | 0.04242419 | 0.157896 | 0.03663903 | 0.03803251 | 0.03026077 | 0.03664619
14KW-23-50 | 1582.32 | 63678.9 | 2606.65 | 15.5523 | 1354.22 | 9057.98 | 207.043 | 27.8517 | 1623.08 | 728.89 | 74.6191 | 6.21859 | 1506.94 | 49.2073 | 17.6945 | 1.7704 | 2728.03 | 70018.2 | 1189.89 | 37.4615 | 2692.62 | 36232.2 | 539.054 | 42.79 | 0.1422446 | 0.1544637 | 0.1232127 | 0.1405275 | 0.07942877 | 0.1232952
[25 empty] | 0.09881989 | 0.1233548 | 0.08300704 | 0.09666692 | 0.05384113 | 0.08305882
14KW-24-1 | 1582.27 | 53915.9 | 1863.09 | 18.4232 | 1352.05 | 20646.1 | 346.971 | 37.8812 | 1614.61 | 4269.92 | 161.516 | 16.83 | 1510 | 9.00318 | 2 | 2.8658 | 2724.27 | 75959.7 | 986.273 | 49.0305 | 2682.72 | 31271.3 | 438.114 | 45.44 | 0.3829316 | 0.4622945 | 0.2618703 | 0.3547755 | 0.1862342 | 0.2619003
14KW-24-2 | 1582.14 | 54124.8 | 2046.43 | 16.8375 | 1354.45 | 18966.5 | 342.399 | 35.2643 | 1622.68 | 1874.3 | 130.377 | 9.15208 | 1510 | 45.0159 | 2 | 14.329 | 2729.92 | 37170.7 | 942.76 | 25.1003 | 2693.63 | 51628.6 | 728.907 | 45.0919 | 0.3504216 | 0.3858826 | 0.2528509 | 0.3384209 | 0.1673153 | 0.2530027
14KW-24-3 | 1581.72 | 50589.1 | 1896.56 | 16.9813 | 1354.64 | 13773.3 | 317.51 | 27.616 | 1622.88 | 1417.42 | 104.583 | 8.62814 | 1510 | 27.0096 | 2 | 8.59742 | 2730.36 | 36046.1 | 861.519 | 26.6362 | 2685.5 | 32670.4 | 527.785 | 39.4073 | 0.2722583 | 0.3008104 | 0.2092989 | 0.2647005 | 0.1674136 | 0.2093849
14KW-24-4 | 1581.66 | 54906 | 1843.94 | 18.9562 | 1358.26 | 16188.1 | 171.912 | 59.9472 | 1624.47 | 3306.39 | 124.333 | 16.9296 | 1510 | 18.0064 | 2 | 5.73162 | 2730.28 | 26190.8 | 739.899 | 22.535 | 2685.61 | 36114.4 | 418.897 | 54.885 | 0.294833 | 0.35538 | 0.2175279 | 0.2780009 | 0.0932308 | 0.2175806
14KW-24-5 | 1581.19 | 54372.7 | 2297.45 | 15.0666 | 1355.79 | 7676.54 | 128.635 | 37.9916 | 1624.47 | 352.362 | 56.45 | 3.97379 | 1510 | 18.0064 | 2 | 5.73162 | 2729.21 | 47136 | 1137.06 | 26.3905 | 2683.28 | 24571.1 | 527.001 | 29.6821 | 0.1411837 | 0.1479954 | 0.1229828 | 0.1402285 | 0.05599034 | 0.1230183
14KW-24-6 | 1581.89 | 52119 | 1944.38 | 17.0646 | 1353.66 | 9115.81 | 173.603 | 33.4287 | 1616.73 | 1264.77 | 93.5179 | 8.60986 | 1510 | 18.0064 | 2 | 5.73162 | 2730.45 | 35953.3 | 887.588 | 25.7874 | 2679.66 | 27563.3 | 455.06 | 38.5605 | 0.1749038 | 0.1995162 | 0.1458119 | 0.1707024 | 0.0892845 | 0.1458539
14KW-24-7 | 1581.79 | 41351.9 | 1960.13 | 13.4304 | 1352.17 | 2242.65 | 38.4169 | 37.1637 | 1613.47 | 94.8333 | 9.81584 | 6.15054 | 1510 | 27.0096 | 2 | 8.59742 | 2720.73 | 55880.6 | 870.336 | 40.8747 | 2685.27 | 13248.8 | 409.242 | 20.61 | 0.0542333 | 0.05717979 | 0.05129998 | 0.05407397 | 0.01959916 | 0.05133169
14KW-24-8 | 1581.72 | 77072.2 | 2604.75 | 18.837 | 1350.39 | 16810.7 | 347.783 | 30.7722 | 1610.64 | 17176.8 | 263.496 | 41.5 | 1510 | 18.0064 | 2 | 5.73162 | 2726.57 | 88594.1 | 1472.31 | 38.3077 | 2688.19 | 41711.8 | 639.869 | 41.5 | 0.2181163 | 0.4412162 | 0.1513418 | 0.1783307 | 0.1335188 | 0.1513663
14KW-24-9 | 1582.19 | 68753.7 | 2178.38 | 20.0929 | 1346.54 | 14909.4 | 237.97 | 39.8859 | 1619.9 | 8794.45 | 197.556 | 28.34 | 1510 | 9.00318 | 2 | 2.8658 | 2729.41 | 98063.9 | 1286.23 | 48.5369 | 2680.17 | 39249.3 | 550.372 | 45.4 | 0.2168523 | 0.3448957 | 0.161241 | 0.1922376 | 0.1092417 | 0.1612567
14KW-24-10 | 1581.47 | 56493.2 | 2239.63 | 16.0583 | 1351.09 | 12859.7 | 203.4 | 40.2494 | 1618.32 | 11172.9 | 145.548 | 48.8696 | 1510 | 27.0096 | 2 | 8.59742 | 2726.99 | 84635 | 1171.17 | 46.0055 | 2685.05 | 30446.6 | 574.65 | 33.73 | 0.2276327 | 0.4258851 | 0.1596431 | 0.1899706 | 0.09081857 | 0.1596966
14KW-24-11 | 1582.18 | 49954 | 1927.16 | 16.5019 | 1351.87 | 15415.5 | 294.473 | 33.3266 | 1620.44 | 1120.84 | 90.2164 | 7.90929 | 1510 | 18.0064 | 2 | 5.73162 | 2726.03 | 60219.2 | 882.582 | 43.437 | 2691.32 | 24661.9 | 390.36 | 40.22 | 0.3085939 | 0.3313918 | 0.2317829 | 0.3017154 | 0.1528015 | 0.2318457
14KW-24-12 | 1582.34 | 53347.9 | 2430.3 | 13.9745 | 1354.75 | 16484 | 445.201 | 23.5714 | 1624.05 | 2038.17 | 148.325 | 148.325 | 1510 | 45.0159 | 2 | 14.329 | 2721.37 | 78348.7 | 1361.02 | 36.6478 | 2680.83 | 24095.9 | 567.095 | 27.05 | 0.3089906 | 0.3480397 | 0.2292148 | 0.2973783 | 0.1831877 | 0.2293583
14KW-24-13 | 1582.02 | 51331.4 | 2072.54 | 15.7674 | 1341.82 | 19795.2 | 150.267 | 83.8638 | 1623.52 | 2044.08 | 174.592 | 7.45337 | 1510 | 27.0096 | 2 | 8.59742 | 2723.45 | 82083 | 986.416 | 52.9753 | 2681.43 | 24013.3 | 406.255 | 37.63 | 0.3856353 | 0.4259827 | 0.2704348 | 0.3706793 | 0.07250379 | 0.2705346
14KW-24-14 | 1582.12 | 48523.9 | 2041.31 | 15.1331 | 1353.62 | 16471.7 | 398.072 | 26.3424 | 1622.77 | 1854.98 | 158.952 | 7.42938 | 1510 | 9.00318 | 2 | 2.8658 | 2725.65 | 53532.3 | 864.924 | 39.402 | 2685.59 | 27880.2 | 427.689 | 41.5 | 0.3394554 | 0.3778691 | 0.2463626 | 0.326898 | 0.1950081 | 0.2463958
14KW-24-15 | 1581.79 | 55574.1 | 2452.03 | 14.4287 | 1352.03 | 13001.7 | 321.033 | 25.7829 | 1620.07 | 1466.51 | 107.682 | 8.67001 | 1510 | 18.0064 | 2 | 5.73162 | 2726.81 | 74212.7 | 1207.57 | 39.1242 | 2684.02 | 35220.2 | 523.876 | 42.8 | 0.2339525 | 0.2606649 | 0.1855787 | 0.2278657 | 0.1309254 | 0.1856264
14KW-24-16 | 1582.16 | 49843.5 | 2123.88 | 14.9403 | 1351.96 | 13301.4 | 319.36 | 26.5154 | 1621.44 | 1478.87 | 112.809 | 8.34572 | 1510 | 18.0064 | 2 | 5.73162 | 2728.13 | 59938.9 | 943.609 | 40.4387 | 2682.72 | 27695.2 | 438.481 | 40.21 | 0.2668633 | 0.2968948 | 0.205771 | 0.2590826 | 0.1503663 | 0.2058283
14KW-24-17 | 1581.74 | 61499.2 | 2400.57 | 16.3093 | 1352.4 | 11587.6 | 248.596 | 29.6743 | 1622.67 | 2134.6 | 78.9485 | 17.2128 | 1510 | 27.0096 | 2 | 8.59742 | 2723.87 | 75976.7 | 1169.02 | 41.3752 | 2682.24 | 28461.2 | 450.496 | 40.22 | 0.1884187 | 0.2235673 | 0.1539913 | 0.1820209 | 0.1035571 | 0.1540466
14KW-24-18 | 1580.5 | 45493.4 | 2202.69 | 13.1485 | 1348.86 | 2493.73 | 33.2217 | 47.7868 | 1619.56 | 114.398 | 20.0412 | 3.6339 | 1510 | 9.00318 | 2 | 2.8658 | 2724.64 | 60140.5 | 952.301 | 40.2043 | 2683.31 | 15865.1 | 370.372 | 27.27 | 0.0548152 | 0.05752771 | 0.05183335 | 0.05466692 | 0.01508233 | 0.05184305
14KW-24-19 | 1582.18 | 50114.6 | 2019.13 | 15.8008 | 1357.24 | 3432.95 | 75.3031 | 29.0225 | 1622.28 | 1135.71 | 84.5908 | 8.54722 | 1510 | 18.0064 | 2 | 5.73162 | 2725.3 | 62234.2 | 967.045 | 40.9697 | 2684.56 | 20840.3 | 408.729 | 32.46 | 0.06850199 | 0.09152356 | 0.06275814 | 0.06696046 | 0.03729482 | 0.06277881
14KW-24-20 | 1581.98 | 54850.3 | 2164.3 | 16.134 | 1353.47 | 8194.82 | 166.909 | 31.2564 | 1617.43 | 1623.19 | 94.6786 | 10.9144 | 1510 | 9.00318 | 2 | 2.8658 | 2723.46 | 65853.5 | 988.896 | 42.3944 | 2682.41 | 20693.1 | 511.398 | 25.76 | 0.1494034 | 0.1791606 | 0.1267032 | 0.145086 | 0.07711916 | 0.1267208
14KW-24-21 | 1582.12 | 61455.8 | 1919.82 | 20.379 | 1355.53 | 25391.7 | 232.917 | 69.4019 | 1620.59 | 1880.32 | 106.828 | 11.2054 | 1510 | 9.00318 | 2 | 2.8658 | 2727.45 | 83464.1 | 1125.88 | 47.1941 | 2685.59 | 35835.8 | 532.783 | 42.82 | 0.4131701 | 0.4439129 | 0.2861461 | 0.400847 | 0.1213223 | 0.2861752
14KW-24-22 | 1582.1 | 61654.2 | 2616.81 | 14.9993 | 1354.04 | 16557.6 | 361.009 | 29.1985 | 1614.8 | 1921.02 | 171.3 | 7.13929 | 1510 | 9.00318 | 2 | 2.8658 | 2723.56 | 88537.2 | 1322.4 | 42.6229 | 2682.24 | 31727 | 457.694 | 44.13 | 0.2685559 | 0.2998599 | 0.2066037 | 0.2604042 | 0.1379577 | 0.2066269
14KW-24-23 | 1582.43 | 71413 | 2017.18 | 22.5379 | 1357.16 | 1690.07 | 180.223 | 5.97 | 1623.68 | 1989.25 | 212.126 | 5.97 | 1510 | 9.00318 | 2 | 2.8658 | 2724.53 | 5989.25 | 212.126 | 5.97 | 2681.16 | 4794.79 | 511.299 | 5.97 | 0.02366614 | 0.05164778 | 0.02250386 | 0.02302195 | 0.08934403 | 0.02250656
14KW-24-24 | 1582.02 | 42477.8 | 1985.97 | 13.6166 | 1352.24 | 1132.96 | 25.2544 | 28.56 | 1621.62 | 2656.7 | 59.2194 | 28.56 | 1510 | 18.0064 | 2 | 5.73162 | 2724.48 | 51420.1 | 969.702 | 33.7579 | 2684.84 | 11146.4 | 248.459 | 28.56 | 0.02667181 | 0.08963897 | 0.02447766 | 0.02509185 | 0.01271641 | 0.02448719
14KW-24-25 | 1582.18 | 64350.3 | 2154.71 | 19.0126 | 1355.59 | 10322.2 | 168.798 | 38.93 | 1622.11 | 11681.5 | 191.027 | 38.93 | 1510 | 9.00318 | 2 | 2.8658 | 2725.52 | 78714.6 | 1077.53 | 46.5055 | 2682.46 | 35163.1 | 575.021 | 38.93 | 0.1604064 | 0.3420762 | 0.1195211 | 0.1357455 | 0.07833908 | 0.1195335
14KW-24-26 | 1582.34 | 47093.1 | 2151.2 | 13.9366 | 1354.2 | 5719.71 | 123.378 | 29.5131 | 1625.96 | 578.714 | 60.3309 | 6.10667 | 1510 | 9.00318 | 2 | 2.8658 | 2728.34 | 55925.6 | 956.097 | 37.2382 | 2688.85 | 16762.3 | 460.163 | 23.19 | 0.1214554 | 0.1339353 | 0.1071096 | 0.1199583 | 0.05735311 | 0.1071277
14KW-24-27 | 1580.8 | 48125.5 | 2236.36 | 13.6998 | 1356.01 | 5775.86 | 70.9884 | 51.7975 | 1616.06 | 1802.47 | 92.5125 | 12.4036 | 1510 | 18.0064 | 2 | 5.73162 | 2720.09 | 69222.9 | 970.569 | 45.405 | 2684.16 | 5388.52 | 399.008 | 8.59742 | 0.1200166 | 0.1578443 | 0.1036552 | 0.1156421 | 0.03174283 | 0.1036887
14KW-24-28 | 1582.24 | 63150.2 | 2268.42 | 17.7228 | 1352.39 | 16520.8 | 272.462 | 38.6017 | 1623.17 | 1335.34 | 118.763 | 7.15803 | 1510 | 9.00318 | 2 | 2.8658 | 2721.51 | 79029.8 | 1193.9 | 42.1408 | 2682.12 | 24656.8 | 580.296 | 27.05 | 0.2616112 | 0.2828992 | 0.2039219 | 0.2561581 | 0.1201109 | 0.2039445
14KW-24-29 | 1582.16 | 56225.4 | 2186.14 | 16.3732 | 1352.82 | 14547.8 | 314.285 | 29.4682 | 1613.7 | 2305.18 | 133.728 | 10.9739 | 1510 | 27.0096 | 2 | 8.59742 | 2726.51 | 76236.6 | 1197.2 | 40.5394 | 2683.7 | 20233 | 555.442 | 23.19 | 0.2587407 | 0.30022 | 0.1989976 | 0.2484358 | 0.1437625 | 0.1990712
14KW-24-30 | 1581.66 | 57234.2 | 2501.87 | 14.5637 | 1353.94 | 11985.4 | 248.672 | 30.6836 | 1617.79 | 2861.32 | 157.926 | 11.5343 | 1510 | 54.0194 | 2 | 17.1949 | 2723.59 | 78606 | 1140.04 | 43.8951 | 2682.83 | 19816.5 | 489.734 | 25.76 | 0.2094098 | 0.2603468 | 0.1661525 | 0.19926 | 0.09939445 | 0.166277
14KW-24-31 | 1581.39 | 59030.9 | 2096.95 | 17.9214 | 1355.82 | 5470.96 | 122.854 | 28.35 | 1622.34 | 6395.6 | 143.618 | 28.35 | 1510 | 9.00318 | 2 | 2.8658 | 2725.86 | 64115.5 | 945.693 | 43.1612 | 2691.32 | 28812.9 | 428.371 | 42.82 | 0.0926796 | 0.2011754 | 0.07715742 | 0.08360843 | 0.058587 | 0.07716722
14KW-24-32 | 1582.4 | 59898.1 | 2419.44 | 15.7608 | 1353.23 | 15208.2 | 359.78 | 26.9105 | 1622.56 | 1949.45 | 135.605 | 9.15204 | 1510 | 9.00318 | 2 | 2.8658 | 2723.17 | 76150.2 | 1214.76 | 39.9082 | 2684.02 | 28402.2 | 536.063 | 33.73 | 0.2539012 | 0.2865976 | 0.1973431 | 0.2458624 | 0.1487038 | 0.1973662
14KW-24-33 | 1582.31 | 73385.3 | 2982.94 | 15.6619 | 1353.08 | 17780.9 | 381.902 | 29.6402 | 1623.13 | 3460.14 | 164.191 | 13.416 | 1510 | 9.00318 | 2 | 2.8658 | 2723.59 | 104381 | 1529.98 | 43.4326 | 2682.46 | 32558.4 | 550.819 | 37.63 | 0.2422951 | 0.2895681 | 0.1878886 | 0.2313581 | 0.1280287 | 0.1879065
14KW-24-34 | 1582.67 | 48579.9 | 2241.1 | 13.7999 | 1353.74 | 5730.24 | 97.5473 | 37.3971 | 1617.41 | 1840.16 | 123.008 | 9.52365 | 1510 | 27.0096 | 2 | 8.59742 | 2727.39 | 62276.1 | 895.906 | 44.2526 | 2684.17 | 35137.5 | 459.15 | 48.7188 | 0.117955 | 0.15639 | 0.1020027 | 0.1135892 | 0.04352653 | 0.1020518
14KW-24-35 | 1582.9 | 62892.4 | 2579 | 15.5248 | 1349.29 | 2736.46 | 181.278 | 9.61 | 1615.81 | 3009.27 | 199.351 | 9.61 | 1510 | 9.00318 | 2 | 2.8658 | 2730.03 | 123820 | 1301.23 | 60.5783 | 2690.49 | 8283.88 | 548.77 | 9.61 | 0.04351019 | 0.09150125 | 0.0398627 | 0.04151771 | 0.07029003 | 0.03986793
14KW-24-36 | 1582.63 | 39841.8 | 1772.52 | 14.3097 | 1358.78 | 2174.84 | 46.3679 | 29.86 | 1610.97 | 6189.1 | 131.953 | 29.86 | 1510 | 18.0064 | 2 | 5.73162 | 2723.9 | 66199.1 | 1156.21 | 36.4499 | 2685.65 | 18654.3 | 397.712 | 29.86 | 0.05458689 | 0.2103807 | 0.04509894 | 0.04722892 | 0.02615931 | 0.04511579
14KW-24-37 | 1582.53 | 65638.9 | 2745.31 | 15.2212 | 1355.35 | 19290.2 | 398.884 | 30.7872 | 1625.48 | 1478.07 | 154.123 | 6.10528 | 1510 | 18.0064 | 2 | 5.73162 | 2725.47 | 88631.9 | 1282.31 | 44.0026 | 2680.54 | 27692.3 | 651.737 | 27.05 | 0.2938837 | 0.3166762 | 0.2232012 | 0.2873346 | 0.1452965 | 0.2232477
14KW-24-38 | 1582.09 | 71397.8 | 3100.06 | 14.6621 | 1354.78 | 16446.6 | 410.549 | 25.5031 | 1622.22 | 1787.07 | 148.907 | 7.6402 | 1510 | 9.00318 | 2 | 2.8658 | 2729.16 | 84126.4 | 1535.42 | 34.8806 | 2685.32 | 56104.5 | 764.986 | 46.69 | 0.2303516 | 0.2555075 | 0.1834729 | 0.2246991 | 0.1324326 | 0.1834914
14KW-24-39 | 1579.99 | 48307.9 | 2137.45 | 14.3881 | 1348.57 | 2672.39 | 28.1715 | 60.3907 | 1611.45 | 780.292 | 92.7711 | 5.35457 | 1510 | 18.0064 | 2 | 5.73162 | 2729.72 | 54525 | 883.917 | 39.2703 | 2680.95 | 10984.3 | 207.072 | 33.77 | 0.05531994 | 0.07184515 | 0.05161187 | 0.05442062 | 0.01317996 | 0.05162983
14KW-24-40 | 1582.18 | 59156.5 | 2419.07 | 15.5681 | 1355.65 | 15591.6 | 257.19 | 38.5937 | 1621.73 | 1239.89 | 173.184 | 4.55782 | 1510 | 18.0064 | 2 | 5.73162 | 2723.99 | 82477.3 | 1175.5 | 44.6676 | 2683.75 | 35604.2 | 545.914 | 41.52 | 0.2635653 | 0.2848292 | 0.2051364 | 0.2580776 | 0.1063177 | 0.2051851
14KW-24-41 | 1582.01 | 63620.3 | 2379.71 | 17.0197 | 1352.52 | 19087.7 | 374.498 | 32.4477 | 1616.62 | 5530.02 | 95.4001 | 36.9027 | 1510 | 63.0229 | 2 | 20.0608 | 2721.94 | 104349 | 1317.76 | 50.4115 | 2681.82 | 21466.3 | 505.208 | 27.05 | 0.3000253 | 0.3879382 | 0.2161662 | 0.2757806 | 0.1573713 | 0.2163206
14KW-24-42 | 1582.01 | 31021.3 | 1137.92 | 17.3551 | 1361.05 | 21393.8 | 500.386 | 27.2184 | 1621.38 | 732.951 | 102.291 | 4.5616 | 1510 | 27.0096 | 2 | 8.59742 | 2728.5 | 63378.3 | 818.333 | 49.3049 | 2681.89 | 7586.54 | 334.701 | 14.43 | 0.6896487 | 0.7141468 | 0.4023277 | 0.6731577 | 0.4397374 | 0.4025322
14KW-24-43 | 1581.65 | 51112.5 | 2260.25 | 14.3963 | 1352.22 | 7290.38 | 129.292 | 35.8971 | 1622.22 | 357.764 | 38.9722 | 5.84417 | 1510 | 45.0159 | 2 | 14.329 | 2723.35 | 62287.9 | 1117.53 | 35.4834 | 2683.7 | 18576 | 483.279 | 24.47 | 0.142634 | 0.1505143 | 0.1239741 | 0.1415188 | 0.05720252 | 0.1240691
14KW-24-45 | 1582.35 | 44608.7 | 1761.16 | 16.125 | 1356.78 | 1815.13 | 33.424 | 34.5725 | 1614.6 | 9665.62 | 108.873 | 56.5186 | 1510 | 27.0096 | 2 | 8.59742 | 2727.73 | 48256.2 | 795.409 | 38.6227 | 2686.14 | 11097.2 | 247.449 | 28.55 | 0.04069004 | 0.2579712 | 0.03234577 | 0.03342699 | 0.0189784 | 0.03236134
14KW-24-46 | 1581.26 | 70646.9 | 2342.84 | 19.1968 | 1341.92 | 4370.09 | 134.922 | 20.62 | 1618.72 | 1347.04 | 148.713 | 5.76651 | 1510 | 36.0127 | 2 | 11.4632 | 2722.66 | 97635.3 | 1172.03 | 53.0333 | 2680.25 | 16608.9 | 512.781 | 20.62 | 0.0618582 | 0.08143518 | 0.0572001 | 0.06067045 | 0.05758908 | 0.05722707
14KW-24-47 | 1582.24 | 63813.9 | 2541.97 | 15.9818 | 1351.2 | 9737.11 | 230.722 | 26.8671 | 1623.48 | 939.285 | 100.973 | 5.92204 | 1510 | 36.0127 | 2 | 11.4632 | 2723.83 | 85840.6 | 1230.67 | 44.4051 | 2684.02 | 34533 | 564.861 | 38.92 | 0.152586 | 0.1678695 | 0.1306533 | 0.1502891 | 0.09076504 | 0.1307165
14KW-24-48 | 1581.57 | 64731.7 | 2569.16 | 16.0401 | 1352.91 | 7447.75 | 171.823 | 27.5946 | 1623.77 | 622.305 | 89.3872 | 4.43208 | 1510 | 45.0159 | 2 | 14.329 | 2725 | 90785.1 | 1156.6 | 49.9701 | 2682.69 | 24251.8 | 599.114 | 25.77 | 0.1150557 | 0.1253647 | 0.1022386 | 0.1138817 | 0.06687906 | 0.1023018
14KW-24-49 | 1582.48 | 59826.9 | 2340.04 | 16.2762 | 1351.8 | 14134.3 | 198.797 | 45.2632 | 1618.52 | 18693 | 175.632 | 67.7572 | 1510 | 27.0096 | 2 | 8.59742 | 2725.04 | 83064.1 | 1061.54 | 49.8146 | 2682.24 | 17253.4 | 338.59 | 32.44 | 0.2362533 | 0.5491561 | 0.1525045 | 0.1799472 | 0.08495453 | 0.1525489
14KW-24-50 | 1581.87 | 66340.8 | 2876.54 | 14.6822 | 1354.26 | 12417 | 249.927 | 31.629 | 1619.07 | 1753.69 | 92.4321 | 12.0784 | 1510 | 18.0064 | 2 | 5.73162 | 2724.3 | 88082.9 | 1301.75 | 43.0769 | 2690.03 | 26486.6 | 448.097 | 37.63 | 0.1871699 | 0.2138759 | 0.1541919 | 0.1823013 | 0.08688459 | 0.1542264
[25 empty] | 0.2056259 | 0.2630368 | 0.1555463 | 0.1954496 | 0.1031718 | 0.1555947
14KW-37-1 | 1582 | 62806 | 2221.72 | 17.9967 | 1355.74 | 20722.9 | 322.972 | 40.8475 | 1622.26 | 951.38 | 123.639 | 4.89866 | 1510 | 27.1581 | 2 | 8.6447 | 2729.06 | 81213.3 | 1082.46 | 47.7636 | 2693.92 | 30872.7 | 459.209 | 42.8 | 0.329951 | 0.3455313 | 0.2452198 | 0.3248891 | 0.1453703 | 0.2452987
14KW-37-2 | 1582.62 | 54849.9 | 1912.45 | 18.2585 | 1354.38 | 16829.5 | 240.711 | 44.5097 | 1625.31 | 1379.56 | 72.5563 | 12.1044 | 1515.44 | 11.7786 | 5.66318 | 1.32408 | 2729.06 | 67279.4 | 943.934 | 45.3754 | 2699.1 | 29771.6 | 374.569 | 50.6 | 0.3068283 | 0.3321946 | 0.2303179 | 0.2992377 | 0.1258653 | 0.230355
14KW-37-3 | 1582.19 | 36778.1 | 1959.3 | 11.95 | 1351.27 | 1196.05 | 32.3895 | 23.5086 | 1612.07 | 566.314 | 79.7752 | 4.51928 | 1525.75 | 207.375 | 29.2124 | 4.51928 | 2728.83 | 60563.3 | 1067.14 | 36.13 | 2684.84 | 18954.9 | 357.542 | 33.75 | 0.03252071 | 0.05355739 | 0.03086753 | 0.03185068 | 0.01653116 | 0.03103362
14KW-37-4 | 1582.4 | 67361.6 | 2601.28 | 16.4856 | 1359.78 | 9850.36 | 191.3 | 32.7807 | 1620.75 | 340.011 | 56.44 | 3.83518 | 1516.05 | 77.9922 | 12.9463 | 3.83518 | 2731.45 | 67438.5 | 1123.57 | 38.2108 | 2687.43 | 42718.1 | 538.09 | 50.5402 | 0.1462311 | 0.1524365 | 0.1268886 | 0.1453293 | 0.07354072 | 0.1270162
14KW-37-5 | 1581.91 | 53079.5 | 1951.34 | 17.3171 | 1343.55 | 6736.5 | 55.9739 | 76.6176 | 1626.52 | 84.1082 | 20.6961 | 2.5872 | 1515.92 | 37.2353 | 10.4712 | 2.2638 | 2724.28 | 70865.1 | 994.242 | 45.3754 | 2686.14 | 14049 | 265.004 | 33.75 | 0.1269134 | 0.1291995 | 0.1123924 | 0.1266239 | 0.02868485 | 0.1124622
14KW-37-6 | 1582.19 | 64666 | 2757.38 | 14.93 | 1348.7 | 10108.6 | 141.824 | 45.3754 | 1618.25 | 867.607 | 98.0615 | 5.63254 | 1518.35 | 101.405 | 15.5547 | 4.15028 | 2729.06 | 111184 | 1411.36 | 50.1516 | 2687.43 | 30625.5 | 484.633 | 40.23 | 0.1563202 | 0.171305 | 0.1334581 | 0.1540123 | 0.05143433 | 0.133637
14KW-37-7 | 1582.84 | 70746.8 | 2101.94 | 21.4272 | 1356.8 | 19805.4 | 299.712 | 42.0687 | 1622.53 | 775.075 | 104.029 | 4.74318 | 1518.18 | 71.901 | 19.3009 | 2.37158 | 2724.28 | 122414 | 1165.43 | 66.8688 | 2683.54 | 12920.2 | 301.733 | 27.26 | 0.2799476 | 0.2919196 | 0.2166912 | 0.2766358 | 0.1425883 | 0.2168618
14KW-37-8 | 1582.42 | 54288.6 | 2054.19 | 16.8247 | 1357.42 | 9423.35 | 87.3713 | 68.662 | 1623.07 | 94.805 | 30.6461 | 1.96941 | 1519.08 | 60.4902 | 13.9669 | 2.75718 | 2729.06 | 88512.9 | 1025.87 | 54.928 | 2688.73 | 11859.9 | 242.384 | 31.15 | 0.1735788 | 0.1764393 | 0.1475459 | 0.1730837 | 0.04253321 | 0.1476858
14KW-37-9 | 1582.19 | 43537.9 | 2319.42 | 11.95 | 1346.63 | 665.92 | 24.2296 | 17.4967 | 1618.71 | 295.609 | 43.0231 | 4.37418 | 1534.29 | 112.107 | 14.8329 | 4.81158 | 2727.54 | 91738 | 1159.46 | 50.3702 | 2680.95 | 10667.4 | 227.431 | 29.86 | 0.01529518 | 0.0246598 | 0.01492708 | 0.01515327 | 0.0104464 | 0.01496469
14KW-37-10 | 1582.57 | 54541.5 | 2027.27 | 17.1276 | 1351.72 | 18845.3 | 198.006 | 60.5904 | 1625.08 | 925.943 | 85.4079 | 6.90186 | 1511.92 | 28.5834 | 7.69972 | 2.3633 | 2724.28 | 56553 | 942.215 | 38.2108 | 2690.03 | 26474.5 | 405.929 | 41.52 | 0.3455222 | 0.3630231 | 0.253497 | 0.3395793 | 0.09767125 | 0.2535945
14KW-37-11 | 1582.93 | 47619.4 | 1688.11 | 17.9583 | 1346.89 | 474.667 | 14.2071 | 21.2698 | 1626.15 | 179.076 | 28.9434 | 3.93884 | 1515.08 | 40.1337 | 7.20739 | 3.54496 | 2733.84 | 53752.3 | 682.327 | 50.1516 | 2686.14 | 28417.2 | 317.441 | 56.99 | 0.009967933 | 0.0145713 | 0.009824773 | 0.009922257 | 0.00841598 | 0.009832942
14KW-37-12 | 1582.52 | 57825.7 | 2030.06 | 18.1339 | 1356.16 | 15596 | 209.551 | 47.3809 | 1623.32 | 262.035 | 49.0962 | 3.39776 | 1517.99 | 68.8103 | 7.46414 | 5.86886 | 2729.06 | 56554.9 | 1005.06 | 35.8226 | 2691.32 | 36166.7 | 454.937 | 50.6102 | 0.2697071 | 0.2754285 | 0.2114639 | 0.2681727 | 0.103224 | 0.2116614
14KW-37-13 | 1582.95 | 63452.7 | 2786.14 | 14.4986 | 1358.09 | 17068.4 | 374.054 | 29.0495 | 1624.25 | 2159.22 | 162.244 | 8.47244 | 1514.93 | 53.7524 | 18.0798 | 1.89271 | 2721.89 | 118783 | 1376.71 | 54.928 | 2684.84 | 19839.3 | 324.347 | 38.94 | 0.2689941 | 0.30387 | 0.2063044 | 0.2599288 | 0.1342553 | 0.2064385
14KW-37-14 | 1582.54 | 67018.5 | 2200.37 | 19.3901 | 1354.15 | 12883.1 | 236.14 | 34.7321 | 1624.82 | 632.164 | 97.3094 | 4.13576 | 1518.67 | 87.1929 | 18.3022 | 3.0329 | 2726.67 | 77039.8 | 1080.87 | 45.3754 | 2690.03 | 26501.7 | 406.346 | 41.52 | 0.192232 | 0.2029657 | 0.1597984 | 0.1901905 | 0.1073183 | 0.1599714
14KW-37-15 | 1582.53 | 68620.1 | 2138.89 | 20.4241 | 1353.47 | 9900.95 | 263.933 | 23.8816 | 1623.09 | 713.516 | 96.1025 | 4.7266 | 1510.14 | 32.4755 | 10.3884 | 1.99015 | 2726.67 | 74393.1 | 1043.74 | 45.3754 | 2690.03 | 28860.2 | 416.622 | 44.0998 | 0.1442864 | 0.1551578 | 0.1249063 | 0.1427347 | 0.1233972 | 0.1249575
14KW-37-16 | 1582.61 | 72245.6 | 2255.84 | 20.3884 | 1352.73 | 16678.5 | 125.493 | 84.6093 | 1625.84 | 91.9755 | 29.239 | 2.00258 | 1520.37 | 38.7854 | 14.7958 | 1.66882 | 2726.68 | 81491.3 | 1206.85 | 42.987 | 2682.24 | 27598 | 410.309 | 42.82 | 0.2308583 | 0.2326683 | 0.1872834 | 0.2304413 | 0.05563028 | 0.187365
14KW-37-17 | 1582.24 | 83855.3 | 1875.62 | 28.462 | 1356.95 | 42871 | 396.498 | 68.834 | 1620.95 | 830.257 | 94.8529 | 5.5724 | 1520.25 | 68.0794 | 9.07404 | 4.77634 | 2721.9 | 72975.7 | 1080.74 | 42.987 | 2680.95 | 38392.8 | 495.47 | 49.3302 | 0.5112497 | 0.5219627 | 0.3359148 | 0.5058308 | 0.2113957 | 0.3360941
14KW-37-18 | 1582.19 | 50438.2 | 2150.7 | 14.93 | 1356.54 | 21433.2 | 207.116 | 65.88 | 1621.25 | 1194.2 | 99.3841 | 7.64962 | 1514.66 | 29.6254 | 8.21828 | 2.2949 | 2729.06 | 66554.8 | 985.649 | 42.987 | 2688.73 | 23594.8 | 385.844 | 38.93 | 0.4249398 | 0.4492037 | 0.293223 | 0.4148734 | 0.09630167 | 0.2933419
14KW-37-19 | 1580.69 | 45931.9 | 2175.68 | 13.44 | 1367.8 | 6194.35 | 82.5617 | 47.7636 | 1620.84 | 682.353 | 76.0596 | 5.7113 | 1511.12 | 30.7613 | 6.51486 | 3.00594 | 2721.9 | 62071.7 | 1034.16 | 38.2108 | 2677.05 | 18978.2 | 332.284 | 36.3602 | 0.1348594 | 0.1503849 | 0.1172298 | 0.1327977 | 0.03794754 | 0.1172981
14KW-37-20 | 1582.05 | 51989.6 | 2085.53 | 15.8701 | 1356.93 | 11849.4 | 310.845 | 24.2679 | 1620.71 | 1681.21 | 133.235 | 8.03314 | 1509.9 | 18.1186 | 6.56911 | 1.75589 | 2721.94 | 73031 | 857.528 | 54.2175 | 2684.84 | 6361.66 | 183.422 | 22.08 | 0.2279187 | 0.2606046 | 0.1808011 | 0.2207047 | 0.1490484 | 0.1808511
14KW-37-21 | 1581.47 | 50940.5 | 1762.84 | 18.3963 | 1360.64 | 5505 | 104.82 | 33.4344 | 1613.76 | 135.714 | 35.0812 | 2.4628 | 1515.52 | 50.5503 | 14.7003 | 2.18916 | 2721.9 | 84387.6 | 899.813 | 59.7044 | 2683.54 | 6122.7 | 150.091 | 25.9698 | 0.1080673 | 0.1117238 | 0.09720693 | 0.1076735 | 0.05946087 | 0.09729378
14KW-37-22 | 1582.19 | 40517.8 | 1727.69 | 14.93 | 1343.92 | 4915.02 | 87.347 | 35.8226 | 1618.85 | 98.3699 | 24.4999 | 2.5561 | 1510.07 | 20.6797 | 7.72574 | 1.70406 | 2736.23 | 43859.7 | 730.735 | 38.2108 | 2693.92 | 41141.7 | 505.24 | 51.84 | 0.1213052 | 0.1242434 | 0.1078994 | 0.1209498 | 0.0505571 | 0.1079484
14KW-37-23 | 1581.96 | 62060.9 | 1428.85 | 27.651 | 1356.99 | 6668.18 | 132.026 | 32.1534 | 1641.11 | 477.943 | 65.0584 | 4.67684 | 1516 | 171.213 | 31.0746 | 3.50762 | 2731.45 | 79046.5 | 957.799 | 52.5398 | 2686.14 | 26885.9 | 412.336 | 41.51 | 0.1074458 | 0.1179057 | 0.09611343 | 0.1063335 | 0.09240018 | 0.0963512
14KW-37-24 | 1582.28 | 57742.6 | 1578.75 | 23.2842 | 1358.25 | 15317.3 | 255.197 | 38.2108 | 1621.86 | 700.653 | 99.6594 | 4.47574 | 1514.71 | 66.954 | 16.1897 | 2.6328 | 2729.06 | 56993.5 | 844.051 | 42.987 | 2693.92 | 28116 | 372.821 | 48.0102 | 0.2652686 | 0.2785622 | 0.2074742 | 0.2617885 | 0.161645 | 0.2076625
14KW-37-25 | 1582.01 | 52107.5 | 1567.46 | 21.1634 | 1355.86 | 7000.1 | 133.288 | 33.4344 | 1618.63 | 664.585 | 71.9885 | 5.87716 | 1510.1 | 41.3555 | 9.59935 | 2.74266 | 2729.06 | 54515 | 908.259 | 38.2108 | 2687.43 | 23796.3 | 315.477 | 48.02 | 0.1343396 | 0.1478874 | 0.117032 | 0.1325439 | 0.08503439 | 0.117113
14KW-37-26 | 1582.19 | 47306.6 | 2017.17 | 14.93 | 1358.25 | 3402.39 | 82.4531 | 26.2698 | 1614.79 | 289.636 | 45.6126 | 4.04248 | 1514.94 | 45.0449 | 7.09378 | 4.04248 | 2723.67 | 91314.1 | 1022.74 | 56.8398 | 2677.05 | 5576.87 | 170.854 | 20.78 | 0.0719221 | 0.07899682 | 0.06665645 | 0.07141685 | 0.04087563 | 0.06671533
14KW-37-27 | 1580.69 | 43972.2 | 1703.81 | 16.43 | 1353.47 | 18302.6 | 243.947 | 47.7636 | 1624.1 | 441.974 | 77.3367 | 3.63824 | 1510.48 | 39.5303 | 9.99125 | 2.51878 | 2729.06 | 68595.8 | 795.031 | 54.928 | 2696.51 | 23675.6 | 313.876 | 48.02 | 0.4162312 | 0.4271814 | 0.2916456 | 0.4117227 | 0.1431773 | 0.2918294
14KW-37-28 | 1581.97 | 57680.2 | 1851.61 | 19.8316 | 1356.21 | 16739.8 | 162.112 | 65.7378 | 1622.77 | 364.481 | 94.0582 | 2.46694 | 1511.27 | 21.8655 | 5.64261 | 2.46694 | 2729.06 | 70502.5 | 1044.11 | 42.987 | 2690.03 | 31767.2 | 399.833 | 50.5802 | 0.2902174 | 0.2969155 | 0.2237751 | 0.2882865 | 0.08755191 | 0.2238406
14KW-37-29 | 1582.19 | 52280.1 | 2229.24 | 14.93 | 1355.86 | 15138.1 | 269.026 | 35.8226 | 1625.72 | 1325.52 | 117.782 | 7.16452 | 1510.69 | 11.7315 | 6.45636 | 1.15677 | 2724.29 | 100108 | 1026.39 | 62.0926 | 2686.14 | 15648.7 | 333.632 | 29.86 | 0.2895576 | 0.3151362 | 0.2201731 | 0.2823358 | 0.1206806 | 0.2202107
14KW-37-30 | 1582.19 | 52088.3 | 1850.47 | 17.92 | 1358.25 | 13807.7 | 230.046 | 38.2108 | 1625.72 | 4175.63 | 159.015 | 16.7172 | 1510.76 | 77.3097 | 14.0065 | 3.51386 | 2726.67 | 57800.1 | 855.996 | 42.987 | 2686.14 | 29409.4 | 369.793 | 50.63 | 0.2650826 | 0.3467312 | 0.1968341 | 0.2450727 | 0.1243176 | 0.1970512
14KW-37-31 | 1582.21 | 57249.1 | 1371.05 | 26.5825 | 1360.64 | 8271.37 | 169.609 | 31.0462 | 1613.74 | 616.151 | 90.1021 | 4.35344 | 1508.97 | 41.4404 | 10.0999 | 2.61208 | 2726.68 | 59520.9 | 835.082 | 45.3754 | 2687.43 | 26110.6 | 328.378 | 50.62 | 0.1444803 | 0.1559668 | 0.1249866 | 0.1428396 | 0.1237074 | 0.1250649
14KW-37-32 | 1580.69 | 44638.3 | 1730.67 | 16.42 | 1358.25 | 21087.7 | 330.67 | 40.599 | 1616.17 | 4456.86 | 198.013 | 14.329 | 1510.94 | 139.39 | 15.3535 | 5.7797 | 2721.9 | 96790.9 | 921.491 | 66.8688 | 2690.03 | 12306.7 | 241.441 | 32.4498 | 0.4724127 | 0.5753792 | 0.2998724 | 0.428311 | 0.1910647 | 0.3004679
14KW-37-33 | 1581.43 | 56663.4 | 1954.71 | 18.4544 | 1339.34 | 1926.24 | 41.0785 | 29.8522 | 1626.92 | 360.804 | 41.9695 | 5.4729 | 1506.51 | 169.867 | 24.1503 | 4.47782 | 2726.68 | 61093.4 | 1085.72 | 35.8226 | 2679.65 | 28983.3 | 394.848 | 46.7302 | 0.03399443 | 0.04335975 | 0.0325817 | 0.03367902 | 0.02101514 | 0.03267558
14KW-37-34 | 1582.19 | 49294.7 | 2101.94 | 14.93 | 1358.25 | 6532.8 | 174.147 | 23.8816 | 1621.76 | 697.625 | 84.0793 | 5.28218 | 1510.67 | 64.8321 | 15.5057 | 2.66182 | 2726.68 | 79452.3 | 1008.56 | 50.1516 | 2688.73 | 20407.1 | 370.764 | 35.04 | 0.1325254 | 0.1479927 | 0.115441 | 0.1305068 | 0.0828506 | 0.1155734
14KW-37-35 | 1582.11 | 57200.7 | 2341.66 | 15.551 | 1358.25 | 6743.28 | 112.348 | 38.2108 | 1616.16 | 254.116 | 46.4503 | 3.48276 | 1509.65 | 45.238 | 12.4037 | 2.32184 | 2731.45 | 56928 | 1167.34 | 31.0462 | 2688.73 | 44945.9 | 525.5 | 54.45 | 0.1178881 | 0.1231215 | 0.1049647 | 0.1172743 | 0.04797793 | 0.1050386
14KW-37-36 | 1583.68 | 49584.8 | 2114.31 | 14.93 | 1360.64 | 8752.81 | 194.437 | 28.6582 | 1621.05 | 1581.55 | 119.039 | 8.45812 | 1509.85 | 59.0933 | 15.1225 | 2.48768 | 2729.06 | 53436.4 | 890.289 | 38.2108 | 2691.94 | 34148.8 | 399.408 | 54.43 | 0.176522 | 0.2096097 | 0.1459331 | 0.1708684 | 0.09196239 | 0.146077
14KW-37-37 | 1582.19 | 59419.7 | 2303.76 | 16.42 | 1353.47 | 15489.1 | 258.059 | 38.2108 | 1616.21 | 988.455 | 72.5318 | 8.67578 | 1514.9 | 158.412 | 24.0231 | 4.19796 | 2726.67 | 86766.1 | 1156.47 | 47.7636 | 2677.2 | 20016.6 | 377.905 | 33.72 | 0.2606728 | 0.2799739 | 0.2036548 | 0.2557368 | 0.1120164 | 0.2040798
14KW-37-38 | 1582.19 | 48872.3 | 2083.93 | 14.93 | 1358.25 | 4613.58 | 111.805 | 26.2698 | 1621.23 | 468.881 | 78.9413 | 3.78128 | 1510.63 | 107.509 | 17.0356 | 4.01762 | 2726.67 | 77661.5 | 985.828 | 50.1516 | 2680.27 | 23142.3 | 315.478 | 46.7 | 0.09440071 | 0.1061945 | 0.08533826 | 0.09330035 | 0.05365103 | 0.0855083
14KW-37-40 | 1582.19 | 50839.5 | 1969.9 | 16.43 | 1360.64 | 6165.56 | 96.6802 | 40.599 | 1623.71 | 289.82 | 47.4673 | 3.887 | 1510.73 | 21.9172 | 8.97409 | 1.5548 | 2726.67 | 63577.7 | 892 | 45.3754 | 2684.84 | 20364.7 | 312.174 | 41.53 | 0.121275 | 0.1274068 | 0.1075699 | 0.1205359 | 0.04907873 | 0.107611
14KW-37-41 | 1582.19 | 41873.4 | 1983.44 | 13.44 | 1349.23 | 797.551 | 18.9919 | 26.7344 | 1619.65 | 499.793 | 77.3599 | 4.11296 | 1515.29 | 159.577 | 19.7599 | 5.14122 | 2726.68 | 69669.7 | 977.471 | 45.3754 | 2678.35 | 24472.3 | 333.11 | 46.77 | 0.01904672 | 0.03479347 | 0.0184063 | 0.01875145 | 0.009575233 | 0.01847434
14KW-37-42 | 1582.19 | 48702.1 | 1888.23 | 16.42 | 1345.08 | 3065.28 | 70.7173 | 27.5946 | 1623.34 | 3498.15 | 186.501 | 11.9409 | 1530.9 | 241.284 | 29.2292 | 5.25524 | 2726.68 | 79732.7 | 732.914 | 69.257 | 2694.81 | 15467.6 | 244.889 | 40.2098 | 0.06293938 | 0.1397212 | 0.05522349 | 0.05845138 | 0.03745163 | 0.05546459
14KW-37-43 | 1580.69 | 41915.3 | 1787.28 | 14.93 | 1353.05 | 10371 | 98.2503 | 67.1998 | 1622.66 | 343.303 | 62.3082 | 3.50762 | 1509.83 | 171.623 | 33.9806 | 3.21532 | 2726.67 | 56292.9 | 789.793 | 45.3754 | 2684.84 | 19902.3 | 315.022 | 40.22 | 0.2474276 | 0.2597125 | 0.1964159 | 0.2444248 | 0.05497197 | 0.1970564
14KW-37-44 | 1582.77 | 45936.1 | 1676.91 | 17.4391 | 1343.62 | 813.877 | 16.7786 | 30.8804 | 1633.68 | 104.984 | 17.3145 | 3.86006 | 1518.98 | 43.2456 | 7.13227 | 3.86006 | 2729.06 | 53896.6 | 845.135 | 40.599 | 2690.03 | 13888.3 | 272.551 | 32.44 | 0.01771759 | 0.02094446 | 0.01735412 | 0.0176606 | 0.01000567 | 0.01737014
14KW-37-45 | 1581.8 | 61744.8 | 1812.84 | 21.683 | 1356.06 | 24489.5 | 270.251 | 57.6889 | 1623.97 | 2151.02 | 94.8112 | 14.4433 | 1509.75 | 28.6781 | 9.06047 | 2.01502 | 2724.28 | 59656.5 | 795.135 | 47.7636 | 2688.73 | 22947.6 | 288.655 | 50.6102 | 0.3966245 | 0.4319262 | 0.2769867 | 0.3831004 | 0.149076 | 0.2770766
14KW-37-46 | 1582.19 | 42037.7 | 1792.5 | 14.93 | 1352.14 | 8911.01 | 176.935 | 32.0622 | 1624.67 | 1340.67 | 98.4948 | 8.66542 | 1516.35 | 145.567 | 23.7651 | 3.89944 | 2721.89 | 79599.4 | 816.113 | 62.0926 | 2676.79 | 13268.9 | 224.423 | 37.6398 | 0.2119766 | 0.2473315 | 0.1699441 | 0.2047381 | 0.09870851 | 0.1704172
14KW-37-47 | 1580.69 | 42576.6 | 2016.75 | 13.44 | 1360.64 | 3506.79 | 71.9088 | 31.0462 | 1623.19 | 343.41 | 64.3819 | 3.3957 | 1511.91 | 101.797 | 27.5671 | 2.35086 | 2729.06 | 55339.9 | 922.004 | 38.2108 | 2691.32 | 26333 | 369.254 | 45.4 | 0.08236426 | 0.09282087 | 0.07536849 | 0.08151192 | 0.03565578 | 0.07553374
14KW-37-48 | 1580.69 | 50112.2 | 2136.8 | 14.93 | 1355.86 | 8883.15 | 182.154 | 31.0462 | 1613.78 | 6301 | 239.953 | 16.7172 | 1518.89 | 79.4967 | 12.5968 | 4.01762 | 2731.45 | 83599.8 | 1012.97 | 52.5398 | 2684.84 | 15375.3 | 301.641 | 32.4498 | 0.1772652 | 0.3045894 | 0.1358782 | 0.1572442 | 0.08524616 | 0.1360436
14KW-37-49 | 1582.19 | 52472.9 | 2237.46 | 14.93 | 1353.47 | 11062.8 | 210.646 | 33.4344 | 1628.11 | 2153.42 | 114.808 | 11.9409 | 1509.41 | 16.4982 | 5.57364 | 1.88442 | 2729.06 | 66278.3 | 1039.29 | 40.599 | 2686.54 | 28536.7 | 424.265 | 42.82 | 0.2108288 | 0.2521819 | 0.1683692 | 0.2024566 | 0.09414515 | 0.1684115
14KW-37-50 | 1582.19 | 49950.2 | 2129.89 | 14.93 | 1360.64 | 5360.75 | 119.085 | 28.6582 | 1620.88 | 147.412 | 34.5828 | 2.71364 | 1510.36 | 25.4626 | 7.30094 | 2.22026 | 2729.06 | 57304 | 954.726 | 38.2108 | 2691.32 | 23817.4 | 365.277 | 41.51 | 0.1073219 | 0.1107828 | 0.09661825 | 0.1069517 | 0.05591134 | 0.09666261
[25 empty] | 0.1935764 | 0.2146158 | 0.1509035 | 0.1889481 | 0.08431373 | 0.1510479
14KW-38-1 | 1582.83 | 51121.2 | 1747.86 | 18.6198 | 1351.03 | 1515.43 | 59.9064 | 16.1043 | 1619.44 | 4792.47 | 162.387 | 18.7883 | 1510 | 33.7288 | 2 | 10.7362 | 2730.63 | 64734.9 | 731.157 | 56.3648 | 2666.21 | 16252.2 | 321.233 | 32.2086 | 0.02964387 | 0.1240509 | 0.02637235 | 0.02708669 | 0.03427414 | 0.02638784
14KW-38-2 | 1581.94 | 62563.7 | 2132.46 | 18.6776 | 1353.72 | 3570.78 | 76.995 | 29.5244 | 1627.49 | 3950.62 | 156.172 | 16.1043 | 1510 | 67.4575 | 2 | 21.4724 | 2736 | 46128.6 | 1094.11 | 26.8404 | 2690.37 | 44806.3 | 625.144 | 45.6288 | 0.05707431 | 0.1212981 | 0.05090021 | 0.05362999 | 0.03610619 | 0.0509492
14KW-38-3 | 1581.59 | 52172.4 | 1971.12 | 16.8504 | 1356.4 | 2290.32 | 77.605 | 18.7883 | 1624.81 | 8334.66 | 179.716 | 29.5244 | 1510 | 33.7288 | 2 | 10.7362 | 2726.35 | 88649.3 | 1039.91 | 54.27 | 2679.75 | 8075.55 | 208.393 | 24.67 | 0.04389907 | 0.2042978 | 0.03645201 | 0.03783102 | 0.03937102 | 0.03647159
14KW-38-4 | 1582.38 | 54743.2 | 2015.73 | 17.2893 | 1355.24 | 112.549 | 25.9486 | 2.76128 | 1622.12 | 3746.29 | 111.071 | 21.4724 | 1510 | 33.7288 | 2 | 10.7362 | 2726.35 | 54224.7 | 1216.36 | 28.3802 | 2684.94 | 21650.1 | 353.95 | 38.9402 | 0.002055945 | 0.07110596 | 0.00191946 | 0.001923151 | 0.01287305 | 0.001920565
14KW-38-5 | 1581.34 | 61917.2 | 2238.96 | 17.6053 | 1351.03 | 6381.64 | 116.434 | 34.8926 | 1623.03 | 1065.68 | 143.249 | 4.73606 | 1510 | 12.399 | 2 | 3.94672 | 2723.77 | 83122.2 | 1138.74 | 46.47 | 2678.45 | 13674.8 | 258.021 | 33.74 | 0.1030673 | 0.1204789 | 0.09198506 | 0.1013035 | 0.05200361 | 0.0920015
14KW-38-6 | 1581.14 | 46043.3 | 1877.25 | 15.6144 | 1362.06 | 177.205 | 21.7302 | 5.1915 | 630.53 | 576.281 | 57.3883 | 6.3928 | 1510 | 33.7288 | 2 | 10.7362 | 2722.58 | 53121.2 | 787.48 | 42.9446 | 2687.68 | 7862.44 | 233.108 | 21.4724 | 0.00384866 | 0.01709727 | 0.003783964 | 0.003798337 | 0.01157555 | 0.003786692
14KW-38-7 | 1582.38 | 66230.7 | 2535.32 | 16.6305 | 1354.48 | 13218.6 | 293.42 | 28.6798 | 1624.64 | 1205.6 | 102.186 | 7.51089 | 1510 | 67.4575 | 2 | 21.4724 | 2727.01 | 116296 | 1202.03 | 61.5928 | 2682.32 | 13601.1 | 268.833 | 32.2086 | 0.1995842 | 0.2188057 | 0.1637539 | 0.1958202 | 0.1157329 | 0.1638908
14KW-38-8 | 1582.07 | 43230.7 | 1848.3 | 14.8902 | 1350.73 | 235.266 | 28.4937 | 5.25642 | 1622.12 | 2123.48 | 125.915 | 10.7362 | 1510 | 25.2965 | 2 | 8.05214 | 2727.64 | 60264.2 | 990.841 | 38.72 | 2684.94 | 12765.1 | 240.715 | 33.76 | 0.005442105 | 0.05514698 | 0.005157675 | 0.005184414 | 0.01541617 | 0.005160536
14KW-38-9 | 1582.31 | 63525.1 | 2462.93 | 16.42 | 1355.23 | 20836.8 | 298.093 | 4.5 | 1623.85 | 2355.96 | 195.099 | 7.68764 | 1510 | 59.0252 | 2 | 18.7883 | 2725.06 | 137213 | 1275.22 | 68.5 | 2655.48 | 15820.7 | 375.247 | 26.8404 | 0.3280089 | 0.3660252 | 0.2401192 | 0.315996 | 0.1210319 | 0.2402827
14KW-38-10 | 1582.95 | 73836.7 | 2338.84 | 20.0979 | 1356.03 | 26062.1 | 347.853 | 47.6973 | 1624.63 | 1509.11 | 223.768 | 4.29342 | 1510 | 42.1608 | 2 | 13.4202 | 2722.58 | 165635 | 1309.55 | 80.5212 | 2660.71 | 12803.4 | 277.424 | 29.3806 | 0.3529695 | 0.3739789 | 0.2568958 | 0.3457063 | 0.1487289 | 0.2570026
14KW-38-11 | 1581.86 | 66300.8 | 1801.21 | 23.4334 | 1358.33 | 459.265 | 78.4846 | 3.72528 | 1634.23 | 628.139 | 103.898 | 3.84882 | 1510 | 42.1608 | 2 | 13.4202 | 2734.51 | 94593.5 | 951.044 | 63.32 | 2676.95 | 13949.5 | 367.628 | 24.1564 | 0.00692699 | 0.01703697 | 0.006810952 | 0.00685766 | 0.04357326 | 0.006815214
14KW-38-13 | 1582.51 | 75768.9 | 2630.15 | 18.3396 | 1355.23 | 28254 | 372.555 | 48.2804 | 1624.54 | 1859.42 | 128.842 | 9.18754 | 1510 | 67.4575 | 2 | 21.4724 | 2723.49 | 150563 | 1344.09 | 71.313 | 2679.39 | 14660.5 | 299.714 | 31.1402 | 0.3728971 | 0.398328 | 0.2666735 | 0.3636491 | 0.1416478 | 0.2668434
14KW-38-14 | 1582.04 | 77876.6 | 2977.34 | 16.6517 | 1353.08 | 15861.6 | 402.734 | 25.0731 | 1623.54 | 2416.97 | 127.615 | 12.0573 | 1510 | 50.5932 | 2 | 16.1043 | 2728.84 | 73397.9 | 1289.5 | 36.2361 | 2691.6 | 52969.9 | 783.17 | 43.0579 | 0.2036761 | 0.2353616 | 0.1648716 | 0.1974207 | 0.1352664 | 0.1649584
14KW-38-15 | 1580.08 | 43775.5 | 1646.75 | 16.9232 | 1356.9 | 90.4969 | 19.4014 | 2.96948 | 1625.38 | 870.73 | 83.9959 | 6.59942 | 1510 | 67.4575 | 2 | 21.4724 | 2727.94 | 40599.6 | 687.835 | 37.5766 | 2687.54 | 23312.7 | 336.385 | 44.12 | 0.002067296 | 0.02349909 | 0.002019831 | 0.002023919 | 0.01178163 | 0.002022877
14KW-38-16 | 1580.32 | 56234.8 | 2057.9 | 17.3965 | 1352.98 | 22809.3 | 203.991 | 71.1836 | 1618.67 | 3334.79 | 122.631 | 17.312 | 1510 | 75.8896 | 2 | 24.1564 | 2725.06 | 126130 | 1129.19 | 71.1102 | 2683.64 | 7962.26 | 300.116 | 16.8899 | 0.4056083 | 0.466259 | 0.276628 | 0.3824146 | 0.09912581 | 0.2768828
14KW-38-17 | 1582.31 | 60331.3 | 2337.68 | 16.43 | 1358.3 | 13253.3 | 219.95 | 38.36 | 1621.34 | 7271.47 | 191.633 | 24.1564 | 1510 | 25.2965 | 2 | 8.05214 | 2731.51 | 129451 | 1159.09 | 71.1 | 2687.54 | 11991.7 | 327.084 | 23.34 | 0.2196754 | 0.3406203 | 0.163861 | 0.1959734 | 0.09408901 | 0.1639122
14KW-38-18 | 1578.69 | 48327.9 | 1656.16 | 18.5771 | 1357.36 | 380.653 | 39.9995 | 6.05836 | 1641.68 | 1368.1 | 98.9901 | 8.79842 | 1510 | 52.518 | 2 | 16.717 | 2726.35 | 85068.1 | 821.041 | 65.9602 | 2677.15 | 5447.17 | 190.642 | 18.19 | 0.007876465 | 0.03727187 | 0.007593443 | 0.007651545 | 0.02415195 | 0.007601407
14KW-38-19 | 1582.2 | 62863.7 | 2106.92 | 18.9947 | 1352.78 | 20416.4 | 369.331 | 35.1919 | 1623.68 | 2835.04 | 171.71 | 10.511 | 1510 | 59.0252 | 2 | 18.7883 | 2724.8 | 127613 | 1313.4 | 61.8558 | 2687.54 | 18101 | 317.101 | 36.34 | 0.3247725 | 0.3708096 | 0.2369202 | 0.3104789 | 0.1752943 | 0.2370826
14KW-38-20 | 1580.95 | 65221.4 | 1839.23 | 22.5754 | 1355.06 | 20136.6 | 160.91 | 79.6683 | 1627.49 | 3543.77 | 168.107 | 13.4202 | 1510 | 42.1608 | 2 | 13.4202 | 2727.94 | 64314.2 | 1089.61 | 37.5766 | 2692.72 | 46118.1 | 628.685 | 46.7002 | 0.3087422 | 0.3637231 | 0.2263966 | 0.292652 | 0.0874877 | 0.2265039
14KW-38-21 | 1581.57 | 56773.5 | 2552 | 14.1627 | 1365.42 | 3489.09 | 185.965 | 11.9443 | 1610.58 | 8710.98 | 446.333 | 12.4248 | 1510 | 67.4575 | 2 | 21.4724 | 2718.17 | 94006.6 | 1054.12 | 56.7738 | 2660.85 | 12156.5 | 320.373 | 24.1564 | 0.06145631 | 0.2160784 | 0.05053647 | 0.05322634 | 0.0728703 | 0.0505859
14KW-38-22 | 1581.58 | 76621.6 | 2449.65 | 19.9126 | 1354.38 | 15072.3 | 120.998 | 79.3013 | 1624.65 | 2458.91 | 178.715 | 8.75914 | 1510 | 29.3522 | 2 | 9.3431 | 2725.26 | 71068.3 | 1296.65 | 34.8926 | 2682.32 | 21700.9 | 467.926 | 29.5244 | 0.1967108 | 0.2291855 | 0.1600335 | 0.1905237 | 0.049394 | 0.1600834
14KW-38-23 | 1582.68 | 64881.2 | 1275.09 | 32.3936 | 1354.26 | 14386.8 | 247.021 | 37.0774 | 1632.34 | 9886.88 | 169.758 | 37.0774 | 1510 | 81.5375 | 2 | 25.9542 | 2722.42 | 106115 | 958.942 | 70.4472 | 2681.62 | 22543.1 | 351.878 | 40.7852 | 0.2217407 | 0.3753817 | 0.1612212 | 0.1922094 | 0.1937283 | 0.1613686
14KW-38-24 | 1574.7 | 52034.4 | 1951.68 | 16.9731 | 1352.66 | 570.952 | 47.3932 | 7.66944 | 1617.16 | 2022.28 | 160.455 | 8.02358 | 1510 | 16.8643 | 2 | 5.36808 | 2719.89 | 48223.3 | 816.995 | 37.5766 | 2679.63 | 22316.4 | 481.196 | 29.5244 | 0.01097259 | 0.05016098 | 0.01044848 | 0.0105588 | 0.02428328 | 0.01045171
14KW-38-25 | 1582.31 | 44995.7 | 1918.63 | 14.93 | 1362.9 | 14447.7 | 249.734 | 36.83 | 1622.13 | 5324.9 | 157.874 | 21.4724 | 1510 | 25.2965 | 2 | 8.05214 | 2727.95 | 85283.9 | 919.464 | 59.049 | 2666.21 | 22066.4 | 327.116 | 42.9446 | 0.3210907 | 0.4399953 | 0.2229804 | 0.2869688 | 0.1301627 | 0.2230675
14KW-38-26 | 1582.31 | 63741.3 | 1947 | 20.8418 | 1348.99 | 16617.2 | 309.181 | 34.2157 | 1624.4 | 4712.8 | 190.135 | 15.7796 | 1510 | 67.4575 | 2 | 21.4724 | 2717.21 | 144019 | 1219.98 | 75.1532 | 2644.74 | 23047.3 | 321.56 | 45.6288 | 0.2606975 | 0.3356922 | 0.1951779 | 0.2425105 | 0.1587987 | 0.1953326
14KW-38-27 | 1582.69 | 68654.1 | 1891.15 | 23.1111 | 1356.11 | 28061.3 | 351.847 | 50.7732 | 1625.49 | 1775.65 | 126.87 | 8.91 | 1510 | 59.0252 | 2 | 18.7883 | 2727.64 | 147085 | 1317.35 | 71.0802 | 2687.54 | 16777.5 | 293.915 | 36.34 | 0.4087345 | 0.435458 | 0.2847415 | 0.398096 | 0.1860492 | 0.2849122
14KW-38-28 | 1583.4 | 73972.8 | 2206.68 | 21.3409 | 1356.97 | 2178.46 | 98.5709 | 14.0696 | 1638.12 | 2270.1 | 180.416 | 8.01032 | 1510 | 19.4458 | 2 | 6.1898 | 2731.51 | 121448 | 1460.45 | 52.94 | 2686.24 | 17481.3 | 329.649 | 33.76 | 0.02944947 | 0.06040066 | 0.02777202 | 0.02856534 | 0.04466932 | 0.02777891
14KW-38-29 | 1582.28 | 67472.9 | 2050.76 | 20.9457 | 1353.44 | 33530 | 300.979 | 70.9216 | 1625.49 | 2149.51 | 120.594 | 11.3473 | 1510 | 59.0252 | 2 | 18.7883 | 2730.63 | 117197 | 1208.59 | 61.733 | 2671.58 | 24275.7 | 287.894 | 53.681 | 0.4969403 | 0.5296724 | 0.3248671 | 0.4811899 | 0.1467646 | 0.325053
14KW-38-30 | 1582.55 | 59059.8 | 1984.72 | 18.944 | 1355.22 | 26630.1 | 326.1 | 51.9878 | 1624.2 | 2208.84 | 122.135 | 11.5134 | 1510 | 75.8896 | 2 | 24.1564 | 2726.5 | 110081 | 1034.94 | 67.7141 | 1624.2 | 2208.84 | 122.135 | 11.5134 | 0.4509006 | 0.4895856 | 0.302702 | 0.4341072 | 0.1643053 | 0.3029634
14KW-38-31 | 1582.15 | 62366 | 2216.17 | 17.9153 | 1354.52 | 21109.4 | 341.494 | 39.3526 | 1624.26 | 1376.27 | 112.957 | 7.75657 | 1510 | 50.5932 | 2 | 16.1043 | 2728.37 | 117698 | 1261.82 | 59.3819 | 2686.24 | 23493.1 | 411.562 | 36.34 | 0.3384761 | 0.361355 | 0.2486318 | 0.3309054 | 0.154092 | 0.24878
14KW-38-32 | 1581.93 | 60675.8 | 2030.66 | 19.0221 | 1353.86 | 25963.3 | 293.052 | 56.402 | 1623.85 | 1715.97 | 106.257 | 10.2809 | 1510 | 75.8896 | 2 | 24.1564 | 2725.26 | 87166.9 | 1088.15 | 50.9968 | 2687.69 | 18397 | 436.353 | 26.8404 | 0.4279021 | 0.4574338 | 0.2935997 | 0.4156279 | 0.1443137 | 0.2938518
14KW-38-33 | 1582.19 | 62928.8 | 2366.94 | 16.9256 | 1355.76 | 10972.4 | 260.564 | 26.8081 | 1615.68 | 4164.66 | 174.568 | 15.1878 | 1510 | 52.485 | 2 | 16.7065 | 2730.15 | 50911.5 | 1116.95 | 29.0175 | 2692.71 | 43161.7 | 744.87 | 36.8891 | 0.1743621 | 0.2413767 | 0.1404587 | 0.1634112 | 0.1100848 | 0.1405531
14KW-38-34 | 1581.06 | 59412.7 | 1474.77 | 25.6469 | 1351.03 | 10832.9 | 160.589 | 42.9446 | 1638.23 | 8993.3 | 193.918 | 29.5244 | 1510 | 59.0252 | 2 | 18.7883 | 2730.63 | 64150.3 | 950.977 | 42.9446 | 2674.27 | 34033.4 | 474.839 | 45.6288 | 0.1823331 | 0.3346965 | 0.1366101 | 0.1582253 | 0.1088909 | 0.1367119
14KW-38-35 | 1580.46 | 45321 | 1885.18 | 15.3048 | 1352.87 | 550.251 | 44.1211 | 7.93952 | 1622.51 | 2255.45 | 111.293 | 12.9017 | 1510 | 75.8896 | 2 | 24.1564 | 2722.48 | 53400.1 | 907.996 | 37.4402 | 2687.54 | 12415.4 | 264.699 | 29.86 | 0.01214119 | 0.0635818 | 0.01141538 | 0.0115472 | 0.02340418 | 0.01143338
14KW-38-36 | 1581.68 | 46067.8 | 1694.56 | 17.3069 | 1356.4 | 5061.01 | 109.128 | 29.5244 | 1627.49 | 7037.06 | 166.91 | 26.8404 | 1510 | 42.1608 | 2 | 13.4202 | 2727.64 | 79392.8 | 1003.24 | 50.3798 | 2679.75 | 9803.48 | 266.825 | 23.3902 | 0.10986 | 0.2635296 | 0.08694694 | 0.0952266 | 0.06439902 | 0.08700996
14KW-38-37 | 1582.25 | 43292.8 | 1412 | 19.5192 | 1360.29 | 14566.3 | 278.278 | 33.3234 | 1622.13 | 6387.15 | 168.328 | 24.1564 | 1510 | 25.2965 | 2 | 8.05214 | 2728.93 | 26273.6 | 528.083 | 31.6736 | 2688.37 | 15861.4 | 235.513 | 42.8753 | 0.3364601 | 0.4845782 | 0.2266368 | 0.2930536 | 0.1970807 | 0.2267261
14KW-38-38 | 1582.32 | 43992.6 | 1585.09 | 17.6688 | 1361.19 | 8146.63 | 134.921 | 38.4396 | 1621.54 | 2097.82 | 112.636 | 11.8569 | 1510 | 53.5462 | 2 | 17.0443 | 2733.32 | 36127.7 | 714.082 | 32.2086 | 2682.32 | 9704.45 | 143.861 | 42.9446 | 0.1851818 | 0.2340847 | 0.150056 | 0.1765481 | 0.08511883 | 0.1502042
14KW-38-39 | 1581.67 | 52670.1 | 1634.4 | 20.5156 | 1359.09 | 5925.94 | 127.778 | 29.5244 | 1624.04 | 1142.93 | 83.5936 | 8.70416 | 1510 | 25.2965 | 2 | 8.05214 | 2711.83 | 82400.1 | 658.282 | 79.6885 | 2689.97 | 8.97196 | 22.6016 | 0.252713 | 0.1125105 | 0.1346906 | 0.09915524 | 0.1100692 | 0.07818037 | 0.09919722
14KW-38-40 | 1580.81 | 48060 | 2047.92 | 14.94 | 1356.41 | 7043.88 | 104.42 | 42.9446 | 1614.07 | 6210.51 | 184.131 | 21.4724 | 1510 | 92.7536 | 2 | 29.5244 | 2725.27 | 81396 | 965.301 | 53.681 | 2666.21 | 22160.3 | 375.438 | 37.5766 | 0.1465643 | 0.2777183 | 0.1147078 | 0.1295706 | 0.05098832 | 0.1148814
14KW-38-41 | 1580.81 | 56917.5 | 2696.04 | 13.44 | 1353.72 | 15996.5 | 291.859 | 34.8926 | 1616.75 | 12329.2 | 417.76 | 18.7883 | 1510 | 59.0252 | 2 | 18.7883 | 2725.27 | 128616 | 1271.08 | 64.417 | 2666.21 | 25430.4 | 354.809 | 45.6288 | 0.2810471 | 0.4986994 | 0.1875273 | 0.2308107 | 0.1082547 | 0.1876572
14KW-38-42 | 1582.56 | 51821.7 | 2226.35 | 14.8183 | 1356.84 | 25858.3 | 387.968 | 42.431 | 1620.23 | 8345.97 | 119.978 | 44.2848 | 1510 | 109.618 | 2 | 34.8926 | 2717.22 | 113955 | 1126.19 | 64.417 | 2668.9 | 23885.3 | 298.172 | 50.9968 | 0.4989859 | 0.6621529 | 0.3002046 | 0.4289891 | 0.1742619 | 0.3005871
14KW-38-43 | 1581.06 | 64100.3 | 2042.5 | 19.9792 | 1352.02 | 4774 | 87.4865 | 34.7393 | 1623.01 | 2061.94 | 142.412 | 9.2174 | 1510 | 36.1965 | 2 | 11.5217 | 2727.95 | 57060 | 1041.07 | 34.8926 | 2671.58 | 18537.1 | 366.396 | 32.2086 | 0.07447703 | 0.1072091 | 0.06726555 | 0.07211651 | 0.04283305 | 0.06729987
14KW-38-44 | 1582.39 | 64159.5 | 1853.72 | 22.0341 | 1359.58 | 26678.8 | 209.053 | 81.2439 | 1627.73 | 2825.69 | 145.053 | 12.4016 | 1510 | 26.7855 | 2 | 8.52608 | 2727.95 | 95860 | 1082.7 | 56.3648 | 2666.21 | 22711 | 414.365 | 34.8926 | 0.4158199 | 0.4602791 | 0.2847538 | 0.3981199 | 0.1127749 | 0.2848352
14KW-38-45 | 1582.88 | 57503.3 | 1966.66 | 18.6142 | 1357.17 | 22724.4 | 268.919 | 53.7961 | 1624.6 | 2124.07 | 101.502 | 13.3221 | 1510 | 92.7536 | 2 | 29.5244 | 2730.63 | 69339.3 | 967.432 | 45.6288 | 2674.27 | 32920.1 | 433.79 | 48.3128 | 0.3951843 | 0.4337355 | 0.2756326 | 0.380515 | 0.1367389 | 0.2759431
14KW-38-46 | 1582.22 | 60660.8 | 2201.2 | 17.544 | 1350.07 | 7496.29 | 122.815 | 38.8577 | 1626.52 | 928.461 | 110.649 | 5.3419 | 1510 | 47.5493 | 2 | 15.1354 | 2733.32 | 63868.6 | 1165.29 | 34.8926 | 2686.24 | 43558.8 | 534.714 | 51.8602 | 0.1235772 | 0.1396668 | 0.1084327 | 0.1216203 | 0.05579457 | 0.1085073
14KW-38-47 | 1579.32 | 62264 | 2412.57 | 16.43 | 1353.72 | 6869.74 | 135.784 | 32.2086 | 1611.39 | 4059.69 | 192.581 | 13.4202 | 1510 | 59.0252 | 2 | 18.7883 | 2719.9 | 77006.8 | 1074.41 | 45.6288 | 2654.12 | 27692.7 | 399.224 | 44.16 | 0.1103325 | 0.1764817 | 0.0937817 | 0.1034869 | 0.05628189 | 0.09385733
14KW-38-48 | 1582.71 | 42826.4 | 1926.29 | 14.1537 | 1355.03 | 96.2622 | 20.5936 | 2.9758 | 1621.14 | 1401.46 | 102.012 | 8.74606 | 1510 | 38.4672 | 2 | 12.2445 | 2727.95 | 42071.9 | 907.176 | 29.5244 | 2682.35 | 17162.7 | 311.91 | 35.0298 | 0.00224773 | 0.03587015 | 0.002169896 | 0.002174615 | 0.01069081 | 0.002171779
14KW-38-49 | 1581.85 | 57266.2 | 2125.17 | 17.1548 | 1353.6 | 9167.98 | 133.213 | 43.8135 | 1624.81 | 211.49 | 39.7472 | 3.38737 | 1510 | 59.0252 | 2 | 18.7883 | 2714.11 | 97466.7 | 896.477 | 69.2145 | 2679.76 | 572.724 | 69.8204 | 5.22208 | 0.1600941 | 0.1648179 | 0.1374413 | 0.1593414 | 0.06268346 | 0.137563
14KW-38-50 | 1580.81 | 43635.6 | 1859.39 | 14.94 | 1353.72 | 6186.12 | 104.805 | 37.5766 | 1620.19 | 3310.18 | 159.169 | 13.2395 | 1510 | 1948.49 | 2 | 14.8945 | 2722.48 | 106609 | 991.079 | 68.48 | 2658.16 | 12977.4 | 342.008 | 24.1564 | 0.1417677 | 0.262281 | 0.1123108 | 0.1265203 | 0.05636526 | 0.1164295
[25 empty] | 0.1972623 | 0.2628785 | 0.1438231 | 0.1851681 | 0.08987324 | 0.1440056
14KW-39-1 | 1580.81 | 48159.1 | 2053.52 | 14.93 | 1355.98 | 5371.91 | 102.287 | 33.434 | 1615.44 | 231.863 | 50.2849 | 2.93544 | 1510.26 | 26.9204 | 26.9204 | 2.20156 | 2729.16 | 47758.5 | 909.374 | 33.434 | 2692.72 | 35310.2 | 433.457 | 51.8602 | 0.1115451 | 0.1169186 | 0.09986857 | 0.1109489 | 0.04981057 | 0.09991858
14KW-39-2 | 1582.31 | 36099 | 36099 | 13.44 | 1347.36 | 1543.58 | 39.9749 | 24.5822 | 1614.25 | 674.469 | 71.3242 | 6.02012 | 1508.4 | 23.9029 | 6.0665 | 2.50838 | 2729.16 | 48592.9 | 681.77 | 45.3748 | 2697.91 | 22380 | 296.638 | 48.03 | 0.04275963 | 0.06210565 | 0.0402593 | 0.0419481 | 0.001107369 | 0.04028442
14KW-39-3 | 1582.31 | 37544.8 | 2000.15 | 11.95 | 1350.31 | 1718.29 | 19.644 | 55.6862 | 1617.7 | 163.039 | 51.7237 | 2.0067 | 1511.04 | 32.2772 | 7.33689 | 2.80068 | 2729.16 | 43489.3 | 891.783 | 31.0458 | 2687.54 | 20053.8 | 298.147 | 42.82 | 0.04576639 | 0.05096861 | 0.04354687 | 0.04552954 | 0.009821263 | 0.04358252
14KW-39-4 | 1582.31 | 41342.6 | 1762.86 | 14.93 | 1348.81 | 4087.61 | 54.4826 | 47.763 | 1614.66 | 100.192 | 23.9071 | 2.668 | 1509.42 | 15.3208 | 5.48361 | 1.77867 | 2729.16 | 47343.1 | 631.023 | 47.763 | 2694.02 | 20547.4 | 347.801 | 37.6102 | 0.09887162 | 0.1016657 | 0.0897474 | 0.09859614 | 0.0309058 | 0.0897776
14KW-39-5 | 1582.31 | 41342.6 | 1762.86 | 14.93 | 1353.59 | 3747.19 | 62.4319 | 38.2102 | 1620.14 | 318.603 | 44.6763 | 4.53996 | 1510.28 | 31.1817 | 6.55872 | 3.02664 | 2731.54 | 40241.5 | 631.021 | 40.5986 | 2694.02 | 26350.9 | 404.329 | 41.4898 | 0.0906375 | 0.09909814 | 0.08246534 | 0.08987708 | 0.03541512 | 0.08252197
14KW-39-6 | 1582.31 | 35832.9 | 1908.95 | 11.95 | 1353.59 | 2582.21 | 49.168 | 33.434 | 1616.41 | 360.309 | 51.3214 | 4.46948 | 1511.37 | 11.5112 | 2.86934 | 2.55398 | 2726.77 | 40988.4 | 910.539 | 28.6578 | 2687.54 | 33112 | 346.079 | 60.9102 | 0.07206255 | 0.08243905 | 0.06657423 | 0.07132247 | 0.02575657 | 0.06659399
14KW-39-7 | 1583.56 | 49273.9 | 1366.86 | 22.9496 | 1349.32 | 1614.09 | 37.8525 | 27.1464 | 1621.99 | 863.682 | 82.8589 | 6.63582 | 1510.99 | 46.0698 | 9.72355 | 3.01628 | 2726.77 | 61654.4 | 684.812 | 57.3156 | 2681.05 | 21588.7 | 246.26 | 55.81 | 0.0327575 | 0.05122066 | 0.0311614 | 0.03216366 | 0.02769303 | 0.03118914
14KW-39-8 | 1580.81 | 41031.5 | 1943.56 | 13.44 | 1358.36 | 1773.94 | 47.2888 | 23.8814 | 1623.45 | 177.394 | 47.2888 | 2.38814 | 1516.35 | 4.68766 | 2.39925 | 1.24383 | 2726.35 | 52484.7 | 995.614 | 33.56 | 2679.75 | 16651.6 | 272.232 | 38.94 | 0.04323361 | 0.04767122 | 0.04126639 | 0.04304261 | 0.02433102 | 0.04127089
14KW-39-9 | 1583.8 | 44433.2 | 1722.72 | 16.42 | 1355.98 | 6877.76 | 107.849 | 40.5986 | 1620.49 | 485.492 | 53.6302 | 5.76306 | 1518.89 | 45.238 | 10.0999 | 2.01502 | 2726.77 | 58710.2 | 745.27 | 50.151 | 2695.32 | 19682.4 | 253.852 | 49.3602 | 0.1547888 | 0.1667332 | 0.1326685 | 0.1529617 | 0.06260391 | 0.1327844
14KW-39-10 | 1582.31 | 35317 | 1672.88 | 13.44 | 1348.81 | 5765.41 | 96.0574 | 38.2102 | 1613.17 | 81.651 | 24.3679 | 2.13316 | 1512.31 | 18.686 | 4.87955 | 2.4379 | 2731.55 | 46257.9 | 685.067 | 42.9866 | 2688.16 | 28436.3 | 367.279 | 49.2898 | 0.1632474 | 0.1660885 | 0.1399958 | 0.162785 | 0.05742038 | 0.1400593
14KW-39-11 | 1582.31 | 38670.8 | 1831.74 | 13.44 | 1347.48 | 78.827 | 2.66366 | 18.8398 | 1618.58 | 6.06256 | 2.04591 | 1.88647 | 1511.43 | 4.86431 | 0.911968 | 3.39564 | 2729.15 | 49691.4 | 630.785 | 50.151 | 2688.83 | 19512 | 299.246 | 41.51 | 0.002038411 | 0.002320973 | 0.002033691 | 0.002037836 | 0.001454169 | 0.002033947
14KW-39-12 | 1582.31 | 62211 | 2946.78 | 13.44 | 1351.49 | 521.396 | 11.5027 | 28.8568 | 1627.44 | 164.934 | 29.1093 | 3.6071 | 1514.41 | 59.4103 | 8.98747 | 4.20828 | 2727.64 | 84400.6 | 1666.08 | 32.25 | 2686.24 | 25759.3 | 435.562 | 37.65 | 0.00838109 | 0.01198727 | 0.008281814 | 0.008350975 | 0.003903481 | 0.008289636
14KW-39-13 | 1582.31 | 52097.7 | 2221.46 | 14.93 | 1355.97 | 14342.6 | 294.106 | 31.0458 | 1625.84 | 1625.21 | 108.31 | 9.55258 | 1509.84 | 13.3681 | 3.92849 | 2.16632 | 2721.99 | 89744.6 | 956.947 | 59.7036 | 2679.75 | 12992.5 | 219.688 | 37.65 | 0.275302 | 0.306754 | 0.2106762 | 0.2669072 | 0.1323931 | 0.2107176
14KW-39-14 | 1583.8 | 46758.4 | 1812.87 | 16.42 | 1355.98 | 8028.27 | 125.89 | 40.5986 | 1618.82 | 316.045 | 36.9736 | 5.44174 | 1509.21 | 8.08618 | 2.83797 | 1.81391 | 2731.55 | 65650.5 | 833.371 | 50.151 | 2686.24 | 21002.2 | 303.114 | 44.1102 | 0.1716969 | 0.1786289 | 0.1456751 | 0.1705148 | 0.06944238 | 0.1456965
14KW-39-15 | 1582.31 | 49677.2 | 2118.25 | 14.93 | 1348.81 | 3185.36 | 70.7618 | 28.6576 | 1618.84 | 64.2037 | 23.8989 | 1.71026 | 1511.78 | 11.7581 | 4.3768 | 1.71026 | 2726.77 | 63288 | 992.409 | 40.5986 | 2690.13 | 25021.4 | 395.952 | 40.23 | 0.06412117 | 0.06565027 | 0.06017093 | 0.06402327 | 0.03340578 | 0.0601843
14KW-39-16 | 1580.81 | 47454.4 | 2023.47 | 14.93 | 1358.36 | 9715.24 | 143.88 | 42.9866 | 1619.27 | 497.514 | 53.0499 | 5.97036 | 1508.22 | 78.6807 | 11.9853 | 4.17926 | 2726.77 | 59360.4 | 930.82 | 40.5986 | 2692.72 | 26832.3 | 376.089 | 45.42 | 0.2047279 | 0.21687 | 0.1682414 | 0.2022719 | 0.07110558 | 0.1684709
14KW-39-17 | 1580.81 | 43664.5 | 1860.62 | 14.94 | 1351.2 | 4870.07 | 108.187 | 28.6576 | 1619.64 | 266.972 | 39.954 | 4.25388 | 1509.99 | 26.3315 | 5.911 | 2.83592 | 2724.38 | 55061.1 | 863.404 | 40.5986 | 2688.83 | 21199.1 | 346.668 | 38.93 | 0.1115339 | 0.1182511 | 0.09973955 | 0.1107897 | 0.05814567 | 0.09979336
14KW-39-18 | 1583.8 | 32037.5 | 1517.54 | 13.44 | 1350.26 | 428.143 | 10.3937 | 26.224 | 1617.74 | 515.024 | 69.4602 | 4.72032 | 1514.42 | 23.6727 | 7.18355 | 2.09792 | 2729.16 | 52384.1 | 634.74 | 52.5392 | 2687.54 | 12995 | 277.426 | 29.8202 | 0.01336381 | 0.03017838 | 0.01297232 | 0.01314282 | 0.006849045 | 0.01298164
14KW-39-19 | 1582.31 | 42168.2 | 1633.91 | 16.43 | 1353.59 | 17897 | 318.059 | 35.8222 | 1623.45 | 1831.53 | 122.06 | 9.55258 | 1511.29 | 12.5433 | 6.58456 | 1.21273 | 2724.39 | 78081.6 | 800.561 | 62.0918 | 2690.13 | 13976.2 | 236.384 | 37.64 | 0.4244193 | 0.4681507 | 0.2890843 | 0.4066366 | 0.1946613 | 0.2891429
14KW-39-20 | 1582.31 | 40604.8 | 1731.4 | 14.93 | 1348.68 | 1323.73 | 32.6538 | 25.8074 | 1617.68 | 460.936 | 47.9183 | 6.12378 | 1523.2 | 78.6919 | 11.453 | 4.37412 | 2726.78 | 63628.8 | 652.378 | 62.0918 | 2690.13 | 15869.4 | 251.126 | 40.23 | 0.03260033 | 0.04589009 | 0.03116994 | 0.03217276 | 0.01885977 | 0.03122781
14KW-39-21 | 1582.31 | 49675.8 | 1924.81 | 16.43 | 1355.98 | 9982.43 | 204.698 | 31.0458 | 1621.56 | 1060.35 | 93.4904 | 7.22042 | 1510.05 | 23.0572 | 6.86119 | 2.13938 | 2719.61 | 73739.4 | 936.052 | 50.151 | 2686.24 | 12597.5 | 228.746 | 35.06 | 0.2009516 | 0.2227611 | 0.1643425 | 0.1966624 | 0.1063471 | 0.1644049
14KW-39-22 | 1581.96 | 49296.2 | 1582.39 | 19.8326 | 1359.56 | 6882.27 | 61.1547 | 71.6444 | 1614.43 | 498.668 | 46.8599 | 6.7747 | 1512.81 | 253.843 | 16.1864 | 9.98378 | 2729.16 | 48218.2 | 918.127 | 33.434 | 2682.28 | 35165.7 | 421.128 | 53.16 | 0.1396106 | 0.1548756 | 0.120888 | 0.1375114 | 0.03864705 | 0.1214294
14KW-39-23 | 1582.31 | 42874.7 | 2030.87 | 13.44 | 1357.64 | 8798.24 | 179.408 | 31.22 | 1623.52 | 1316.58 | 100.676 | 8.32534 | 1512.17 | 32.3988 | 6.60657 | 3.122 | 2724.38 | 73569.8 | 933.899 | 50.151 | 2683.64 | 16763.6 | 304.396 | 35.0598 | 0.2052082 | 0.2366715 | 0.1659359 | 0.1989486 | 0.08834046 | 0.1660374
14KW-39-24 | 1582.31 | 35965.3 | 1916 | 11.95 | 1344.02 | 390.207 | 13.4174 | 18.5143 | 1621.26 | 1367.11 | 79.7102 | 10.9187 | 1511.59 | 24.6763 | 4.13643 | 3.79782 | 2726.35 | 66220.8 | 1053.41 | 40.02 | 2675.85 | 15377.6 | 327.741 | 29.8702 | 0.01084954 | 0.04954757 | 0.01033735 | 0.01044533 | 0.007002818 | 0.01034411
14KW-39-25 | 1582.31 | 40576.3 | 1922 | 13.44 | 1354.56 | 1341.31 | 36.6727 | 23.2844 | 1618.45 | 795.265 | 57.9823 | 8.73166 | 1510.27 | 68.3511 | 8.97019 | 4.85092 | 2729.16 | 57704.8 | 809.613 | 45.3748 | 2688.83 | 16225.8 | 256.701 | 40.24 | 0.03305649 | 0.05434025 | 0.03135277 | 0.03236758 | 0.01908049 | 0.03140294
14KW-39-26 | 1582.59 | 60373.4 | 2623.94 | 14.6478 | 1356.23 | 1759.28 | 103.512 | 10.82 | 1624.56 | 6.65141 | 41.4255 | 0.102218 | 1511.27 | 29.3696 | 14.7737 | 1.26557 | 2723.6 | 60741 | 843.266 | 45.8562 | 2679.65 | 12359.8 | 303.217 | 25.95 | 0.02913999 | 0.02973662 | 0.02829848 | 0.02912261 | 0.03944907 | 0.02831186
14KW-39-27 | 1582.19 | 59226.4 | 2805.41 | 13.44 | 1349.29 | 3029.73 | 106.977 | 18.03 | 1621.38 | 696.874 | 77.1461 | 5.7507 | 1516.8 | 26.5593 | 11.5854 | 1.45944 | 2725.55 | 61583.4 | 1000.09 | 39.2016 | 2692.62 | 25153.8 | 398.145 | 40.22 | 0.05115506 | 0.06336977 | 0.04810656 | 0.05053776 | 0.03813239 | 0.04812685
14KW-39-28 | 1581.96 | 61092.2 | 2729.04 | 14.2513 | 1354.61 | 14653.7 | 400.667 | 23.2833 | 1620.14 | 277.534 | 50.9738 | 3.46616 | 1529.15 | 39.5277 | 9.67993 | 2.59962 | 2727.38 | 51851.7 | 709.412 | 46.5313 | 2691.32 | 20808.4 | 378.163 | 35.03 | 0.239862 | 0.2450519 | 0.1926522 | 0.2386236 | 0.1468161 | 0.1927524
14KW-39-29 | 1581.58 | 54423 | 2288.94 | 15.1366 | 1358.01 | 6865.55 | 119.591 | 36.5473 | 1624.94 | 172.827 | 60.9924 | 1.80392 | 1508.83 | 152.898 | 11.9542 | 8.14261 | 2722.69 | 72159.8 | 1145.76 | 40.0941 | 2680.95 | 16016 | 314.112 | 32.46 | 0.1261516 | 0.1321367 | 0.1114279 | 0.1254011 | 0.05224733 | 0.1117051
14KW-39-30 | 1580.69 | 65185.7 | 2779.54 | 14.93 | 1355.91 | 4052.91 | 216.094 | 11.94 | 1622.56 | 687.051 | 49.212 | 8.88788 | 1516.27 | 7.25922 | 24.6857 | 0.187208 | 2726.4 | 75189.7 | 1235.52 | 38.7427 | 2687.43 | 30382.1 | 465.844 | 41.52 | 0.06217483 | 0.0728261 | 0.05795425 | 0.06151957 | 0.07774452 | 0.05796027
14KW-39-31 | 1582.19 | 53665.9 | 2288.33 | 14.93 | 1351.06 | 1075.99 | 76.3654 | 8.97 | 1621.58 | 697.447 | 81.6656 | 5.43691 | 1514.94 | 45.0449 | 7.09378 | 4.04248 | 2726.7 | 57766.7 | 1061.11 | 34.6576 | 2683.54 | 26246.7 | 378.807 | 44.11 | 0.02004979 | 0.03388524 | 0.01939266 | 0.01977618 | 0.03337167 | 0.01940842
14KW-39-32 | 1582.43 | 55962.2 | 1959.07 | 18.1855 | 1348.39 | 14499.5 | 186.418 | 49.5161 | 1610.05 | 6551.19 | 331.736 | 12.5721 | 1514.74 | 12.8514 | 14.6831 | 0.557202 | 2728.83 | 68903.2 | 1117.94 | 39.2374 | 2696.51 | 28430 | 436.123 | 41.5 | 0.2590945 | 0.3763887 | 0.1882423 | 0.2318946 | 0.09515638 | 0.1882737
14KW-39-33 | 1582.19 | 43537.9 | 2319.42 | 11.95 | 1356.93 | 11849.4 | 310.845 | 24.2679 | 1623.08 | 728.89 | 74.6191 | 6.21859 | 1506.94 | 49.2073 | 17.6945 | 1.7704 | 2726.67 | 74393.1 | 1043.74 | 45.3754 | 2690.03 | 28860.2 | 416.622 | 44.0998 | 0.2721629 | 0.2900346 | 0.2109733 | 0.2673843 | 0.1340184 | 0.2111583
14KW-39-34 | 1583.2 | 54211 | 2346.27 | 14.7092 | 1332.69 | 401.205 | 13.1632 | 19.4037 | 1638.84 | 68.585 | 12.6575 | 3.44954 | 1513.77 | 41.3877 | 16.7479 | 1.57323 | 2730.85 | 36400 | 1021.26 | 22.6905 | 2693.59 | 40561.4 | 712.348 | 36.2494 | 0.007400804 | 0.009429409 | 0.007331671 | 0.007385821 | 0.005610267 | 0.00733722
14KW-39-35 | 1582.85 | 57456.2 | 2456.24 | 14.8918 | 1348.81 | 5683.73 | 75.7568 | 47.763 | 1621.06 | 343.931 | 30.5611 | 7.16444 | 1519.43 | 55.4798 | 13.2277 | 2.67012 | 2728.21 | 96835.5 | 900.093 | 68.49 | 2686.75 | 23663.6 | 553.037 | 27.24 | 0.09892283 | 0.1058744 | 0.08945214 | 0.09823991 | 0.03084259 | 0.08953031
14KW-39-36 | 1583.39 | 63867.2 | 2564.81 | 15.8527 | 1353.59 | 4538.08 | 71.1609 | 40.5986 | 1621.06 | 662.76 | 44.1688 | 9.55258 | 1520.36 | 81.0167 | 14.6868 | 3.51178 | 2731.45 | 79046.5 | 957.799 | 52.5398 | 2686.14 | 26885.9 | 412.336 | 41.51 | 0.07105494 | 0.08270061 | 0.0656275 | 0.07023698 | 0.0277451 | 0.06570449
14KW-39-37 | 1583.1 | 59600.4 | 2614.99 | 14.5097 | 1365.53 | 3498.78 | 84.7897 | 26.2696 | 1611.5 | 1590.35 | 84.7897 | 11.9407 | 1509.99 | 96.8814 | 14.584 | 4.22906 | 2728.13 | 59938.9 | 943.609 | 40.4387 | 2682.72 | 27695.2 | 438.481 | 40.21 | 0.05870397 | 0.08701303 | 0.05400484 | 0.05708786 | 0.03242448 | 0.05408572
14KW-39-38 | 1581.77 | 61350.5 | 2659.3 | 14.6869 | 1324.93 | 2967.05 | 46.5258 | 40.5986 | 1612.49 | 50.2925 | 13.3028 | 2.4068 | 1514.97 | 64.8224 | 11.1959 | 3.68592 | 2730.36 | 41060.8 | 943.104 | 27.7171 | 2684.32 | 22154.1 | 400.45 | 35.2198 | 0.04836228 | 0.05023863 | 0.04604885 | 0.0482717 | 0.01749551 | 0.04609522
14KW-39-39 | 1582.89 | 64933.2 | 2226.08 | 18.5698 | 1358.25 | 3402.39 | 82.4531 | 26.2698 | 1625.84 | 706.065 | 94.1094 | 4.7763 | 1513.86 | 38.8865 | 18.0935 | 1.36822 | 2726.75 | 64674.1 | 1047.16 | 39.3184 | 2688.77 | 22904.3 | 432.424 | 33.72 | 0.05239831 | 0.06387089 | 0.04925251 | 0.05180399 | 0.03703959 | 0.04928025
14KW-39-40 | 1583.44 | 65518.4 | 2542.2 | 16.4072 | 1348.81 | 7523.91 | 154.284 | 31.0458 | 1625.84 | 706.065 | 94.1094 | 4.7763 | 1515.63 | 40.9546 | 15.7013 | 1.66053 | 2722.5 | 82022.2 | 1086.28 | 48.0694 | 2688.77 | 17956.7 | 293.419 | 38.96 | 0.1148366 | 0.1262383 | 0.1019647 | 0.113542 | 0.06068917 | 0.1020214
14KW-39-41 | 1582.61 | 78770.8 | 2948.56 | 17.0073 | 1350 | 97.5333 | 2 | 31.0458 | 1610.28 | 29.1003 | 11.3986 | 1.62527 | 1510 | 21.0746 | 2 | 6.70826 | 2732.68 | 74498.6 | 1294.58 | 36.6353 | 2699.14 | 39443.9 | 569.922 | 44.06 | 0.001238191 | 0.001875164 | 0.001235874 | 0.001237403 | 0.0006782972 | 0.001236204
14KW-39-42 | 1583.1 | 62020.7 | 2814.5 | 14.0286 | 1350 | 60.0208 | 2 | 19.1052 | 1623.72 | 43.3375 | 14.9873 | 1.84086 | 1508.32 | 162.091 | 28.2178 | 3.65692 | 2732.2 | 55768.5 | 836.254 | 42.4552 | 2691.32 | 21909.4 | 347.051 | 40.19 | 0.0009677543 | 0.004280011 | 0.00096363 | 0.0009645594 | 0.0007106058 | 0.0009661442
14KW-39-45 | 1582.31 | 38138.2 | 2031.76 | 11.95 | 1358.36 | 2795.31 | 67.7419 | 26.2696 | 1618.67 | 968.532 | 86.0621 | 7.16444 | 1520.76 | 466.681 | 31.1014 | 9.55258 | 2726.77 | 82902.2 | 960.854 | 54.9274 | 2688.83 | 8876.55 | 197.865 | 28.5598 | 0.07329423 | 0.1109261 | 0.06597579 | 0.07063606 | 0.03334149 | 0.06671059
14KW-39-47 | 1582.31 | 51807.1 | 2209.07 | 14.93 | 1355.98 | 4217.21 | 93.6833 | 28.6578 | 1611.5 | 957.344 | 63.801 | 9.55258 | 1520.76 | 381.716 | 33.9186 | 7.16444 | 2726.77 | 88188.1 | 940.35 | 59.7036 | 2688.83 | 13196.9 | 258.904 | 32.45 | 0.08140216 | 0.1072492 | 0.07351747 | 0.07935117 | 0.04240848 | 0.07400996
14KW-39-48 | 1580.81 | 46506.1 | 2202.88 | 13.44 | 1358.36 | 1451.49 | 38.6931 | 23.8814 | 1619.45 | 173.056 | 26.2571 | 4.19584 | 1508.45 | 18.3571 | 6.12755 | 1.9072 | 2726.77 | 49113.4 | 1007.11 | 31.0458 | 2690.13 | 22288.9 | 341.67 | 41.53 | 0.03121074 | 0.03532662 | 0.0301458 | 0.03108281 | 0.01756478 | 0.03015729
14KW-39-49 | 1582.31 | 37019.4 | 1972.16 | 11.95 | 1358.36 | 1299.78 | 21.6556 | 38.2102 | 1612.96 | 137.021 | 45.2455 | 1.92793 | 1510.4 | 6.27316 | 2.30161 | 1.73514 | 2724.38 | 64529.2 | 747.906 | 54.9274 | 2686.24 | 13897.7 | 212.989 | 41.54 | 0.03511078 | 0.03898157 | 0.03379346 | 0.0349754 | 0.01098065 | 0.03379897
14KW-39-50 | 1582.31 | 58368.6 | 2263.01 | 16.42 | 1346.42 | 15234.8 | 270.747 | 35.8222 | 1624.47 | 1264.33 | 106.433 | 7.56246 | 1509.78 | 44.7667 | 6.02965 | 4.72654 | 2726.77 | 53019.3 | 1009.55 | 33.434 | 2695.32 | 44804 | 594.358 | 47.9898 | 0.2610102 | 0.2834383 | 0.2033679 | 0.2552847 | 0.1196402 | 0.2034895
[25 empty] | 0.1010476 | 0.1161417 | 0.08442948 | 0.09885784 | 0.04741724 | 0.08451618
14KW-40-1 | 1580.81 | 84059 | 2560.46 | 20.9 | 1356.77 | 56374.6 | 570.394 | 62.92 | 1618.67 | 14935.2 | 497.668 | 19.1052 | 1520.76 | 306.534 | 16.3429 | 11.9407 | 2726.77 | 91972.6 | 91972.6 | 54.9274 | 2691.43 | 25873.1 | 352.629 | 46.71 | 0.6706551 | 0.851977 | 0.3621293 | 0.5677158 | 0.2227701 | 0.3628438
14KW-40-2 | 1582.31 | 124270 | 2648.56 | 29.87 | 1362.9 | 38209.7 | 466.086 | 52.19 | 1647.32 | 7489.5 | 285.217 | 16.717 | 1504.29 | 203309 | 931.023 | 139.02 | 2729.15 | 68444.9 | 1013.65 | 42.9866 | 2688.83 | 32862.8 | 488.697 | 42.81 | 0.3074732 | 2.003768 | 0.1023625 | 0.1140355 | 0.1759771 | 0.2248037
14KW-40-3 | 1582.14 | 66091.3 | 1934.4 | 21.751 | 1360.66 | 41417.1 | 246.908 | 106.789 | 1627.97 | 12504.9 | 205.977 | 38.6493 | 1508.28 | 117732 | 606.773 | 123.523 | 2733.93 | 44309 | 908.593 | 31.0458 | 2691.43 | 39937.8 | 417.421 | 60.9102 | 0.6266649 | 2.597225 | 0.1742079 | 0.2109585 | 0.1276406 | 0.3451043
14KW-40-4 | 1582.22 | 81308.1 | 2152.21 | 24.0507 | 1361.17 | 34658 | 402.13 | 54.8677 | 1626.26 | 10211.5 | 289.185 | 22.4799 | 1503.48 | 63149.2 | 585.962 | 68.6086 | 2721.99 | 70501.4 | 894.949 | 50.151 | 2691.43 | 13378.2 | 345.509 | 24.65 | 0.4262552 | 1.328511 | 0.1830591 | 0.2240788 | 0.1868451 | 0.2746763
14KW-40-6 | 1581.13 | 101138 | 2132.02 | 30.1998 | 1365.49 | 57403.4 | 488.104 | 74.8696 | 1627.42 | 16403.4 | 389.23 | 26.8292 | 1501.46 | 110814 | 949.568 | 74.2931 | 2729.16 | 62389.2 | 755.973 | 52.5392 | 2684.94 | 24631 | 402.893 | 38.92 | 0.567575 | 1.825435 | 0.2008806 | 0.2513775 | 0.2289397 | 0.3281229
14KW-40-7 | 1582.26 | 75819.6 | 2557.44 | 18.8737 | 1355.28 | 24618.7 | 319.518 | 49.0511 | 1623.37 | 3749.78 | 143.609 | 16.6228 | 1509.35 | 90777.9 | 295.066 | 195.858 | 2731.49 | 42102.6 | 936.257 | 28.6282 | 2696.84 | 61779.7 | 667.086 | 58.9582 | 0.324701 | 1.571446 | 0.1262718 | 0.1445207 | 0.1249367 | 0.2362909
14KW-40-8 | 1581.6 | 50005.2 | 1625.73 | 19.5815 | 1330.3 | 50062.1 | 277.543 | 114.831 | 1625.1 | 13852.2 | 165.598 | 53.253 | 1508.46 | 226631 | 778.172 | 185.406 | 2729.16 | 32221 | 715.774 | 28.6578 | 2683.64 | 33853.3 | 377.702 | 57.06 | 1.001138 | 5.810302 | 0.1470035 | 0.1723377 | 0.170719 | 0.4394515
14KW-40-9 | 1581.14 | 90402.3 | 1813.2 | 31.7405 | 1367.48 | 69591.7 | 451.85 | 98.0491 | 1625.99 | 15198.9 | 388.782 | 24.8878 | 1502.47 | 113170 | 919.56 | 78.3486 | 2724.72 | 42853.1 | 558.609 | 48.8376 | 2690.13 | 14038.3 | 222.205 | 40.22 | 0.7698001 | 2.189774 | 0.2413337 | 0.3181027 | 0.2492003 | 0.397229
14KW-40-10 | 1579.67 | 70283.9 | 843.616 | 53.0385 | 1315.41 | 40246.9 | 226.565 | 113.089 | 1633.62 | 10830.4 | 235.972 | 29.219 | 1492.27 | 119312 | 826.357 | 91.9171 | 2714.16 | 33635.2 | 285.896 | 74.8971 | 2690.95 | 9143.17 | 174.096 | 33.434 | 0.5726333 | 2.424301 | 0.1672263 | 0.2008065 | 0.2685641 | 0.3316291
[25 empty] | 0.5852106 | 2.289193 | 0.1893861 | 0.2448815 | 0.1950659 | 0.3266835
14KW-41-1 | 1581.82 | 58490.3 | 2006.36 | 18.559 | 1357.9 | 16747.2 | 221.189 | 48.2012 | 1623.16 | 705.753 | 82.3379 | 5.45674 | 1510.66 | 6.1859 | 2.15428 | 1.82802 | 2722.37 | 99051.5 | 1062.93 | 59.3246 | 2686.18 | 11958.2 | 266.646 | 28.5502 | 0.2863244 | 0.2984963 | 0.2205046 | 0.2828812 | 0.1102439 | 0.2205226
14KW-41-2 | 1582.52 | 64286.2 | 1893.62 | 21.6125 | 1358.3 | 13586.4 | 241.45 | 35.8226 | 1624.37 | 620.409 | 89.7702 | 4.39973 | 1506.56 | 81.8746 | 18.4874 | 2.81938 | 2726.72 | 79488.3 | 1059.46 | 47.7636 | 2688.78 | 21263.2 | 386.317 | 35.04 | 0.2113424 | 0.2222667 | 0.1729102 | 0.2090586 | 0.1275071 | 0.1730906
14KW-41-3 | 1582.59 | 56978.5 | 1869.86 | 19.3991 | 1358.3 | 12921.9 | 215.289 | 38.2108 | 1624.86 | 631.944 | 68.3387 | 5.88697 | 1511.87 | 104.478 | 23.4533 | 2.83596 | 2726.72 | 57125.9 | 951.76 | 38.2108 | 2691.37 | 32530.6 | 455.958 | 45.42 | 0.2267855 | 0.2397101 | 0.1829343 | 0.2238918 | 0.1151364 | 0.1832053
14KW-41-4 | 1582.54 | 47167.1 | 1697.84 | 17.6857 | 1355.91 | 7592.46 | 134.929 | 35.8226 | 1624.91 | 337.842 | 40.0093 | 5.37567 | 1512.83 | 47.9706 | 8.09414 | 3.77298 | 2726.72 | 59875.3 | 886.729 | 42.987 | 2682.29 | 16048.5 | 291.658 | 35.03 | 0.1609694 | 0.1691491 | 0.1376808 | 0.1596634 | 0.07947097 | 0.1378007
14KW-41-6 | 1582.34 | 56217 | 1953.3 | 18.3223 | 1358.49 | 17717.1 | 242.558 | 46.5005 | 1624.28 | 880.598 | 96.227 | 5.82587 | 1510 | 14.6797 | 2 | 4.6727 | 2726.72 | 79589.1 | 1010.3 | 50.1516 | 2690.08 | 24962.4 | 408.313 | 38.92 | 0.3151556 | 0.3310809 | 0.2367666 | 0.3102153 | 0.1241786 | 0.2368131
14KW-41-7 | 1581.87 | 50536.2 | 1838.54 | 17.4989 | 1358.16 | 12343.5 | 228.02 | 34.4624 | 1623.3 | 1921.72 | 110.929 | 11.0287 | 1513.31 | 53.364 | 13.4877 | 2.51878 | 2724.34 | 87388 | 970.632 | 57.3162 | 2687.48 | 17465.2 | 285.46 | 38.95 | 0.2442507 | 0.2833332 | 0.1903252 | 0.2350638 | 0.1240223 | 0.1904819
14KW-41-9 | 1582.99 | 37587.4 | 1328.71 | 18.0091 | 1351.09 | 261.307 | 11.9359 | 13.9372 | 1629.32 | 377.457 | 29.0948 | 8.2591 | 1510 | 18.0064 | 2 | 5.73162 | 2726.72 | 45089.4 | 801.304 | 35.8226 | 2691.37 | 14599.4 | 238.621 | 38.9498 | 0.006951984 | 0.01747315 | 0.006832597 | 0.006879602 | 0.008983074 | 0.006835815
14KW-41-10 | 1580.75 | 44916.6 | 1595.69 | 17.92 | 1363.07 | 14074.5 | 125.062 | 71.6452 | 1617.98 | 485.726 | 63.5814 | 4.86342 | 1509.85 | 56.1492 | 12.4949 | 2.86082 | 2726.72 | 75058.9 | 833.691 | 57.3162 | 2682.29 | 12357 | 233.159 | 33.7398 | 0.3133474 | 0.3254114 | 0.2364152 | 0.3096122 | 0.07837487 | 0.2366384
14KW-41-11 | 1583.74 | 40212.1 | 2144.04 | 11.94 | 1348.44 | 406.863 | 11.9221 | 21.7258 | 1613.11 | 2641.36 | 141.166 | 11.9118 | 1521.48 | 46.1019 | 8.00763 | 3.66518 | 2726.3 | 86512.8 | 1376.55 | 40.01 | 2678.95 | 20799.4 | 346.533 | 38.2108 | 0.01011792 | 0.07695009 | 0.00939498 | 0.009484083 | 0.005560577 | 0.009404992
14KW-41-12 | 1582.53 | 52599.4 | 1961.88 | 17.0682 | 1357.34 | 9626.35 | 154.494 | 39.667 | 1624.1 | 762.077 | 45.7136 | 10.6129 | 1515.17 | 69.3128 | 10.9549 | 4.02796 | 2726.72 | 56123.6 | 935.059 | 38.2108 | 2688.78 | 22693 | 347.864 | 41.53 | 0.1830125 | 0.1988186 | 0.1526607 | 0.1801648 | 0.07874794 | 0.1528287
14KW-41-13 | 1581.7 | 41728.5 | 1768.82 | 15.0186 | 1363.07 | 8832.54 | 75.9518 | 74.0334 | 1620.33 | 192.434 | 24.0222 | 5.09976 | 1509.15 | 24.1562 | 3.17421 | 4.84476 | 2726.3 | 51027.4 | 786.567 | 41.2998 | 2688.78 | 5278.44 | 161.867 | 20.76 | 0.2116668 | 0.2168573 | 0.1739455 | 0.2105739 | 0.04293925 | 0.1740283
14KW-41-14 | 1582.41 | 42364.4 | 1722.47 | 15.6577 | 1352.34 | 4278.18 | 54.1973 | 50.253 | 1624.75 | 178.744 | 23.7801 | 4.78518 | 1511.14 | 20.2553 | 6.94219 | 1.85747 | 2731.5 | 48376.1 | 921.123 | 33.4344 | 2690.08 | 24243.2 | 321.669 | 47.98 | 0.1009853 | 0.1056826 | 0.09133296 | 0.1005131 | 0.03146487 | 0.09137247
14KW-41-15 | 1582.78 | 49403.7 | 1710.98 | 18.3821 | 1355.71 | 14988.9 | 212.052 | 44.9996 | 1622.33 | 617.676 | 47.4206 | 8.29228 | 1515.05 | 67.558 | 10.3732 | 4.14614 | 2729.11 | 62881.4 | 838.119 | 47.7636 | 2690.08 | 19753.2 | 346.045 | 36.34 | 0.3033963 | 0.3172664 | 0.2303227 | 0.2992457 | 0.123936 | 0.230562
14KW-41-16 | 1583.74 | 40603.6 | 1731.35 | 14.93 | 1355.91 | 3005.68 | 61.6331 | 31.0462 | 1625.14 | 110.288 | 17.422 | 4.03004 | 1512.3 | 23.0318 | 5.45745 | 2.6867 | 2726.72 | 52445.3 | 635.475 | 52.5398 | 2691.37 | 13386.5 | 252.809 | 33.7098 | 0.07402496 | 0.07730841 | 0.06871288 | 0.0737827 | 0.03559829 | 0.06874908
14KW-41-17 | 1582.32 | 47263 | 2237.13 | 13.4496 | 1355.44 | 15715.4 | 245.219 | 40.7991 | 1621.7 | 611.737 | 133.869 | 2.90915 | 1507.41 | 32.906 | 3.95968 | 5.29048 | 2726.72 | 66003.2 | 1034.97 | 40.599 | 2692.67 | 38203.3 | 350.286 | 41.53 | 0.3325096 | 0.3461491 | 0.247008 | 0.3280353 | 0.1096132 | 0.2471358
14KW-41-18 | 1582.78 | 55096.3 | 1700.45 | 20.6271 | 1355.28 | 20940.8 | 277.31 | 48.0737 | 1625.35 | 1435.44 | 99.1296 | 9.21853 | 1511.95 | 94.016 | 16.7857 | 3.56568 | 2726.72 | 76403.7 | 925.776 | 52.5398 | 2692.67 | 26206.2 | 502.865 | 50.6 | 0.3800763 | 0.407836 | 0.269972 | 0.3698105 | 0.1630804 | 0.2702996
14KW-41-19 | 1581.72 | 60001.5 | 2276.45 | 16.7797 | 1354.19 | 14233.7 | 202.272 | 44.7982 | 1623.99 | 684.723 | 78.2489 | 5.57079 | 1516.64 | 61.4774 | 8.22619 | 4.7577 | 2726.72 | 68857.7 | 966.078 | 45.3754 | 29268.5 | 29268.5 | 464.238 | 42.8198 | 0.2372224 | 0.2496588 | 0.1898297 | 0.2343085 | 0.08885414 | 0.1899855
14KW-41-20 | 1582.24 | 22412.2 | 1194.98 | 11.94 | 1348.03 | 367.985 | 12.8356 | 18.2513 | 1610.9 | 1053.65 | 74.9471 | 8.95 | 1516.12 | 163.004 | 11.3714 | 9.12566 | 2726.3 | 36351.6 | 646.021 | 35.8226 | 2677.1 | 13360.6 | 172.755 | 31.1698 | 0.01641896 | 0.0707043 | 0.01533473 | 0.01557354 | 0.01074127 | 0.01543961
14KW-41-21 | 1582.55 | 50743.2 | 1794.5 | 18.0018 | 1358.28 | 12159.1 | 151.867 | 50.9706 | 1623.97 | 848.254 | 37.4791 | 14.4084 | 1510.45 | 63.6709 | 9.31083 | 4.35344 | 2726.72 | 59066.4 | 926.201 | 40.599 | 2695.26 | 29477.4 | 347.773 | 45.42 | 0.2396203 | 0.2575917 | 0.190539 | 0.23539 | 0.08462914 | 0.1907293
14KW-41-22 | 1582.79 | 47074.3 | 1774 | 16.8931 | 1357.09 | 11159.5 | 60.842 | 116.767 | 1625.66 | 110.281 | 11.2136 | 6.26088 | 1514.72 | 91.305 | 6.59739 | 8.81054 | 2731.5 | 50205.3 | 787.253 | 40.599 | 2696.56 | 22611.7 | 355.132 | 41.5 | 0.2370614 | 0.2413437 | 0.1909716 | 0.2360506 | 0.03429651 | 0.1912705
14KW-41-23 | 1582.48 | 58760.9 | 2060.29 | 18.1568 | 1362.03 | 24736.2 | 130.045 | 121.093 | 1624.59 | 359.657 | 49.1097 | 4.66232 | 1512.7 | 156.485 | 23.148 | 4.30368 | 2726.72 | 76206.2 | 1069.18 | 45.3754 | 2686.18 | 30253.2 | 438.991 | 48.02 | 0.4209636 | 0.4297474 | 0.2944322 | 0.4172982 | 0.06311975 | 0.2949816
14KW-41-24 | 1582.24 | 44219.4 | 1885.53 | 14.93 | 1351.13 | 5445.87 | 96.7811 | 35.8226 | 1617.93 | 596.707 | 55.1108 | 6.89294 | 1515.26 | 150.01 | 13.1619 | 7.25574 | 2726.78 | 64314.2 | 1089.61 | 37.5766 | 2692.72 | 46118.1 | 366.065 | 42.8198 | 0.1231557 | 0.1400423 | 0.1080273 | 0.1211105 | 0.05132833 | 0.1083497
14KW-41-25 | 1582.24 | 49952.5 | 1935.53 | 16.43 | 1358.3 | 20900.5 | 348.217 | 38.2108 | 1623.96 | 1621.81 | 125.483 | 8.228 | 1515.78 | 221.245 | 14.4435 | 9.7517 | 2729.11 | 94006.6 | 1054.12 | 56.7738 | 2660.85 | 12156.5 | 416.676 | 42.8 | 0.4184075 | 0.4553036 | 0.2875053 | 0.4035192 | 0.1799078 | 0.288383
14KW-41-26 | 1582.24 | 53014.1 | 2055.41 | 16.42 | 1353.52 | 11675.8 | 155.622 | 47.7636 | 1625.86 | 1517.3 | 82.4393 | 11.717 | 1507.06 | 176.611 | 23.03 | 4.88208 | 2729.11 | 71068.3 | 1296.65 | 34.8926 | 2682.32 | 21700.9 | 330.535 | 45.42 | 0.2202395 | 0.2521916 | 0.1758832 | 0.2134203 | 0.07571336 | 0.1763524
14KW-41-27 | 1582.55 | 49724.5 | 1575.77 | 20.089 | 1353.53 | 6452.05 | 78.1789 | 52.5398 | 1620.5 | 454.455 | 57.4081 | 5.03962 | 1511.92 | 29.3193 | 4.52673 | 4.12334 | 2731.5 | 71261.4 | 759.85 | 59.7044 | 2696.56 | 15100.6 | 308.91 | 31.1202 | 0.129756 | 0.139485 | 0.1138725 | 0.1285057 | 0.04961314 | 0.1139314
14KW-41-28 | 1582.38 | 42560.9 | 1707.03 | 15.8727 | 1350 | 150.054 | 2 | 47.7636 | 1616.22 | 30.6098 | 4.07986 | 4.77634 | 1510 | 60.0214 | 2 | 19.1054 | 2724.33 | 66696.7 | 935.759 | 45.3754 | 2682.29 | 7150.56 | 166.808 | 27.29 | 0.00352563 | 0.005655078 | 0.003505805 | 0.003518139 | 0.001171626 | 0.003510728
14KW-41-29 | 1580.75 | 53519.2 | 2073.73 | 16.43 | 1360.69 | 12577.5 | 223.521 | 35.8226 | 1618.67 | 1990.86 | 103.922 | 12.1959 | 1514.84 | 353.663 | 28.4609 | 7.91082 | 2726.72 | 110472 | 1132.64 | 62.0926 | 2680.99 | 15200.3 | 354.981 | 27.26 | 0.2350091 | 0.2788163 | 0.1837708 | 0.2251461 | 0.1077869 | 0.1847254
14KW-41-30 | 1583.74 | 36995.6 | 1972.54 | 11.94 | 1350 | 127.546 | 2 | 40.599 | 1612.51 | 1187.87 | 100.436 | 7.52938 | 1516.04 | 153.372 | 12.9678 | 7.52938 | 2726.72 | 91295.7 | 1352.05 | 42.987 | 2683.59 | 11801.2 | 263.056 | 28.56 | 0.003447599 | 0.03970169 | 0.00331595 | 0.003326982 | 0.001013921 | 0.003329225
14KW-41-31 | 1582.24 | 51939.8 | 2214.73 | 14.93 | 1363.07 | 11629.4 | 193.754 | 38.2108 | 1620.69 | 967.217 | 83.0834 | 7.41122 | 1512.49 | 153.22 | 20.5649 | 4.74318 | 2729.11 | 82732.8 | 1102.71 | 47.7636 | 2693.96 | 27699.1 | 438.544 | 40.2098 | 0.2239015 | 0.2454734 | 0.1797722 | 0.2191735 | 0.08748425 | 0.180199
14KW-41-32 | 1582.24 | 46194.6 | 1969.75 | 14.93 | 1348.75 | 14027.6 | 101.064 | 88.3624 | 1615.5 | 465.391 | 53.7283 | 5.51436 | 1512.93 | 34.7607 | 6.17389 | 3.58434 | 2726.72 | 75362.5 | 1004.47 | 47.7636 | 2683.59 | 19284.7 | 350.372 | 35.04 | 0.3036632 | 0.3144903 | 0.2310121 | 0.3004106 | 0.05130803 | 0.2311445
14KW-41-33 | 1583.74 | 47163.9 | 1827.48 | 16.43 | 1355.91 | 21212.5 | 353.416 | 38.2108 | 1623.18 | 2259.04 | 131.388 | 10.9458 | 1512.69 | 93.231 | 10.2069 | 5.81496 | 2726.72 | 62114.3 | 973.995 | 40.599 | 2688.78 | 34086.2 | 478.078 | 45.39 | 0.4497614 | 0.4996358 | 0.2999137 | 0.4283954 | 0.1933898 | 0.3003096
14KW-41-34 | 1582.24 | 23439.1 | 908.206 | 16.43 | 1358.24 | 28392.1 | 368.051 | 49.11 | 1628.29 | 2751.86 | 83.7695 | 20.9132 | 1519.71 | 1184.95 | 62.5232 | 12.0653 | 2729.11 | 44923.5 | 570.255 | 50.1516 | 2683.59 | 23703.9 | 252.347 | 59.8 | 1.211314 | 1.379273 | 0.5091109 | 1.03712 | 0.4052506 | 0.5201632
14KW-41-35 | 1582.24 | 24997.3 | 1184.94 | 13.43 | 1335.11 | 3995.79 | 82.2985 | 30.9094 | 1618.52 | 1131.51 | 66.1862 | 10.8836 | 1515.78 | 1045.99 | 49.3414 | 13.4957 | 2726.72 | 91121.3 | 934.244 | 62.0926 | 2652.69 | 24098.2 | 291.996 | 52.5398 | 0.1598489 | 0.2469583 | 0.128191 | 0.1470403 | 0.06945373 | 0.1326421
14KW-41-36 | 1582.24 | 55539 | 2151.99 | 16.43 | 1355.91 | 12257.8 | 251.352 | 31.0462 | 1623.51 | 988.899 | 79.2075 | 7.94814 | 1504.29 | 15.8207 | 6.84278 | 1.47188 | 2724.33 | 80435.5 | 1072.09 | 47.7636 | 2691.37 | 25764.7 | 371.766 | 44.12 | 0.2207062 | 0.2387965 | 0.1781618 | 0.2167845 | 0.1167998 | 0.1782027
14KW-41-37 | 1582.24 | 42241.8 | 2002.38 | 13.43 | 1339.19 | 653.135 | 14.5089 | 28.6582 | 1609.41 | 202.981 | 36.6022 | 3.53044 | 1510 | 37.5134 | 2 | 11.9409 | 2729.11 | 49063.6 | 934.212 | 33.4344 | 2684.89 | 17505.6 | 296.157 | 37.63 | 0.01546182 | 0.0211551 | 0.0151415 | 0.01537429 | 0.007245827 | 0.01515468
14KW-41-38 | 1583.74 | 38227.9 | 1812.11 | 13.43 | 1389.34 | 10111.6 | 96.2672 | 66.8688 | 1619.93 | 450.32 | 58.2269 | 4.92354 | 1518.09 | 126.171 | 8.37751 | 9.58794 | 2726.73 | 59743.6 | 758.379 | 50.1516 | 2690.08 | 14910.8 | 261.214 | 36.34 | 0.2645084 | 0.2795888 | 0.2067136 | 0.2605788 | 0.05312437 | 0.2072482
14KW-41-39 | 1580.75 | 32232.4 | 1526.77 | 13.44 | 1341.58 | 2531.4 | 33.7399 | 47.7636 | 1615.13 | 859.664 | 65.4748 | 8.35862 | 1520.74 | 222.762 | 11.3109 | 12.5379 | 2724.34 | 38401.1 | 787.435 | 31.0462 | 2687.48 | 21085.3 | 279.536 | 48.02 | 0.07853588 | 0.1121178 | 0.07061831 | 0.07598419 | 0.02209888 | 0.07105991
14KW-41-40 | 1581.88 | 51083.2 | 1963.5 | 16.5626 | 1357.11 | 12431.1 | 111.141 | 71.2056 | 1624.73 | 232.675 | 29.3801 | 5.0417 | 1514.76 | 78.7967 | 9.36443 | 5.35682 | 2721.95 | 56185.4 | 1152.11 | 31.0462 | 2682.29 | 29344.6 | 388.63 | 48.0698 | 0.2433501 | 0.2494474 | 0.1947662 | 0.2418753 | 0.05660351 | 0.1950069
14KW-41-41 | 1582.24 | 37074.6 | 1976.75 | 11.94 | 1349.46 | 397.397 | 13.0913 | 19.3251 | 1611.06 | 143.348 | 45.5702 | 2.00258 | 1512.36 | 32.6969 | 6.61456 | 3.14692 | 2729.11 | 39677.1 | 961.532 | 26.2698 | 2686.18 | 25040.6 | 323.352 | 49.3002 | 0.01071885 | 0.01546724 | 0.01055558 | 0.01066819 | 0.006622638 | 0.01056476
14KW-41-42 | 1582.24 | 57949.4 | 2245.39 | 16.43 | 1355.91 | 19029.9 | 338.189 | 35.8226 | 1624.49 | 1166.97 | 153.409 | 4.8427 | 1509.47 | 201.599 | 26.5022 | 4.8427 | 2729.11 | 66955 | 1189.89 | 35.8226 | 2693.96 | 48341 | 698 | 44.09 | 0.3283882 | 0.3520048 | 0.2428898 | 0.3208117 | 0.1506148 | 0.2435164
14KW-41-43 | 1582.34 | 45106.4 | 1452.85 | 19.765 | 1355.91 | 7760.1 | 147.759 | 33.4344 | 1621.09 | 205.545 | 36.3598 | 3.59886 | 1512.35 | 101.734 | 12.5974 | 5.14122 | 2726.72 | 46722 | 732.633 | 40.599 | 2688.78 | 24982.2 | 322.599 | 49.3 | 0.1720399 | 0.1788522 | 0.1459385 | 0.1708758 | 0.1017029 | 0.1462182
14KW-41-44 | 1582.33 | 44756.1 | 1692.45 | 16.8352 | 1363.07 | 3098.47 | 45.8871 | 42.987 | 1614.09 | 148.86 | 128.842 | 4.25394 | 1508.93 | 73.4739 | 19.7922 | 2.3633 | 2724.34 | 46390.7 | 951.267 | 31.0462 | 2688.78 | 14836.8 | 269.561 | 35.04 | 0.06923012 | 0.07419779 | 0.0644482 | 0.0688879 | 0.02711282 | 0.06454685
14KW-41-45 | 1582.54 | 45620 | 1593.2 | 18.2291 | 1356.95 | 3754.05 | 84.9423 | 28.1356 | 1625.33 | 752.34 | 63.2285 | 7.57498 | 1514.41 | 36.9133 | 4.82576 | 4.86964 | 2724.33 | 50125.2 | 785.998 | 40.599 | 2683.72 | 29670.4 | 330.976 | 57.07 | 0.08228957 | 0.09959016 | 0.07483658 | 0.08089012 | 0.05331553 | 0.07489169
14KW-41-46 | 1583.68 | 49584.8 | 2114.31 | 14.93 | 1360.64 | 8752.81 | 194.437 | 28.6582 | 1621.05 | 1581.55 | 119.039 | 8.45812 | 1509.85 | 59.0933 | 15.1225 | 2.48768 | 2729.06 | 53436.4 | 890.289 | 38.2108 | 2691.94 | 34148.8 | 399.408 | 54.43 | 0.176522 | 0.2096097 | 0.1459331 | 0.1708684 | 0.09196239 | 0.146077
14KW-41-47 | 1582.51 | 75768.9 | 2630.15 | 18.3396 | 1355.23 | 28254 | 372.555 | 48.2804 | 1624.54 | 1859.42 | 128.842 | 9.18754 | 1510 | 67.4575 | 2 | 21.4724 | 2723.49 | 150563 | 1344.09 | 71.313 | 2679.39 | 14660.5 | 299.714 | 31.1402 | 0.3728971 | 0.398328 | 0.2666735 | 0.3636491 | 0.1416478 | 0.2668434
14KW-41-48 | 1582.24 | 57094.7 | 2212.27 | 16.43 | 1358.3 | 13498.8 | 299.865 | 28.6582 | 1624 | 1013.76 | 77.7513 | 8.30056 | 1511.65 | 88.808 | 12.7143 | 4.44672 | 2731.5 | 61111.8 | 1163.62 | 33.4344 | 2699.15 | 47094.5 | 578.231 | 51.85 | 0.2364282 | 0.2557395 | 0.1882781 | 0.231949 | 0.1355463 | 0.1885116
14KW-41-49 | 1582.19 | 64666 | 2757.38 | 14.93 | 1348.7 | 10108.6 | 141.824 | 45.3754 | 1618.25 | 867.607 | 98.0615 | 5.63254 | 1518.35 | 101.405 | 15.5547 | 4.15028 | 2729.06 | 111184 | 1411.36 | 50.1516 | 2687.43 | 30625.5 | 484.633 | 40.23 | 0.1563202 | 0.171305 | 0.1334581 | 0.1540123 | 0.05143433 | 0.133637
14KW-41-50 | 1580.75 | 43088.8 | 2041.01 | 13.44 | 1317.61 | 7331.46 | 109.399 | 42.6636 | 1609.15 | 1372.7 | 136.555 | 6.39956 | 1512.44 | 112.238 | 14.3554 | 4.97744 | 2733.88 | 59933.7 | 998.539 | 38.2108 | 2692.67 | 58320.5 | 608.257 | 61.04 | 0.1701477 | 0.20461 | 0.1412471 | 0.1644794 | 0.05360042 | 0.1415532
[25 empty] | 0.220662 | 0.2445973 | 0.1627577 | 0.213039 | 0.08298651 | 0.1632968
14KW-42-1 | 1581.71 | 53311.5 | 2140 | 15.8594 | 1350.6 | 7513.24 | 90.5551 | 52.8195 | 1619.65 | 34.1341 | 8.31013 | 2.61494 | 1515.22 | 134.116 | 18.5465 | 4.60362 | 2729.11 | 50316.3 | 1031.76 | 31.0462 | 2682.29 | 28875.2 | 393.713 | 46.6902 | 0.1409309 | 0.1440869 | 0.123182 | 0.1404876 | 0.04231547 | 0.1234535
14KW-42-2 | 1583.25 | 47006.4 | 2193.96 | 13.6398 | 1349.84 | 749.065 | 16.5681 | 28.7824 | 1616.76 | 24.0558 | 8.51074 | 1.79942 | 1514.13 | 38.3345 | 9.43278 | 2.5872 | 2729.11 | 66726.4 | 1111.71 | 38.2108 | 2682.41 | 14485 | 293.958 | 31.37 | 0.01593538 | 0.01726266 | 0.01566496 | 0.01591426 | 0.007551687 | 0.01567753
14KW-42-3 | 1583.74 | 42501.9 | 2014.71 | 13.43 | 1349.06 | 868.144 | 23.6851 | 23.3344 | 1623.65 | 78.1364 | 14.9223 | 3.33348 | 1517.4 | 105.668 | 12.4186 | 5.41692 | 2731.49 | 41275 | 916.893 | 28.6582 | 2692.87 | 30248.1 | 371.316 | 51.8602 | 0.020426 | 0.02475062 | 0.01993266 | 0.02033805 | 0.01175608 | 0.01998114
14KW-42-4 | 1582.73 | 56498.8 | 1944.99 | 18.4927 | 1354.63 | 14649 | 260.881 | 35.7474 | 1621.74 | 697.486 | 66.416 | 6.68564 | 1517.99 | 68.5276 | 14.8303 | 2.94168 | 2731.5 | 61814.2 | 1029.87 | 38.2108 | 2691.37 | 35378.6 | 482.492 | 46.68 | 0.2592798 | 0.2728379 | 0.2037022 | 0.2558115 | 0.1341297 | 0.2038965
14KW-42-5 | 1582.24 | 27703.1 | 1477.08 | 11.94 | 1343.62 | 225.793 | 4.35766 | 32.9866 | 1617.24 | 460.592 | 38.5195 | 7.6123 | 1518.29 | 47.2525 | 5.47164 | 5.49778 | 2726.72 | 42566.5 | 756.469 | 35.8226 | 2677.1 | 11196.3 | 211.257 | 33.7398 | 0.00815046 | 0.02648214 | 0.007940187 | 0.008003738 | 0.002950186 | 0.007953402
14KW-42-6 | 1582.94 | 60928.9 | 1894.15 | 20.478 | 1353.52 | 10125.6 | 179.946 | 35.8226 | 1624.83 | 232.266 | 36.0966 | 4.09638 | 1517.38 | 73.122 | 9.23318 | 5.0417 | 2724.33 | 61046.4 | 1084.88 | 35.8226 | 2684.89 | 19990.5 | 338.017 | 37.65 | 0.1661871 | 0.1711993 | 0.1418948 | 0.1653583 | 0.09500092 | 0.1420404
14KW-42-7 | 1582.24 | 45194.7 | 2140.76 | 13.44 | - | - | - | - | - | - | - | - | - | - | - | - | 2731.5 | 85831.1 | 1089.53 | 50.1516 | 2693.96 | 36835.4 | 451.051 | 51.99 | - | - | - | - | - | -
14KW-42-8 | 1582.57 | 63412.7 | 2662.28 | 15.1636 | 1354.55 | 9513.39 | 264.21 | 22.9227 | 1624.18 | 1161.14 | 95.6442 | 7.72868 | 1514.17 | 22.1387 | 6.51834 | 2.1622 | 2726.72 | 81266.3 | 1274.31 | 40.599 | 2693.96 | 35581.3 | 513.646 | 44.1 | 0.1500234 | 0.1686834 | 0.1283696 | 0.1472753 | 0.099242 | 0.128408
14KW-42-9 | 1582.57 | 51321.3 | 1827.8 | 17.8751 | 1352.95 | 10765.1 | 191.347 | 35.8159 | 1623.61 | 396.778 | 45.8071 | 5.51436 | 1509.55 | 14.749 | 1.348 | 6.96552 | 2726.72 | 61198.7 | 906.328 | 42.987 | 2684.89 | 23068.3 | 342.966 | 42.8198 | 0.2097589 | 0.2177776 | 0.1722473 | 0.2080903 | 0.1046871 | 0.172288
14KW-42-10 | 1582.83 | 49427 | 1865.65 | 16.8661 | 1353.16 | 17277.6 | 311.532 | 35.307 | 1624.34 | 490.503 | 53.6427 | 5.82118 | 1510.58 | 43.3007 | 7.57676 | 3.63824 | 2726.72 | 48715.9 | 811.642 | 38.2108 | 2691.37 | 31522.3 | 429.717 | 46.6998 | 0.3495579 | 0.3603578 | 0.2569603 | 0.3458231 | 0.1669831 | 0.2571259
14KW-42-11 | 1583.12 | 47182.3 | 1444.35 | 20.7964 | 1355.22 | 20753.1 | 265.609 | 49.7416 | 1620.82 | 524.008 | 55.0147 | 6.06372 | 1518.95 | 71.9223 | 11.3265 | 4.04248 | 2724.33 | 50327.2 | 745.325 | 42.987 | 2688.78 | 25060.5 | 323.481 | 49.3198 | 0.4398493 | 0.4524796 | 0.3028265 | 0.4343631 | 0.1838952 | 0.3031446
14KW-42-12 | 1582.24 | 49317.9 | 1910.94 | 16.43 | 1353.53 | 16866.7 | 321.156 | 33.4344 | 1623.1 | 1019.25 | 97.5078 | 6.65456 | 1520.4 | 69.8248 | 14.3141 | 3.10546 | 2726.72 | 52185.4 | 927.411 | 35.8226 | 2696.56 | 34187.4 | 466.049 | 46.6998 | 0.3419996 | 0.3640823 | 0.2507177 | 0.3346104 | 0.1680618 | 0.2509782
14KW-42-13 | 1582.19 | 50583.4 | 1783.17 | 18.0591 | 1355.91 | 3436.25 | 65.4291 | 33.4344 | 1623.89 | 190.863 | 27.3633 | 4.4405 | 1513.3 | 35.0994 | 8.12876 | 2.74888 | 2724.33 | 70761 | 898.234 | 50.1516 | 2683.59 | 16249 | 274.752 | 37.65 | 0.06793237 | 0.07239949 | 0.06334614 | 0.06763025 | 0.03669258 | 0.06338715
14KW-42-14 | 1582.84 | 63676.8 | 1996.34 | 20.3062 | 1355.21 | 25871.2 | 396.295 | 41.5603 | 1624.97 | 2110.92 | 104.398 | 12.8724 | 1510 | 3.64714 | 2 | 1.16092 | 2724.33 | 63882.6 | 1001.72 | 40.599 | 2696.56 | 37305 | 508.329 | 46.72 | 0.4062893 | 0.4394971 | 0.2822439 | 0.3932309 | 0.1985108 | 0.2822551
14KW-42-15 | 1583.74 | 42132 | 1796.52 | 14.93 | 1348.07 | 1806.07 | 38.6769 | 29.7278 | 1624.04 | 671.808 | 47.9558 | 8.91834 | 1510.58 | 34.3703 | 4.41624 | 4.95462 | 2724.33 | 63751.1 | 894.432 | 45.3754 | 2684.89 | 11278.6 | 324.894 | 22.1 | 0.04286694 | 0.05962803 | 0.04045471 | 0.04216029 | 0.02152879 | 0.04048588
14KW-42-16 | 1582.24 | 47492.5 | 1840.21 | 16.43 | 1353.52 | 15596 | 277.163 | 35.8226 | 1624.62 | 1304.79 | 108.794 | 7.63512 | 1511.67 | 67.9994 | 7.47386 | 5.79216 | 2724.33 | 70987.7 | 788.471 | 57.3162 | 2688.78 | 17140.9 | 262.756 | 41.53 | 0.3283887 | 0.3572941 | 0.2419437 | 0.3191632 | 0.1506149 | 0.2421991
14KW-42-17 | 1583.11 | 44422.4 | 1377.77 | 20.526 | 1351.13 | 5511.18 | 81.6183 | 42.987 | 1620.42 | 178.934 | 34.9548 | 3.25886 | 1512.06 | 20.0966 | 4.71104 | 2.71572 | 2726.72 | 50198.2 | 704.284 | 45.3754 | 2687.48 | 18045.4 | 232.835 | 49.34 | 0.1240631 | 0.1285435 | 0.109932 | 0.1235097 | 0.05923942 | 0.1099761
14KW-42-18 | 1582.26 | 43072 | 1603.39 | 17.1015 | 1348.75 | 2082.11 | 46.2525 | 28.6582 | 1622.58 | 131.28 | 17.1845 | 4.86342 | 1510.43 | 17.915 | 2.34506 | 4.86342 | 2729.11 | 47516.8 | 791.664 | 38.2108 | 2686.18 | 19951 | 306.053 | 41.5 | 0.04834022 | 0.05180407 | 0.04595934 | 0.04817336 | 0.02884669 | 0.04597752
14KW-42-19 | 1582.24 | 62239.7 | 2653.92 | 14.93 | 1358.3 | 13005.1 | 266.677 | 31.0462 | 1619.78 | 1689.17 | 108.068 | 9.95074 | 1508.76 | 38.3412 | 3.73785 | 6.53016 | 2724.33 | 84728.3 | 1254.79 | 42.987 | 2687.48 | 32935.6 | 489.437 | 42.84 | 0.2089518 | 0.2367076 | 0.1689582 | 0.2033088 | 0.1004842 | 0.1690424
14KW-42-20 | 1582.69 | 62403 | 2101.02 | 18.9084 | 1355.9 | 17604.2 | 280.444 | 39.9622 | 1625.52 | 1155.06 | 89.5347 | 8.21282 | 1510.39 | 96.5933 | 17.9666 | 3.42264 | 2729.11 | 61843.9 | 969.753 | 40.599 | 2692.67 | 37812.5 | 501.504 | 48 | 0.282105 | 0.3021626 | 0.2166435 | 0.2765579 | 0.1334799 | 0.2169013
14KW-42-21 | 1582.24 | 43150.8 | 2045.47 | 13.43 | 1354.66 | 1433.75 | 28.9056 | 31.577 | 1621.58 | 419.951 | 38.7044 | 6.90746 | 1516.49 | 81.2052 | 8.73157 | 5.92068 | 2727.59 | 54413.1 | 1118.87 | 30.9602 | 2683.59 | 19128.5 | 293.151 | 41.5402 | 0.0332265 | 0.04484056 | 0.03180054 | 0.03284503 | 0.01413152 | 0.03185792
14KW-42-22 | 1582.24 | 39863 | 1699.77 | 14.93 | 1358.3 | 3835.19 | 63.897 | 38.2108 | 1617.94 | 269.454 | 34.0522 | 5.03756 | 1514.47 | 125.614 | 16.5914 | 4.81988 | 2729.11 | 48252.3 | 803.919 | 38.2108 | 2690.08 | 28221.9 | 364.434 | 49.3 | 0.09620927 | 0.1061199 | 0.08697906 | 0.09526513 | 0.03759156 | 0.08722755
14KW-42-23 | 1582.2 | 44311.7 | 1821.18 | 15.4898 | 1355.53 | 1028.8 | 26.9938 | 24.2632 | 1622.86 | 235.844 | 28.8777 | 5.19926 | 1517.58 | 68.3192 | 10.0384 | 4.3327 | 2721.95 | 51071.8 | 972.451 | 33.4344 | 2680.99 | 13728.1 | 269.159 | 32.47 | 0.02321734 | 0.03008152 | 0.02253933 | 0.02305906 | 0.01482215 | 0.02257311
14KW-42-24 | 1582.24 | 33230.5 | 1771.79 | 11.94 | 1363.07 | 3539.18 | 58.9654 | 38.2108 | 1620.99 | 851.416 | 55.3124 | 9.7994 | 1519.28 | 53.1247 | 6.25541 | 5.40656 | 2731.5 | 51766.2 | 862.463 | 38.2108 | 2690.08 | 21487.4 | 292.729 | 46.7302 | 0.106504 | 0.1337242 | 0.09394169 | 0.1036817 | 0.03328013 | 0.09407435
14KW-42-25 | 1583.74 | 26931.5 | 1276.63 | 13.43 | 1358.3 | 1862.73 | 27.5863 | 42.987 | 1611.13 | 610.993 | 72.2767 | 5.38168 | 1512.78 | 123.958 | 10.2993 | 7.66206 | 2721.95 | 29747.8 | 566.424 | 33.4344 | 2690.08 | 17342.7 | 229.775 | 48.0502 | 0.06916548 | 0.09645512 | 0.06308099 | 0.06732812 | 0.02160869 | 0.06334691
14KW-42-26 | 1582.17 | 53428.9 | 1676.07 | 20.2938 | 1359.62 | 4050.33 | 49.8293 | 51.747 | 1634.19 | 547.988 | 41.0043 | 8.50788 | 1510.98 | 55.8184 | 5.93536 | 5.98702 | 2731.5 | 53714.2 | 894.918 | 38.2108 | 2690.08 | 32394.7 | 407.813 | 50.57 | 0.07580785 | 0.08710897 | 0.06973344 | 0.07496071 | 0.02972984 | 0.06980052
14KW-42-27 | 1583.74 | 55008.3 | 2345.57 | 14.93 | 1355.91 | 9942.29 | 220.86 | 28.6582 | 1622.95 | 1569.78 | 79.9442 | 12.5006 | 1522.94 | 263.824 | 20.1537 | 8.33372 | 2726.72 | 75777.2 | 1010 | 47.7636 | 2693.96 | 23433.6 | 370.733 | 40.24 | 0.1807416 | 0.2140749 | 0.1488719 | 0.1749113 | 0.09416048 | 0.1494623
14KW-42-28 | 1583.74 | 35374.9 | 1886.13 | 11.94 | 1347.65 | 259.586 | 5.12283 | 32.259 | 1623.13 | 228.574 | 23.6819 | 6.14456 | 1511.5 | 28.8429 | 5.12283 | 3.58434 | 2728.97 | 41197.1 | 1009.88 | 25.9702 | 2683.59 | 22003.4 | 308.61 | 45.39 | 0.007338141 | 0.01461496 | 0.007232439 | 0.007285128 | 0.002716054 | 0.007238256
14KW-42-29 | 1583.74 | 45940.6 | 1780.08 | 16.43 | 1353.52 | 16988 | 301.901 | 35.8226 | 1623.55 | 1293.51 | 98.6161 | 8.35032 | 1511.03 | 40.6459 | 9.05807 | 2.85668 | 2729.11 | 49319 | 773.356 | 40.599 | 2688.78 | 32987.8 | 385.334 | 54.5 | 0.3697818 | 0.3988227 | 0.2643522 | 0.3593461 | 0.1695997 | 0.2645195
14KW-42-30 | 1582.45 | 44312.4 | 1852.88 | 15.225 | 1353.52 | 2929.16 | 55.7737 | 33.4344 | 1620.86 | 133.97 | 20.2664 | 4.20834 | 1509.93 | 38.8923 | 6.33607 | 3.90772 | 2729.11 | 62642.1 | 927.704 | 42.987 | 2687.48 | 17163.4 | 271.534 | 40.24 | 0.06610249 | 0.07000348 | 0.06177783 | 0.06584563 | 0.03010109 | 0.06182854
14KW-42-31 | 1582.24 | 43073 | 2041.78 | 13.43 | 1346.69 | 8308.99 | 109.96 | 48.1054 | 1614.71 | 739.795 | 85.6651 | 5.49778 | 1508.42 | 327.007 | 28.3995 | 7.33038 | 2729.11 | 61384.6 | 1090.89 | 35.8226 | 2688.78 | 27320.3 | 418.697 | 41.54 | 0.1929048 | 0.2176721 | 0.158421 | 0.1882426 | 0.05385497 | 0.1594149
14KW-42-32 | 1582.24 | 45142.2 | 2406.9 | 11.94 | 1355.91 | 3856.62 | 85.6719 | 28.6582 | 1620.51 | 239.726 | 37.4073 | 4.0798 | 1508.32 | 34.111 | 10.6455 | 2.0399 | 2726.72 | 50561.6 | 1225.31 | 26.2698 | 2692.67 | 36705.7 | 461.81 | 50.6 | 0.0854327 | 0.0914988 | 0.078271 | 0.08491758 | 0.03559429 | 0.07832522
14KW-42-33 | 1580.75 | 41101.3 | 1752.57 | 14.93 | 1356.46 | 1144.59 | 38.5407 | 18.9064 | 1614.05 | 160.939 | 36.1279 | 2.83596 | 1515.27 | 32.6027 | 8.78245 | 2.3633 | 2726.72 | 45441.2 | 865.24 | 33.4344 | 2687.48 | 20623.8 | 326.526 | 40.2098 | 0.02784802 | 0.03255692 | 0.02696997 | 0.02771751 | 0.02199096 | 0.0269907
14KW-42-34 | 1583.74 | 53090.8 | 2057.13 | 16.43 | 1353.52 | 11378.7 | 216.661 | 33.4344 | 1622.27 | 988.141 | 74.6674 | 8.42496 | 1506.69 | 55.0173 | 6.04698 | 5.79216 | 2726.72 | 61498.6 | 964.34 | 40.599 | 2686.18 | 32258 | 439.557 | 46.72 | 0.2143253 | 0.2339738 | 0.173687 | 0.2101952 | 0.105322 | 0.173833
14KW-42-35 | 1582.69 | 61269 | 1866.51 | 20.8973 | 1356.97 | 16088 | 200.987 | 50.9584 | 1624.18 | 610.463 | 66.5722 | 5.83776 | 1511.67 | 71.6852 | 14.332 | 3.18422 | 2729.11 | 50108.7 | 954.113 | 33.4344 | 2701.74 | 42642.2 | 523.164 | 51.8898 | 0.2625798 | 0.2737134 | 0.2061529 | 0.2596885 | 0.1076806 | 0.2063425
14KW-42-36 | 1582.24 | 48032.9 | 1861.15 | 16.43 | 1353.52 | 8751.04 | 179.445 | 31.0462 | 1620.75 | 1233.09 | 77.0123 | 10.1933 | 1513.26 | 64.0644 | 10.1567 | 4.01554 | 2726.72 | 53391.7 | 889.545 | 38.2108 | 2690.08 | 30137.9 | 410.845 | 46.6998 | 0.1821885 | 0.209194 | 0.1506693 | 0.1773977 | 0.09641619 | 0.1508357
14KW-42-37 | 1581.89 | 58833.2 | 1966.07 | 19.0504 | 1355.91 | 5906.99 | 157.465 | 23.8816 | 1624.65 | 454.782 | 50.3822 | 5.74654 | 1512.59 | 45.6038 | 10.1043 | 2.87326 | 2726.73 | 59308 | 988.114 | 38.2108 | 2693.96 | 35314.2 | 509.789 | 44.1 | 0.1004023 | 0.1089075 | 0.09054166 | 0.09955559 | 0.08009125 | 0.09060499
14KW-42-38 | 1582.24 | 38002.8 | 1801.44 | 13.43 | 1367.73 | 1543.61 | 36.7976 | 26.7054 | 1616.04 | 773.413 | 61.8187 | 7.96474 | 1512.03 | 13.8485 | 2.09083 | 4.21662 | 2733.88 | 49946.6 | 832.146 | 38.2108 | 2692.67 | 28213.2 | 419.85 | 42.7798 | 0.04061832 | 0.0613342 | 0.038271 | 0.03979396 | 0.02042677 | 0.03828415
14KW-42-39 | 1582.58 | 64605.7 | 2101.99 | 19.5668 | 1352.44 | 19198.7 | 165.056 | 74.0495 | 1621.59 | 691.235 | 73.7054 | 5.97044 | 1509.35 | 130.577 | 18.5644 | 4.47782 | 2729.11 | 44100.3 | 979.655 | 28.6582 | 2684.82 | 50140.8 | 647.611 | 49.2898 | 0.2971673 | 0.3098877 | 0.2268647 | 0.2934347 | 0.07852368 | 0.2272153
14KW-42-40 | 1582.95 | 47312.3 | 1592.61 | 18.9123 | 1353.28 | 9040.13 | 111.477 | 51.6259 | 1621.86 | 507.82 | 48.7333 | 6.63382 | 1508.09 | 51.4266 | 9.87036 | 3.31692 | 2733.89 | 38272.3 | 728.737 | 33.4344 | 2695.26 | 36680.4 | 439.599 | 53.12 | 0.1910736 | 0.2028939 | 0.1588449 | 0.1888414 | 0.06999642 | 0.1589886
14KW-42-41 | 1582.24 | 35597.8 | 1898.01 | 11.94 | 1358.3 | 2651.58 | 58.9029 | 28.6582 | 1613.19 | 205.899 | 39.8675 | 3.28788 | 1523.16 | 55.5619 | 8.74103 | 4.04664 | 2724.33 | 46283.8 | 949.075 | 31.0462 | 2686.18 | 14082.4 | 300.339 | 29.85 | 0.07448719 | 0.08183205 | 0.06885282 | 0.07394408 | 0.03103403 | 0.0689523
14KW-42-42 | 1582.24 | 50498.6 | 1956.69 | 16.43 | 1355.91 | 12183.8 | 270.653 | 28.6582 | 1619.41 | 1319.73 | 95.4041 | 8.8064 | 1510.55 | 44.0333 | 7.16221 | 3.91394 | 2724.34 | 54025.8 | 847.16 | 40.599 | 23856.3 | 23856.3 | 365.607 | 41.5402 | 0.2412701 | 0.268276 | 0.1902347 | 0.2349257 | 0.1383219 | 0.1903655
14KW-42-43 | 1582.24 | 41687.6 | 1976.11 | 13.43 | 1350.39 | 3865.57 | 75.3703 | 32.6508 | 1618.12 | 948.654 | 55.4901 | 10.8836 | 1526.7 | 185.287 | 16.9345 | 6.96552 | 2733.89 | 53966.9 | 846.238 | 40.599 | 2693.96 | 32996 | 426.343 | 49.27 | 0.09272709 | 0.119928 | 0.08279737 | 0.09027162 | 0.03814074 | 0.08312728
14KW-42-44 | 1582.24 | 38383.6 | 1636.69 | 14.93 | 1353.47 | 1363.81 | 30.9775 | 28.0278 | 1617.14 | 519.23 | 42.8055 | 7.72218 | 1512.42 | 69.2945 | 10.2012 | 4.32442 | 2729.11 | 42530.6 | 755.831 | 35.8226 | 2691.37 | 25129.7 | 342.498 | 46.71 | 0.03553106 | 0.05086377 | 0.03381129 | 0.0349945 | 0.01892692 | 0.03386948
14KW-42-45 | 1580.75 | 36252.7 | 1717.2 | 13.44 | 1355.56 | 1687.77 | 35.4392 | 30.3186 | 1615.36 | 573.881 | 60.2508 | 6.06372 | 1516.94 | 68.0085 | 8.4383 | 5.13084 | 2729.11 | 60656.8 | 734.973 | 52.5398 | 2688.78 | 29262 | 326.021 | 57.1398 | 0.0465557 | 0.06426168 | 0.0437446 | 0.04574573 | 0.02063778 | 0.04382185
14KW-42-46 | 1579.26 | 54805.5 | 2123.57 | 16.43 | 1355.91 | 13963.3 | 248.149 | 35.8226 | 1621.7 | 898.743 | 75.9483 | 7.53352 | 1514.91 | 127.251 | 15.4579 | 5.24072 | 2721.94 | 68920.8 | 966.963 | 45.3754 | 2684.89 | 30603.1 | 428.846 | 45.4302 | 0.2547792 | 0.2734998 | 0.2000622 | 0.2500972 | 0.1168546 | 0.2004276
14KW-42-47 | 1582.24 | 50117.1 | 2137.01 | 14.93 | 1355.91 | 9068.82 | 172.678 | 33.4344 | 1615.02 | 913.37 | 74.7966 | 7.774 | 1511.63 | 43.134 | 8.8307 | 3.1096 | 2729.11 | 67117.4 | 1052.45 | 40.599 | 2686.18 | 34537.8 | 445.902 | 49.31 | 0.1809526 | 0.200038 | 0.1507891 | 0.1775637 | 0.08080355 | 0.1508973
14KW-42-48 | 1583.06 | 43563.8 | 1606.63 | 17.2619 | 1354.66 | 7407.77 | 74.0453 | 63.6898 | 1626.66 | 154.737 | 28.0343 | 3.51386 | 1511.87 | 43.432 | 5.90157 | 4.68514 | 2726.73 | 50365.8 | 839.131 | 38.2108 | 2683.59 | 14600.2 | 246.873 | 37.65 | 0.1700442 | 0.1745931 | 0.1447686 | 0.1692741 | 0.04608734 | 0.1448916
14KW-42-49 | 1583.74 | 52437.8 | 2485.7 | 13.43 | 1358.3 | 7578.48 | 168.35 | 28.6582 | 1621.66 | 1269.22 | 87.1961 | 9.26662 | 1508.6 | 22.3372 | 5.75465 | 2.4711 | 2731.49 | 59006 | 983.083 | 38.2108 | 2691.37 | 35154.6 | 539.67 | 41.47 | 0.1445232 | 0.1691535 | 0.1236136 | 0.1410491 | 0.0677274 | 0.1236586
14KW-42-50 | 1582.31 | 58368.6 | 2263.01 | 16.42 | 1346.42 | 15234.8 | 270.747 | 35.8222 | 1624.47 | 1264.33 | 106.433 | 7.56246 | 1509.78 | 44.7667 | 6.02965 | 4.72654 | 2726.77 | 53019.3 | 1009.55 | 33.434 | 2695.32 | 44804 | 594.358 | 47.9898 | 0.2610102 | 0.2834383 | 0.2033679 | 0.2552847 | 0.1196402 | 0.2034895
[25 empty] | 0.1578684 | 0.1732939 | 0.1264074 | 0.1550464 | 0.07228129 | 0.1265599
14KW-43-1 | 1582.4 | 67361.6 | 2601.28 | 16.4856 | 1359.78 | 9850.36 | 191.3 | 32.7807 | 1620.75 | 340.011 | 56.44 | 3.83518 | 1516.05 | 77.9922 | 12.9463 | 3.83518 | 2731.45 | 67438.5 | 1123.57 | 38.2108 | 2687.43 | 42718.1 | 538.09 | 50.5402 | 0.1462311 | 0.1524365 | 0.1268886 | 0.1453293 | 0.07354072 | 0.1270162
14KW-43-2 | 1583.74 | 42501.9 | 2014.71 | 13.43 | 1349.06 | 868.144 | 23.6851 | 23.3344 | 1623.65 | 78.1364 | 14.9223 | 3.33348 | 1517.4 | 105.668 | 12.4186 | 5.41692 | 2731.49 | 41275 | 916.893 | 28.6582 | 2692.87 | 30248.1 | 371.316 | 51.8602 | 0.020426 | 0.02475062 | 0.01993266 | 0.02033805 | 0.01175608 | 0.01998114
14KW-43-3 | 1582.73 | 56498.8 | 1944.99 | 18.4927 | 1354.63 | 14649 | 260.881 | 35.7474 | 1621.74 | 697.486 | 66.416 | 6.68564 | 1517.99 | 68.5276 | 14.8303 | 2.94168 | 2731.5 | 61814.2 | 1029.87 | 38.2108 | 2691.37 | 35378.6 | 482.492 | 46.68 | 0.2592798 | 0.2728379 | 0.2037022 | 0.2558115 | 0.1341297 | 0.2038965
14KW-43-4 | 1582.07 | 43230.7 | 1848.3 | 14.8902 | 1350.73 | 235.266 | 28.4937 | 5.25642 | 1622.12 | 2123.48 | 125.915 | 10.7362 | 1510.99 | 46.0698 | 9.72355 | 3.01628 | 2727.64 | 60264.2 | 990.841 | 38.72 | 2684.94 | 12765.1 | 240.715 | 33.76 | 0.005442105 | 0.0556275 | 0.005155327 | 0.005182042 | 0.01541617 | 0.005160536
14KW-43-5 | 1582.31 | 63525.1 | 2462.93 | 16.42 | 1355.23 | 20836.8 | 298.093 | 4.5 | 1623.85 | 2355.96 | 195.099 | 7.68764 | 1516.35 | 4.68766 | 101.405 | 15.5547 | 2725.06 | 137213 | 1275.22 | 68.5 | 2655.48 | 15820.7 | 375.247 | 26.8404 | 0.3280089 | 0.3651698 | 0.2402697 | 0.3162566 | 0.1210319 | 0.2402827
14KW-43-6 | 1582.95 | 73836.7 | 2338.84 | 20.0979 | 1356.03 | 26062.1 | 347.853 | 47.6973 | 1624.63 | 1509.11 | 223.768 | 4.29342 | 1510 | 42.1608 | 71.901 | 19.3009 | 2722.58 | 165635 | 1309.55 | 80.5212 | 2660.71 | 12803.4 | 277.424 | 29.3806 | 0.3529695 | 0.3739789 | 0.2568958 | 0.3457063 | 0.1487289 | 0.2570026
14KW-43-7 | 1581.86 | 66300.8 | 1801.21 | 23.4334 | 1358.33 | 459.265 | 78.4846 | 3.72528 | 1634.23 | 628.139 | 103.898 | 3.84882 | 1510 | 42.1608 | 60.4902 | 13.9669 | 2734.51 | 94593.5 | 951.044 | 63.32 | 2676.95 | 13949.5 | 367.628 | 24.1564 | 0.00692699 | 0.01703697 | 0.006810952 | 0.00685766 | 0.04357326 | 0.006815214
14KW-43-8 | 1582.19 | 48702.1 | 1888.23 | 16.42 | 1345.08 | 3065.28 | 70.7173 | 27.5946 | 1623.34 | 3498.15 | 186.501 | 11.9409 | 1530.9 | 241.284 | 112.107 | 14.8329 | 2726.68 | 79732.7 | 732.914 | 69.257 | 2694.81 | 15467.6 | 244.889 | 40.2098 | 0.06293938 | 0.1397212 | 0.05522349 | 0.05845138 | 0.03745163 | 0.05546459
14KW-43-9 | 1580.69 | 41915.3 | 1787.28 | 14.93 | 1353.05 | 10371 | 98.2503 | 67.1998 | 1622.66 | 343.303 | 62.3082 | 3.50762 | 1509.83 | 171.623 | 33.9806 | 3.21532 | 2726.67 | 56292.9 | 789.793 | 45.3754 | 2684.84 | 19902.3 | 315.022 | 40.22 | 0.2474276 | 0.2597125 | 0.1964159 | 0.2444248 | 0.05497197 | 0.1970564
14KW-43-10 | 1582.07 | 43230.7 | 1848.3 | 14.8902 | 1350.73 | 235.266 | 28.4937 | 5.25642 | 1622.12 | 2123.48 | 125.915 | 10.7362 | 1515.05 | 67.558 | 10.3732 | 4.14614 | 2727.64 | 60264.2 | 990.841 | 38.72 | 2684.94 | 12765.1 | 240.715 | 33.76 | 0.005442105 | 0.05612456 | 0.005152901 | 0.00517959 | 0.01541617 | 0.005160536
14KW-43-11 | 1582.31 | 63525.1 | 2462.93 | 16.42 | 1355.23 | 20836.8 | 298.093 | 4.5 | 1623.85 | 2355.96 | 195.099 | 7.68764 | 1512.3 | 23.0318 | 5.45745 | 2.6867 | 2725.06 | 137213 | 1275.22 | 68.5 | 2655.48 | 15820.7 | 375.247 | 26.8404 | 0.3280089 | 0.3654586 | 0.2402189 | 0.3161685 | 0.1210319 | 0.2402827
14KW-43-12 | 1582.95 | 73836.7 | 2338.84 | 20.0979 | 1356.03 | 26062.1 | 347.853 | 47.6973 | 1624.63 | 1509.11 | 223.768 | 4.29342 | 1507.41 | 32.906 | 3.95968 | 5.29048 | 2722.58 | 165635 | 1309.55 | 80.5212 | 2660.71 | 12803.4 | 277.424 | 29.3806 | 0.3529695 | 0.3738536 | 0.2569193 | 0.3457488 | 0.1487289 | 0.2570026
14KW-43-13 | 1581.86 | 66300.8 | 1801.21 | 23.4334 | 1358.33 | 459.265 | 78.4846 | 3.72528 | 1634.23 | 628.139 | 103.898 | 3.84882 | 1511.95 | 94.016 | 16.7857 | 3.56568 | 2734.51 | 94593.5 | 951.044 | 63.32 | 2676.95 | 13949.5 | 367.628 | 24.1564 | 0.00692699 | 0.01781909 | 0.006805719 | 0.006852354 | 0.04357326 | 0.006815214
14KW-43-14 | 1582.51 | 75768.9 | 2630.15 | 18.3396 | 1355.23 | 28254 | 372.555 | 48.2804 | 1624.54 | 1859.42 | 128.842 | 9.18754 | 1510 | 67.4575 | 2 | 21.4724 | 2723.49 | 150563 | 1344.09 | 71.313 | 2679.39 | 14660.5 | 299.714 | 31.1402 | 0.3728971 | 0.398328 | 0.2666735 | 0.3636491 | 0.1416478 | 0.2668434
14KW-43-15 | 1582.04 | 77876.6 | 2977.34 | 16.6517 | 1353.08 | 15861.6 | 402.734 | 25.0731 | 1623.54 | 2416.97 | 127.615 | 12.0573 | 1510 | 50.5932 | 29.2292 | 5.25524 | 2728.84 | 73397.9 | 1289.5 | 36.2361 | 2691.6 | 52969.9 | 783.17 | 43.0579 | 0.2036761 | 0.2353616 | 0.1648716 | 0.1974207 | 0.1352664 | 0.1649584
14KW-43-16 | 1580.08 | 43775.5 | 1646.75 | 16.9232 | 1356.9 | 90.4969 | 19.4014 | 2.96948 | 1625.38 | 870.73 | 83.9959 | 6.59942 | 1510 | 67.4575 | 33.9806 | 3.21532 | 2727.94 | 40599.6 | 687.835 | 37.5766 | 2687.54 | 23312.7 | 336.385 | 44.12 | 0.002067296 | 0.02349909 | 0.002019831 | 0.002023919 | 0.01178163 | 0.002022877
14KW-43-17 | 1582.69 | 62403 | 2101.02 | 18.9084 | 1355.9 | 17604.2 | 280.444 | 39.9622 | 1625.52 | 1155.06 | 89.5347 | 8.21282 | 1510.39 | 96.5933 | 17.9666 | 3.42264 | 2729.11 | 61843.9 | 969.753 | 40.599 | 2692.67 | 37812.5 | 501.504 | 48 | 0.282105 | 0.3021626 | 0.2166435 | 0.2765579 | 0.1334799 | 0.2169013
14KW-43-18 | 1582.24 | 43150.8 | 2045.47 | 13.43 | 1354.66 | 1433.75 | 28.9056 | 31.577 | 1621.58 | 419.951 | 38.7044 | 6.90746 | 1516.49 | 81.2052 | 8.73157 | 5.92068 | 2727.59 | 54413.1 | 1118.87 | 30.9602 | 2683.59 | 19128.5 | 293.151 | 41.5402 | 0.0332265 | 0.04484056 | 0.03180054 | 0.03284503 | 0.01413152 | 0.03185792
14KW-43-19 | 1583.44 | 65518.4 | 2542.2 | 16.4072 | 1348.81 | 7523.91 | 154.284 | 31.0458 | 1625.84 | 706.065 | 94.1094 | 4.7763 | 1515.63 | 40.9546 | 15.7013 | 1.66053 | 2722.5 | 82022.2 | 1086.28 | 48.0694 | 2688.77 | 17956.7 | 293.419 | 38.96 | 0.1148366 | 0.1262383 | 0.1019647 | 0.113542 | 0.06068917 | 0.1020214
14KW-43-20 | 1582.24 | 53014.1 | 2055.41 | 16.42 | 1353.52 | 11675.8 | 155.622 | 47.7636 | 1625.86 | 1517.3 | 82.4393 | 11.717 | 1507.06 | 176.611 | 23.03 | 4.88208 | 2729.11 | 67084.3 | 1051.93 | 40.599 | 2691.78 | 23582.2 | 330.535 | 45.42 | 0.2202395 | 0.2521916 | 0.1758832 | 0.2134203 | 0.07571336 | 0.1763524
14KW-43-21 | 1582.19 | 48702.1 | 1888.23 | 16.42 | 1345.08 | 3065.28 | 70.7173 | 27.5946 | 1623.34 | 3498.15 | 186.501 | 11.9409 | 1530.9 | 241.284 | 29.2292 | 5.25524 | 2726.68 | 79732.7 | 732.914 | 69.257 | 2694.81 | 15467.6 | 244.889 | 40.2098 | 0.06293938 | 0.1397212 | 0.05522349 | 0.05845138 | 0.03745163 | 0.05546459
14KW-43-22 | 1580.69 | 41915.3 | 1787.28 | 14.93 | 1353.05 | 10371 | 98.2503 | 67.1998 | 1622.66 | 343.303 | 62.3082 | 3.50762 | 1509.83 | 171.623 | 33.9806 | 3.21532 | 2726.67 | 56292.9 | 789.793 | 45.3754 | 2684.84 | 19902.3 | 315.022 | 40.22 | 0.2474276 | 0.2597125 | 0.1964159 | 0.2444248 | 0.05497197 | 0.1970564
14KW-43-23 | 1582.77 | 45936.1 | 1676.91 | 17.4391 | 1343.62 | 813.877 | 16.7786 | 30.8804 | 1633.68 | 104.984 | 17.3145 | 3.86006 | 1518.98 | 43.2456 | 7.13227 | 3.86006 | 2729.06 | 53896.6 | 845.135 | 40.599 | 2690.03 | 13888.3 | 272.551 | 32.44 | 0.01771759 | 0.02094446 | 0.01735412 | 0.0176606 | 0.01000567 | 0.01737014
14KW-43-24 | 1581.8 | 61744.8 | 1812.84 | 21.683 | 1356.06 | 24489.5 | 270.251 | 57.6889 | 1623.97 | 2151.02 | 94.8112 | 14.4433 | 1509.75 | 28.6781 | 9.06047 | 2.01502 | 2724.28 | 59656.5 | 795.135 | 47.7636 | 2688.73 | 22947.6 | 288.655 | 50.6102 | 0.3966245 | 0.4319262 | 0.2769867 | 0.3831004 | 0.149076 | 0.2770766
14KW-43-25 | 1581.86 | 63689.6 | 2467.09 | 16.4348 | 1350.47 | 3865.17 | 74.9803 | 32.8172 | 1620.79 | 401.895 | 62.1856 | 4.11437 | 1516.01 | 22.5806 | 10.9351 | 1.3146 | 2723.96 | 84809.9 | 1084.64 | 49.7783 | 2693.92 | 18947.2 | 404.093 | 29.85 | 0.06068762 | 0.06735237 | 0.05685809 | 0.06028583 | 0.0303922 | 0.05687698
14KW-43-26 | 1581.62 | 52515.1 | 2544.85 | 13.1372 | 1353.17 | 2303.02 | 42.5938 | 34.4217 | 1607.74 | 113.291 | 4.9576 | 14.5481 | 1514.26 | 68.0185 | 46.5481 | 0.930262 | 2726.25 | 64937.7 | 1186.24 | 34.85 | 2680.95 | 16841.8 | 330.41 | 32.45 | 0.04385443 | 0.04730696 | 0.04187353 | 0.04370355 | 0.01673725 | 0.04192537
14KW-43-27 | 1581.7 | 41728.5 | 1768.82 | 15.0186 | 1363.07 | 8832.54 | 75.9518 | 74.0334 | 1620.33 | 192.434 | 24.0222 | 5.09976 | 1509.15 | 24.1562 | 3.17421 | 4.84476 | 2726.3 | 51027.4 | 786.567 | 41.2998 | 2688.78 | 5278.44 | 161.867 | 20.76 | 0.2116668 | 0.2168573 | 0.1739455 | 0.2105739 | 0.04293925 | 0.1740283
14KW-43-28 | 1582.41 | 42364.4 | 1722.47 | 15.6577 | 1352.34 | 4278.18 | 54.1973 | 50.253 | 1624.75 | 178.744 | 23.7801 | 4.78518 | 1511.14 | 20.2553 | 6.94219 | 1.85747 | 2731.5 | 48376.1 | 921.123 | 33.4344 | 2690.08 | 24243.2 | 321.669 | 47.98 | 0.1009853 | 0.1056826 | 0.09133296 | 0.1005131 | 0.03146487 | 0.09137247
14KW-43-29 | 1582.77 | 45936.1 | 1676.91 | 17.4391 | 1343.62 | 813.877 | 16.7786 | 30.8804 | 1633.68 | 104.984 | 17.3145 | 3.86006 | 1518.98 | 43.2456 | 7.13227 | 3.86006 | 2729.06 | 53896.6 | 845.135 | 40.599 | 2690.03 | 13888.3 | 272.551 | 32.44 | 0.01771759 | 0.02094446 | 0.01735412 | 0.0176606 | 0.01000567 | 0.01737014
14KW-43-30 | 1582.19 | 45296.9 | 2413.13 | 11.95 | 1356.48 | 1200.98 | 40.0966 | 19.0681 | 1620.71 | 195.545 | 39.1715 | 3.17802 | 1514.02 | 53.2741 | 6.7912 | 4.99402 | 2729.93 | 62879.2 | 1240.86 | 32.26 | 2683.54 | 16903.1 | 331.613 | 32.45 | 0.02651351 | 0.03200659 | 0.02569123 | 0.02636867 | 0.01661601 | 0.02572054
14KW-43-31 | 1582.22 | 47689.2 | 1989.61 | 15.2592 | 1352.23 | 2539.55 | 68.488 | 23.606 | 1623.82 | 420.49 | 47.5157 | 5.63376 | 1532.87 | 14.0605 | 21.2099 | 0.422028 | 2723.6 | 60741 | 843.266 | 45.8562 | 2679.65 | 12359.8 | 303.217 | 25.95 | 0.0532521 | 0.06236424 | 0.05012603 | 0.05277124 | 0.03442283 | 0.05013994
14KW-43-32 | 1582.04 | 52899.6 | 2306.12 | 14.6033 | 1354.22 | 8294.6 | 206.839 | 25.5295 | 1622.7 | 763.112 | 101.623 | 4.78053 | 1510.01 | 10.8325 | 6.3605 | 1.08422 | 2725.55 | 61583.4 | 1000.09 | 39.2016 | 2692.62 | 25153.8 | 398.145 | 40.22 | 0.1567989 | 0.1714294 | 0.1338526 | 0.154538 | 0.08969134 | 0.133876
14KW-43-33 | 1580.34 | 51670 | 2258.51 | 14.5645 | 1347.9 | 79.9173 | 8.1426 | 6.24824 | 1620.5 | 3.93812 | 2.33418 | 1.07407 | 1524.51 | 138.672 | 58.6741 | 1.5046 | 2727.38 | 51851.7 | 709.412 | 46.5313 | 2691.32 | 20808.4 | 378.163 | 35.03 | 0.001546687 | 0.004306704 | 0.001540054 | 0.00154243 | 0.003605297 | 0.001544181
14KW-43-34 | 1579.44 | 58367.3 | 2961.05 | 12.5488 | 1358.71 | 396.895 | 22.6969 | 11.1324 | 1617.61 | 107.989 | 316.893 | 0.216944 | 1514.71 | 32.2882 | 19.6114 | 1.04813 | 2722.69 | 72159.8 | 1145.76 | 40.0941 | 2680.95 | 16016 | 314.112 | 32.46 | 0.006799955 | 0.009203307 | 0.006737943 | 0.006783651 | 0.007665153 | 0.006741639
14KW-43-35 | 1582.01 | 63225.3 | 2649.87 | 15.1896 | 1352.76 | 10347.2 | 270.126 | 24.3859 | 1623.45 | 1064.93 | 90.362 | 7.50266 | 1511.39 | 16.8417 | 11.9721 | 0.895564 | 2726.4 | 75189.7 | 1235.52 | 38.7427 | 2687.43 | 30382.1 | 465.844 | 41.52 | 0.163656 | 0.1807658 | 0.1386016 | 0.160903 | 0.1019393 | 0.1386329
14KW-43-36 | 1581.8 | 55099.6 | 2501.46 | 14.0228 | 1353.96 | 6311.08 | 139.824 | 28.7343 | 1621.11 | 581.412 | 45.8479 | 8.07319 | 1519.51 | 10.764 | 10.8723 | 0.630279 | 2726.7 | 57766.7 | 1061.11 | 34.6576 | 2683.54 | 26246.7 | 378.807 | 44.11 | 0.1145395 | 0.1252869 | 0.1017869 | 0.1133216 | 0.05589696 | 0.1018046
14KW-43-37 | 1582.44 | 59274.5 | 2630.71 | 14.3441 | 1354.56 | 8859.27 | 177.456 | 31.7824 | 1625.02 | 548.011 | 78.9191 | 4.42066 | 1509.63 | 70.9181 | 33.4388 | 1.35016 | 2728.83 | 68903.2 | 1117.94 | 39.2374 | 2696.51 | 28430 | 436.123 | 41.5 | 0.1494617 | 0.1599035 | 0.1288571 | 0.1479172 | 0.06745555 | 0.1289901
14KW-43-38 | 1582.52 | 52461.1 | 2156.48 | 15.4871 | 1354.24 | 12206 | 274.446 | 28.3137 | 1624.67 | 1007.63 | 128.989 | 4.97313 | 1510.35 | 12.9277 | 13.3749 | 0.615334 | 2727.67 | 56653.1 | 900.355 | 40.0581 | 2696.51 | 23746.8 | 401.853 | 37.62 | 0.2326676 | 0.2521212 | 0.1858188 | 0.2282278 | 0.1272657 | 0.1858554
14KW-43-39 | 1582.81 | 52074.7 | 2159.15 | 15.3541 | 1354.75 | 15033 | 354.536 | 26.9939 | 1624.14 | 1594.96 | 147.993 | 6.86104 | 1508.48 | 4.43152 | 8.27894 | 0.340768 | 2725.03 | 58772 | 923.672 | 40.5073 | 2690.03 | 26931.3 | 412.934 | 41.52 | 0.2886815 | 0.3193949 | 0.2187984 | 0.2800793 | 0.1642017 | 0.2188125
14KW-43-40 | 1582.51 | 48670.6 | 2354.58 | 13.1593 | 1372.46 | 332.562 | 19.9078 | 10.6348 | 1607.63 | 13769.9 | 385.801 | 22.7221 | 1510 | 52.5186 | 2 | 16.7172 | 2735.43 | 67040.4 | 875.081 | 48.7718 | 2698.01 | 11441.6 | 277.274 | 26.2698 | 0.006832914 | 0.2908323 | 0.005293417 | 0.005321586 | 0.008454926 | 0.005297846
14KW-43-41 | 1582.22 | 69335.2 | 3097.31 | 14.2511 | 1354 | 6518.76 | 145.222 | 28.5767 | 1615.75 | 521.616 | 39.3284 | 8.44355 | 1511.45 | 8.10525 | 8.42197 | 0.612679 | 2728.77 | 80792.3 | 1394.57 | 36.8817 | 2693.92 | 34143.2 | 523.764 | 41.5 | 0.09401805 | 0.1016581 | 0.08534231 | 0.09330519 | 0.04688649 | 0.08535137
14KW-43-42 | 1583.11 | 68526.1 | 3098.48 | 14.0795 | 1354.4 | 11612.1 | 302.098 | 24.4706 | 1624.55 | 1065.47 | 110.03 | 6.16464 | 1510.99 | 33.0261 | 14.0666 | 1.49468 | 2728.01 | 77668.2 | 1386.14 | 35.671 | 2690.06 | 42517.9 | 613.92 | 44.09 | 0.1694551 | 0.1854855 | 0.1429416 | 0.1667816 | 0.09749877 | 0.1429997
14KW-43-43 | 1582.54 | 72541.8 | 3518.75 | 13.1244 | 1350.54 | 632.494 | 32.0358 | 12.569 | 1611.31 | 4965.03 | 292.951 | 10.7897 | 1509.73 | 147.15 | 34.7068 | 2.69914 | 2725.16 | 71958 | 1177.27 | 38.912 | 2691.36 | 25297.1 | 400.214 | 40.24 | 0.008719028 | 0.07919122 | 0.008079225 | 0.00814503 | 0.009104313 | 0.008094439
14KW-43-44 | 1582.12 | 55087.8 | 2583.15 | 13.5764 | 1352.57 | 4050.45 | 99.4112 | 25.9387 | 1622.35 | 207.189 | 46.5558 | 2.83317 | 1507.62 | 16.332 | 6.58188 | 1.57968 | 2725.18 | 63626.1 | 1090.06 | 37.1589 | 2684.88 | 22154.3 | 402.622 | 35.03 | 0.07352717 | 0.07758471 | 0.06823331 | 0.07323004 | 0.03848449 | 0.06825209
14KW-43-45 | 1582.16 | 52367.8 | 2549.57 | 13.0761 | 1356.64 | 1424.33 | 31.6198 | 28.6767 | 1621.61 | 118.227 | 24.6118 | 3.0581 | 1506.55 | 68.6889 | 46.8005 | 0.934364 | 2724.26 | 63284.4 | 1294.94 | 31.1119 | 2682.24 | 17947.5 | 352.102 | 32.45 | 0.02719858 | 0.03076787 | 0.02638672 | 0.02710185 | 0.01240201 | 0.02642034
14KW-43-46 | 1582.33 | 54554.3 | 2547.8 | 13.6315 | 1350.05 | 571.154 | 20.3334 | 17.8823 | 1632.88 | 2.20924 | 12.7997 | 0.109882 | 1514.47 | 21.5258 | 17.3676 | 0.789042 | 2727.51 | 58944.7 | 1141.78 | 32.8657 | 2691.32 | 22043.4 | 373.026 | 37.62 | 0.01046946 | 0.01090453 | 0.01035653 | 0.01046491 | 0.007980768 | 0.01036057
14KW-43-47 | 1582.22 | 50746.5 | 2359.32 | 13.693 | 1349.34 | 411.905 | 20.5478 | 12.7618 | 1623.01 | 78.7638 | 100.682 | 0.498031 | 1520.33 | 49.3658 | 22.7002 | 1.38445 | 2725.7 | 56300.4 | 1102.31 | 32.5153 | 2684.84 | 18472.5 | 292.318 | 40.23 | 0.008116914 | 0.01064181 | 0.008031445 | 0.008096472 | 0.008709204 | 0.008039183
14KW-43-48 | 1582.89 | 43693.9 | 2014.97 | 13.8049 | 1350 | 67.4582 | 2 | 21.4726 | 1629 | 69.8723 | 13.7881 | 3.22612 | 1514.61 | 2.7741 | 21.8544 | 0.0808097 | 2725.72 | 55350 | 1012.99 | 34.7852 | 2682.28 | 11820.4 | 263.484 | 28.56 | 0.001543881 | 0.003206503 | 0.001538947 | 0.001541319 | 0.0009925706 | 0.001539044
14KW-43-49 | 1582.19 | 48702.1 | 1888.23 | 16.42 | 1345.08 | 3065.28 | 70.7173 | 27.5946 | 1623.34 | 3498.15 | 186.501 | 11.9409 | 1530.9 | 241.284 | 29.2292 | 5.25524 | 2726.68 | 79732.7 | 732.914 | 69.257 | 2694.81 | 15467.6 | 244.889 | 40.2098 | 0.06293938 | 0.1397212 | 0.05522349 | 0.05845138 | 0.03745163 | 0.05546459
14KW-43-50 | 1580.69 | 41915.3 | 1787.28 | 14.93 | 1353.05 | 10371 | 98.2503 | 67.1998 | 1622.66 | 343.303 | 62.3082 | 3.50762 | 1509.83 | 171.623 | 33.9806 | 3.21532 | 2726.67 | 56292.9 | 789.793 | 45.3754 | 2684.84 | 19902.3 | 315.022 | 40.22 | 0.2474276 | 0.2597125 | 0.1964159 | 0.2444248 | 0.05497197 | 0.1970564
[25 empty] | 0.1283167 | 0.1534817 | 0.1021449 | 0.1255491 | 0.05833604 | 0.1022486
14KW-48-1 | 1582.19 | 66039.8 | 2560.43 | 16.42 | 1358.97 | 13505.1 | 291.199 | 29.5248 | 1613.38 | 334.277 | 80.8631 | 2.6317 | 1511.17 | 83.2809 | 23.4337 | 2.26248 | 2727.84 | 77398.2 | 1079.86 | 45.6294 | 2682.22 | 17699.9 | 466.456 | 24.1568 | 0.2044994 | 0.2108222 | 0.168893 | 0.2032145 | 0.1137305 | 0.1690691
14KW-48-2 | 1582.19 | 58204.7 | 2067.76 | 17.92 | 1348.24 | 20689.9 | 377.486 | 34.893 | 1622.21 | 1633.77 | 96.8758 | 10.7363 | 1510.42 | 211.434 | 34.0866 | 3.94886 | 2725.17 | 72298 | 1071.75 | 42.9452 | 2676.85 | 34448.8 | 544.716 | 40.261 | 0.3554679 | 0.3871698 | 0.256254 | 0.3445451 | 0.1825579 | 0.2569268
14KW-48-3 | 1582.19 | 61381.4 | 2379.82 | 16.42 | 1353.6 | 8077.63 | 212.875 | 24.1568 | 1623.25 | 1451.04 | 68.8326 | 13.4204 | 1516.76 | 241.92 | 20.5932 | 7.47874 | 2727.85 | 60708.5 | 1107.62 | 34.893 | 2695.63 | 35066.1 | 639.778 | 34.893 | 0.1315974 | 0.1591784 | 0.1135264 | 0.1280652 | 0.08945004 | 0.1139137
14KW-48-4 | 1583.68 | 45358.3 | 2148.51 | 13.44 | 1350.49 | 1071.1 | 52.1634 | 13.0721 | 1610.14 | 195.604 | 36.6929 | 3.39372 | 1507.48 | 173.234 | 17.7254 | 6.22182 | 2733.22 | 52820 | 696.003 | 48.3134 | 2684.9 | 27705 | 365.066 | 48.3134 | 0.0236142 | 0.03174585 | 0.02288761 | 0.02342373 | 0.02427887 | 0.02297265
14KW-48-5 | 1580.69 | 42107.6 | 1795.48 | 14.93 | 1358.97 | 2598.4 | 77.0375 | 21.4726 | 1607.11 | 455.076 | 46.098 | 6.28466 | 1509.69 | 275.633 | 23.2674 | 7.5416 | 2722.07 | 76985.8 | 758.682 | 64.5998 | 2666.12 | 14966 | 208.805 | 45.6294 | 0.06170858 | 0.07906195 | 0.05718724 | 0.06065599 | 0.04290635 | 0.05753627
14KW-48-6 | 1580.69 | 49074.9 | 2092.57 | 14.93 | 1350.92 | 10794.4 | 196.943 | 34.893 | 1610.66 | 363.088 | 59.0447 | 3.91482 | 1509.78 | 349.039 | 23.8026 | 9.33534 | 2724.86 | 89730 | 850.06 | 67.1998 | 2682.21 | 16963.1 | 309.491 | 34.893 | 0.2199577 | 0.2344687 | 0.17818 | 0.2168115 | 0.09411537 | 0.1792126
14KW-48-7 | 1583.68 | 52475 | 2034.51 | 16.42 | 1353.61 | 8230.89 | 177.476 | 29.5248 | 1619.02 | 570.573 | 48.9291 | 7.42376 | 1514.39 | 266.112 | 34.2305 | 4.94916 | 2723.36 | 122690 | 944.345 | 82.71 | 2660.74 | 18807 | 262.394 | 45.6294 | 0.1568535 | 0.172798 | 0.133743 | 0.1543919 | 0.0872328 | 0.1343238
14KW-48-8 | 1582.19 | 52167.8 | 2224.45 | 14.93 | 1356.29 | 4021.72 | 105.987 | 24.1568 | 1609.63 | 84.0759 | 20.4604 | 2.616 | 1510.81 | 112.045 | 22.3094 | 3.19732 | 2723.46 | 81018.2 | 950.742 | 54.25 | 2682.22 | 14717.1 | 290.889 | 32.2088 | 0.077092 | 0.08085142 | 0.07132525 | 0.07680326 | 0.04764638 | 0.07146727
14KW-48-9 | 1582.19 | 50542.8 | 2155.16 | 14.93 | 1361.65 | 4703.91 | 111.569 | 26.8408 | 1609.19 | 253.5 | 44.2739 | 3.6451 | 1510.99 | 181.097 | 25.303 | 4.55638 | 2722.28 | 94810.6 | 953.528 | 63.3 | 2668.8 | 14498.5 | 286.569 | 32.2088 | 0.09306786 | 0.1016664 | 0.08447916 | 0.09227443 | 0.05176831 | 0.08475481
14KW-48-10 | 1582.27 | 62604.4 | 2071.11 | 19.2434 | 1345.55 | 5813.27 | 125.347 | 29.5248 | 1617.02 | 245.817 | 41.045 | 3.8127 | 1509.97 | 239.738 | 28.9105 | 5.27912 | 2721.49 | 98470.1 | 952.368 | 65.8233 | 2679.53 | 22361.5 | 311.987 | 45.6294 | 0.09285721 | 0.1006131 | 0.08436862 | 0.09214256 | 0.06052165 | 0.08466319
14KW-48-11 | 1582.47 | 56686.4 | 2128.68 | 16.9531 | 1358.97 | 5545.91 | 131.54 | 26.8408 | 1620.57 | 325.83 | 37.7208 | 5.49908 | 1510.06 | 185.74 | 18.815 | 6.28466 | 2728.58 | 79150.1 | 904.349 | 55.7179 | 2684.9 | 19660.8 | 310.883 | 40.261 | 0.09783493 | 0.1068595 | 0.08838966 | 0.09695991 | 0.06179416 | 0.08865209
14KW-48-12 | 1582.51 | 59405.1 | 2045.53 | 18.4884 | 1353.6 | 12527.4 | 228.561 | 34.893 | 1618.54 | 363.214 | 58.8288 | 3.93054 | 1510.76 | 222.202 | 29.7306 | 4.758 | 2723.51 | 95386 | 805.398 | 75.397 | 2682.21 | 18714.4 | 341.442 | 34.893 | 0.2108809 | 0.2207355 | 0.172749 | 0.208823 | 0.1117368 | 0.17328
14KW-48-13 | 1582.27 | 53276 | 2287 | 14.8302 | 1350.92 | 7649.36 | 164.937 | 29.5248 | 1614.37 | 400.794 | 47.8344 | 5.3341 | 1511.76 | 323.171 | 32.3988 | 6.35014 | 2725.17 | 70072.2 | 1038.75 | 42.9452 | 2676.85 | 28789.9 | 487.748 | 37.5772 | 0.1435798 | 0.1571688 | 0.1240786 | 0.1416549 | 0.07211937 | 0.1247324
14KW-48-14 | 1582.55 | 62242.8 | 2059.45 | 19.2406 | 1356.29 | 14676.3 | 316.453 | 29.5248 | 1623.16 | 817.044 | 87.2351 | 5.96258 | 1505.46 | 299.03 | 29.373 | 6.48106 | 2720.28 | 111326 | 986.881 | 71.8144 | 2682.22 | 17312.2 | 342.183 | 32.2088 | 0.2357911 | 0.2537221 | 0.1880729 | 0.2316376 | 0.153659 | 0.1887963
14KW-48-15 | 1582.12 | 77311.7 | 2234.21 | 22.0294 | 1353.6 | 8918.78 | 264.424 | 21.4726 | 1619.52 | 420.345 | 58.0636 | 4.60874 | 1509.2 | 566.128 | 44.6862 | 8.06532 | 2721.01 | 141392 | 1138.15 | 79.087 | 2660.75 | 9731.24 | 329.728 | 18.7885 | 0.1153613 | 0.128121 | 0.1022597 | 0.1139079 | 0.1183523 | 0.1029278
14KW-48-16 | 1582.19 | 50930.6 | 1974.63 | 16.42 | 1356.28 | 15752.9 | 311.363 | 32.2088 | 1622.02 | 481.115 | 61.4317 | 4.98582 | 1517.91 | 260.526 | 29.7639 | 5.5724 | 2719.38 | 94562.3 | 817.163 | 73.6698 | 2674.17 | 14531.8 | 287.227 | 32.2088 | 0.3093013 | 0.3238631 | 0.2336354 | 0.3048619 | 0.1576817 | 0.2345417
14KW-48-17 | 1582.19 | 48726.4 | 2294.95 | 13.5167 | 1348.23 | 2632.91 | 78.0605 | 21.4726 | 1608.56 | 300.064 | 65.3672 | 2.92236 | 1519.43 | 195.099 | 46.3648 | 2.67884 | 2719.8 | 74507 | 883.596 | 53.6814 | 2668.8 | 16496.2 | 230.155 | 45.6294 | 0.05403457 | 0.06419668 | 0.05077498 | 0.05349099 | 0.03401403 | 0.05096674
14KW-48-18 | 1582.28 | 81425.1 | 2738.89 | 18.9262 | 1356.28 | 16060.8 | 380.935 | 26.8408 | 1625.04 | 1621.72 | 107.722 | 9.58412 | 1509.07 | 741.325 | 59.0906 | 7.98676 | 2720.81 | 172197 | 1518.54 | 72.1906 | 2671.48 | 16352 | 387.843 | 26.8408 | 0.1972463 | 0.2262674 | 0.160851 | 0.1916834 | 0.1390837 | 0.1620541
14KW-48-19 | 1582.19 | 74584.4 | 2271.86 | 20.9 | 1358.97 | 34954.1 | 552.705 | 40.261 | 1617.34 | 885.945 | 87.4128 | 6.45226 | 1510.58 | 1087.86 | 67.4673 | 10.265 | 2715.62 | 113018 | 943.226 | 76.28 | 2636.59 | 14286.7 | 130.33 | 69.786 | 0.4686516 | 0.4951157 | 0.3134551 | 0.456569 | 0.243283 | 0.3165431
14KW-48-20 | 1580.69 | 84780.8 | 2410.59 | 22.39 | 1348.23 | 54497.1 | 615.516 | 56.3656 | 1624.5 | 1912.6 | 115.523 | 10.5399 | 1499.71 | 850.717 | 64.2301 | 8.43192 | 2710.04 | 176815 | 1243.94 | 90.49 | 2612.44 | 20327.4 | 344.379 | 37.5772 | 0.6428 | 0.6753937 | 0.383671 | 0.6225101 | 0.2553383 | 0.3859828
14KW-48-21 | 1582.5 | 63428 | 2136.68 | 18.8982 | 1356.28 | 24172.4 | 318.516 | 48.3134 | 1621.94 | 481.869 | 64.5448 | 4.75278 | 1511.04 | 458.158 | 36.8214 | 7.92128 | 2722.17 | 107324 | 895.825 | 76.27 | 2684.9 | 17750.5 | 382.74 | 29.5248 | 0.3810998 | 0.3959202 | 0.2730098 | 0.3755343 | 0.1490705 | 0.2744298
14KW-48-22 | 1582.19 | 55919.4 | 2168.05 | 16.42 | 1358.97 | 12175.3 | 288.778 | 26.8408 | 1621.61 | 463.589 | 61.6885 | 4.7842 | 1514.54 | 358.989 | 43.6157 | 5.23984 | 2726.04 | 114729 | 974.501 | 74.9498 | 2684.91 | 24986.1 | 395.088 | 40.261 | 0.2177294 | 0.2324395 | 0.1766654 | 0.2145731 | 0.1331971 | 0.1775905
14KW-48-23 | 1580.69 | 47414.8 | 2021.78 | 14.93 | 1348.24 | 10308.2 | 244.494 | 26.8408 | 1615.66 | 1592.39 | 119.707 | 8.46858 | 1515.65 | 1038.44 | 65.5739 | 10.0816 | 2718.09 | 98144.8 | 912.263 | 68.49 | 2668.8 | 15370.9 | 303.812 | 32.2088 | 0.2174047 | 0.2728901 | 0.1707961 | 0.205976 | 0.1209301 | 0.1737863
14KW-48-24 | 1582.88 | 56449.5 | 1693.9 | 21.2155 | 1356.29 | 12834.9 | 276.749 | 29.5248 | 1625.43 | 479.052 | 56.7565 | 5.37338 | 1509.49 | 185.567 | 20.886 | 5.6562 | 2723.53 | 92096 | 871.81 | 67.2511 | 2679.53 | 19256.4 | 326.235 | 37.5772 | 0.2273696 | 0.2391433 | 0.1834893 | 0.2247238 | 0.1633798 | 0.1839774
14KW-48-25 | 1582.19 | 54127.5 | 2097.3 | 16.43 | 1356.29 | 10103.3 | 184.333 | 34.893 | 1610.71 | 808.405 | 92.1397 | 5.5855 | 1514.72 | 457.979 | 48.5992 | 5.99924 | 2722.17 | 160106 | 1176.44 | 86.6402 | 2633.9 | 25142.4 | 372.711 | 42.9452 | 0.1866574 | 0.2100537 | 0.1542555 | 0.1823902 | 0.08789062 | 0.1553417
14KW-48-26 | 1580.69 | 48054.8 | 2049.07 | 14.93 | 1358.97 | 14375.4 | 213.101 | 42.9452 | 1610.8 | 1061.98 | 83.2846 | 8.11768 | 1510.47 | 389.138 | 44.8788 | 5.52004 | 2726.04 | 135010 | 1167.16 | 73.6402 | 2671.48 | 16432.5 | 278.394 | 37.5772 | 0.299146 | 0.3293431 | 0.2250329 | 0.2903774 | 0.1039989 | 0.2264121
14KW-48-27 | 1582.19 | 45944.8 | 2176.29 | 13.44 | 1348.23 | 2848.49 | 61.4198 | 29.5248 | 1611.27 | 669.442 | 66.8105 | 6.37894 | 1518.33 | 706.578 | 51.0639 | 8.809 | 2722.17 | 87277.8 | 977.533 | 56.8398 | 2658.06 | 14599.3 | 173.136 | 53.6814 | 0.06199809 | 0.09194751 | 0.05677754 | 0.06019528 | 0.02822225 | 0.05758861
14KW-48-28 | 1582.44 | 57988.5 | 1972.35 | 18.7171 | 1350.92 | 6098.99 | 144.658 | 26.8408 | 1618.62 | 677.675 | 75.4014 | 5.72166 | 1511.4 | 216.373 | 34.6072 | 3.9803 | 2720.52 | 115284 | 859.094 | 85.4298 | 2674.16 | 17299 | 195.383 | 56.3656 | 0.1051759 | 0.1205935 | 0.09385727 | 0.1035789 | 0.07334297 | 0.09417084
14KW-48-29 | 1582.19 | 58339.5 | 2261.88 | 16.42 | 1358.97 | 37204.8 | 401.107 | 59.0498 | 1615.22 | 960.515 | 98.1154 | 6.23228 | 1511.45 | 712.558 | 66.1698 | 6.85552 | 2719.79 | 194838 | 1229.8 | 100.86 | 2639.27 | 19759.5 | 334.759 | 37.5772 | 0.6377292 | 0.6664074 | 0.382697 | 0.6199501 | 0.1773335 | 0.3855227
14KW-48-30 | 1583.68 | 57246.1 | 2219.49 | 16.42 | 1353.6 | 16220 | 295.932 | 34.893 | 1619.44 | 1016.61 | 111.13 | 5.82378 | 1520.8 | 734.605 | 71.3799 | 6.55176 | 2730.53 | 101826 | 1050.07 | 61.7336 | 2684.91 | 28676.2 | 485.821 | 37.5772 | 0.2833381 | 0.3139291 | 0.2156418 | 0.2749278 | 0.1333333 | 0.2177687
14KW-48-31 | 1582.19 | 54689.8 | 1942.89 | 17.92 | 1355.39 | 27659.5 | 391.922 | 44.9288 | 1621.09 | 730.989 | 60.7361 | 7.66204 | 1516.61 | 409.052 | 43.9832 | 5.92068 | 2722.48 | 64234.4 | 801.862 | 50.9974 | 2687.59 | 29691.8 | 440.151 | 42.9452 | 0.5057524 | 0.526598 | 0.3312938 | 0.495425 | 0.2017211 | 0.3329249
14KW-48-32 | 1582.87 | 62526.8 | 2028.17 | 19.6265 | 1352.08 | 21461 | 360.824 | 37.8647 | 1621.99 | 858.488 | 62.3015 | 8.77234 | 1516.02 | 238.538 | 43.2774 | 3.50894 | 2725.16 | 88553.9 | 1000.17 | 56.3656 | 2682.22 | 36051.7 | 388.676 | 59.0498 | 0.3432288 | 0.3607737 | 0.2522306 | 0.3373107 | 0.1779062 | 0.2529398
14KW-48-33 | 1582.92 | 86310.5 | 2527.69 | 21.738 | 1355.11 | 54742.8 | 430.462 | 80.9605 | 1623.27 | 2260.04 | 137.396 | 10.4718 | 1514.5 | 579.576 | 68.2668 | 5.40482 | 2727.85 | 96663.6 | 1206.69 | 50.9974 | 2690.27 | 33942 | 536.702 | 40.261 | 0.6342542 | 0.6671542 | 0.3804412 | 0.6140519 | 0.1702986 | 0.3819798
14KW-48-34 | 1582.56 | 54571.9 | 2155.31 | 16.119 | 1352.79 | 14796.2 | 297.691 | 31.6421 | 1622.78 | 502.041 | 54.9292 | 5.81856 | 1506.14 | 375.321 | 27.3764 | 8.72784 | 2730.54 | 55889.2 | 946.855 | 37.5772 | 2695.64 | 32356.6 | 511.632 | 40.261 | 0.2711322 | 0.2872094 | 0.2106357 | 0.2668421 | 0.1381198 | 0.2117671
14KW-48-35 | 1582.17 | 61237.5 | 1990.18 | 19.5887 | 1353.24 | 13159.1 | 104.778 | 79.9532 | 1622.48 | 1307.77 | 87.1538 | 9.5527 | 1521.78 | 646.122 | 64.5892 | 6.36846 | 2719.8 | 100738 | 955.739 | 67.102 | 2663.43 | 18036.2 | 225.153 | 50.9974 | 0.2148863 | 0.2467931 | 0.1723512 | 0.208242 | 0.0526475 | 0.1738222
14KW-48-36 | 1582.44 | 72086.8 | 2310.54 | 19.862 | 1354.64 | 27699.5 | 284.051 | 62.0806 | 1624.12 | 799.237 | 88.6027 | 5.7426 | 1514 | 533.512 | 45.7026 | 7.43162 | 2725.17 | 89077.5 | 1111.99 | 50.9974 | 2690.27 | 26262 | 415.263 | 40.261 | 0.384252 | 0.4027402 | 0.2739296 | 0.3772769 | 0.1229371 | 0.2753825
14KW-48-37 | 1582.19 | 73447.2 | 2609.26 | 17.92 | 1352.4 | 11897.3 | 319.997 | 23.6691 | 1622.34 | 728.112 | 75.0059 | 6.17992 | 1508.94 | 857.948 | 53.564 | 10.1969 | 2722.48 | 112662 | 1113.41 | 64.4178 | 2687.59 | 37520.2 | 494.399 | 48.3134 | 0.1619844 | 0.183579 | 0.1368598 | 0.1585604 | 0.122639 | 0.138224
14KW-48-38 | 1582.39 | 64280.8 | 2504.56 | 16.3392 | 1354 | 11347.3 | 235.378 | 30.6908 | 1623.64 | 923.452 | 67.7849 | 8.67284 | 1513.05 | 183.644 | 40.4404 | 2.89096 | 2725.16 | 91000.7 | 1079.2 | 53.6814 | 2682.22 | 31071.7 | 433.511 | 45.6294 | 0.1765271 | 0.1937499 | 0.1478761 | 0.1735382 | 0.09397978 | 0.1482308
14KW-48-39 | 1582.19 | 51220.1 | 2184.04 | 14.93 | 1356.29 | 5515.02 | 93.4335 | 37.5772 | 1610.26 | 315.564 | 64.5771 | 3.11092 | 1510.14 | 438.529 | 41.1313 | 6.78744 | 2733.22 | 43953.5 | 947.733 | 29.5248 | 2698.32 | 30288.9 | 552.619 | 34.893 | 0.107673 | 0.1223956 | 0.09593139 | 0.1061107 | 0.04278012 | 0.09666878
14KW-48-40 | 1582.05 | 48865.1 | 1980.29 | 15.7091 | 1364.34 | 2354.52 | 79.7795 | 18.7885 | 1616.62 | 256.782 | 40.6958 | 4.01694 | 1512.39 | 167.126 | 28.6941 | 3.70794 | 2730.53 | 66251.4 | 872.986 | 48.3134 | 2682.22 | 21048.6 | 332.827 | 40.261 | 0.04818408 | 0.05685915 | 0.04559177 | 0.04776968 | 0.04028678 | 0.04573979
14KW-48-41 | 1582.19 | 55157.7 | 2138.52 | 16.42 | 1355.04 | 16123.9 | 236.595 | 43.3855 | 1613.35 | 1152.92 | 120.348 | 6.09874 | 1513.62 | 442.827 | 56.1299 | 5.0225 | 2730.53 | 53561.1 | 977.217 | 34.893 | 2692.95 | 31558.9 | 623.774 | 32.2088 | 0.2923236 | 0.3212543 | 0.2212471 | 0.2841043 | 0.1106349 | 0.2225997
14KW-48-42 | 1582.19 | 57255.2 | 2219.84 | 16.42 | 1348.97 | 17290.5 | 247.192 | 44.53 | 1617.95 | 487.052 | 46.4349 | 6.67746 | 1518.18 | 322.873 | 37.3785 | 5.49908 | 2725.17 | 86391.2 | 1024.53 | 53.6814 | 2682.22 | 29422.7 | 410.504 | 45.6294 | 0.30199 | 0.3161359 | 0.229452 | 0.2977777 | 0.1113558 | 0.2304394
14KW-48-43 | 1582.19 | 53076.1 | 2263.18 | 14.93 | 1350.91 | 8994.87 | 152.388 | 37.5772 | 1619.39 | 846.778 | 68.621 | 7.85584 | 1516.48 | 466.601 | 42.0138 | 7.07024 | 2727.85 | 57251.1 | 1131.59 | 32.2088 | 2687.59 | 25635.9 | 467.724 | 34.893 | 0.1694712 | 0.1942164 | 0.14191 | 0.1653789 | 0.06733357 | 0.1429624
14KW-48-44 | 1582.19 | 40988.4 | 2183.6 | 11.95 | 1349.08 | 2031.1 | 82.2976 | 15.7117 | 1614.48 | 811.646 | 65.774 | 7.85584 | 1520.21 | 973.849 | 57.3952 | 10.8018 | 2730.54 | 67796.4 | 945.893 | 45.6294 | 2690.27 | 15821.3 | 341.141 | 29.5248 | 0.04955304 | 0.09311403 | 0.045332 | 0.04748457 | 0.03768895 | 0.04633919
14KW-48-45 | 1582.92 | 66534.8 | 2156.01 | 19.6462 | 1354.12 | 25192.2 | 409.782 | 39.1376 | 1622.22 | 897.077 | 80.1808 | 7.12262 | 1521.44 | 472.796 | 56.3448 | 5.34196 | 2727.85 | 60920.7 | 963.298 | 40.261 | 2692.96 | 37908.9 | 499.521 | 48.3134 | 0.3786319 | 0.3992208 | 0.270602 | 0.3709936 | 0.190065 | 0.2719833
14KW-48-46 | 1582.19 | 59934.1 | 2129.2 | 17.92 | 1356.29 | 6605.79 | 111.913 | 37.5772 | 1621.9 | 590.905 | 54.7475 | 6.87122 | 1518.4 | 369.394 | 45.6325 | 5.15342 | 2730.53 | 64434.1 | 955.172 | 42.9452 | 2690.27 | 24360.2 | 481.49 | 32.2088 | 0.1102176 | 0.1262401 | 0.09786328 | 0.1084794 | 0.05256106 | 0.09840178
14KW-48-47 | 1582.04 | 56902.5 | 2094.67 | 17.294 | 1358.97 | 7217.39 | 131.681 | 34.893 | 1623.68 | 364.161 | 45.3314 | 5.11416 | 1519.7 | 242.773 | 45.3315 | 3.40942 | 2725.17 | 64566.1 | 900.824 | 45.6294 | 2692.95 | 21089.8 | 357.296 | 37.5772 | 0.1268378 | 0.137504 | 0.1115054 | 0.1254992 | 0.06286479 | 0.1119252
14KW-48-48 | 1582.26 | 81692.8 | 2689.57 | 19.3366 | 1358.97 | 6926.49 | 164.285 | 26.8408 | 1625.33 | 561.66 | 71.9427 | 4.97012 | 1518.66 | 156.541 | 52.133 | 1.91159 | 2733.21 | 94931.2 | 1250.9 | 48.3134 | 2695.64 | 41562.1 | 704.13 | 37.5772 | 0.08478703 | 0.09357852 | 0.07753173 | 0.08404812 | 0.06108225 | 0.07766782
14KW-48-49 | 1583.68 | 56847.9 | 2424.01 | 14.93 | 1307.3 | 2511.5 | 90.2688 | 17.7123 | 1619.6 | 1567.17 | 59.457 | 16.7801 | 1506.79 | 467.753 | 35.4923 | 8.39002 | 2738.58 | 51234.8 | 934.774 | 34.893 | 2706.37 | 36641.4 | 543.172 | 42.9452 | 0.04417929 | 0.07997521 | 0.04090769 | 0.04265251 | 0.03723945 | 0.04122175
14KW-48-50 | 1582.2 | 57797.6 | 2072.52 | 17.7538 | 1353.6 | 6482.57 | 118.274 | 34.893 | 1620.43 | 395.403 | 48.257 | 5.21626 | 1514.8 | 346.377 | 28.1823 | 7.82442 | 2735.9 | 39426.1 | 779.273 | 32.2088 | 2698.33 | 58849.8 | 516.971 | 72.47 | 0.1121598 | 0.1249939 | 0.09969818 | 0.1107386 | 0.05706772 | 0.1002321
[25 empty] | 0.2205574 | 0.2403314 | 0.1660839 | 0.2157788 | 0.1052636 | 0.1670272
14KW-49-1 | 1580.69 | 55617.2 | 2634.45 | 13.44 | 1355.12 | 2091.12 | 65.5974 | 20.2942 | 1613.27 | 482.666 | 54.075 | 5.68238 | 1506.11 | 525.183 | 34.3224 | 9.74122 | 2725.17 | 77354.4 | 1310.51 | 37.5772 | 2682.22 | 16691 | 395.882 | 26.8408 | 0.03759844 | 0.05571962 | 0.03561404 | 0.03692924 | 0.02489985 | 0.03593546
14KW-49-2 | 1582.19 | 53171.1 | 2267.23 | 14.93 | 1350.92 | 1410.02 | 41.8042 | 21.4726 | 1619.33 | 147.766 | 26.8891 | 3.49846 | 1516.13 | 283.888 | 29.5197 | 6.1223 | 2727.85 | 53554.8 | 907.306 | 37.5772 | 2684.9 | 19183.9 | 455.012 | 26.8408 | 0.02651854 | 0.03463675 | 0.02563077 | 0.02630499 | 0.01843845 | 0.02576373
14KW-49-3 | 1583.68 | 53064.3 | 2262.68 | 14.93 | 1346.56 | 1595.48 | 75.7582 | 13.4073 | 1616.38 | 357.68 | 45.29 | 5.02774 | 1514.99 | 151.43 | 19.1743 | 5.02774 | 2725.16 | 71573.6 | 1131.75 | 40.261 | 2682.22 | 22464.7 | 484.387 | 29.5248 | 0.03006692 | 0.03966113 | 0.02891992 | 0.02978119 | 0.03348162 | 0.02899952
14KW-49-4 | 1582.68 | 95603.3 | 3241.98 | 18.7734 | 1355.42 | 18653 | 366.243 | 32.4235 | 1621.42 | 434.096 | 64.9445 | 4.25524 | 1510.46 | 149.117 | 41.4313 | 2.29128 | 2730.54 | 89950.7 | 1523.91 | 37.5772 | 2692.95 | 44230.4 | 806.981 | 34.893 | 0.1951083 | 0.2012087 | 0.1624267 | 0.1939253 | 0.1129689 | 0.1626379
14KW-49-5 | 1582.19 | 43511 | 2061.01 | 13.44 | 1296.22 | 940.441 | 44.5159 | 13.4492 | 1613.11 | 466.96 | 32.1508 | 9.2463 | 1508.04 | 182.871 | 19.7857 | 5.88402 | 2733.21 | 44419.4 | 957.78 | 29.5248 | 2698.32 | 30996 | 459.485 | 42.9452 | 0.02161387 | 0.03654873 | 0.02085176 | 0.02129582 | 0.02159907 | 0.02093665
14KW-49-6 | 1582.19 | 75909.9 | 2696.75 | 17.92 | 1355.29 | 22873.5 | 362.097 | 40.215 | 1624.83 | 977.772 | 82.0256 | 7.58872 | 1516.78 | 383.249 | 48.2263 | 5.05914 | 2727.85 | 92049.9 | 1284.28 | 45.6294 | 2692.95 | 46556.1 | 690.148 | 42.9452 | 0.3013243 | 0.3192538 | 0.2284051 | 0.2960169 | 0.1342716 | 0.2292826
14KW-49-7 | 1582.19 | 49778 | 2122.55 | 14.93 | 1353.6 | 4594.26 | 90.8074 | 32.2088 | 1621.73 | 269.555 | 29.992 | 5.72166 | 1517.84 | 153.897 | 21.6896 | 4.5171 | 2733.21 | 41031.4 | 884.728 | 29.5248 | 2695.64 | 29578.5 | 438.472 | 42.9452 | 0.09229499 | 0.1008018 | 0.08384342 | 0.09151648 | 0.04278222 | 0.08407956
14KW-49-8 | 1581.41 | 54678.6 | 1947.26 | 17.8762 | 1353.07 | 858.338 | 33.2335 | 16.4423 | 1622.41 | 504.674 | 31.5651 | 10.1785 | 1504.96 | 280.321 | 20.7205 | 8.61262 | 2727.85 | 50159.2 | 849.78 | 37.5772 | 2682.21 | 30324.2 | 342.496 | 56.3656 | 0.01569788 | 0.03005441 | 0.01523985 | 0.0154757 | 0.0170668 | 0.01531608
14KW-49-9 | 1582.07 | 62054.6 | 2535.14 | 15.583 | 1358.97 | 4320.78 | 146.403 | 18.7885 | 1622.74 | 332.432 | 61.2261 | 3.45658 | 1521.21 | 260.995 | 25.6369 | 6.48106 | 2727.85 | 74695.3 | 1181.11 | 40.261 | 2690.27 | 33348.3 | 465.274 | 45.6294 | 0.06962868 | 0.07919166 | 0.06451929 | 0.06896913 | 0.05774947 | 0.06477172
14KW-49-10 | 1583.03 | 46155.4 | 1806.78 | 16.2629 | 1356.29 | 1070.37 | 25.3874 | 26.8408 | 1619.86 | 140.066 | 21.124 | 4.2212 | 1508.81 | 71.5448 | 17.5338 | 2.59766 | 2727.84 | 52404.1 | 654.181 | 50.9974 | 2684.9 | 25176.3 | 351.259 | 45.6294 | 0.02319057 | 0.02777532 | 0.02256385 | 0.02308473 | 0.01405118 | 0.02259793
14KW-49-11 | 1580.69 | 49994.8 | 1937.17 | 16.43 | 1343.28 | 857.699 | 47.3473 | 11.5324 | 1609.44 | 159.116 | 26.0021 | 3.8957 | 1508.41 | 101.433 | 22.6034 | 2.85684 | 2725.16 | 54367.3 | 859.673 | 40.261 | 2679.54 | 18098.8 | 357.731 | 32.2088 | 0.01715576 | 0.02236729 | 0.01678043 | 0.01706682 | 0.02444148 | 0.0168138
14KW-49-12 | 1582.75 | 68504 | 2664.73 | 16.366 | 1354.32 | 25565 | 437.763 | 37.178 | 1618.25 | 532.355 | 55.3798 | 6.1197 | 1508.74 | 237.178 | 36.0608 | 4.18716 | 2725.16 | 100439 | 1134.4 | 56.3656 | 2692.96 | 34887.7 | 591.056 | 37.5772 | 0.3731899 | 0.3844233 | 0.2695634 | 0.3690443 | 0.1642804 | 0.2702393
14KW-49-13 | 1582.19 | 59945.7 | 2466.45 | 15.4727 | 1352 | 8818.85 | 154.174 | 36.4152 | 1618.41 | 346.15 | 39.2509 | 5.6143 | 1517 | 185.206 | 28.0013 | 4.21072 | 2730.54 | 57249.1 | 1044.5 | 34.893 | 2692.95 | 25321.1 | 500.481 | 32.2088 | 0.147114 | 0.1559779 | 0.1272637 | 0.1458214 | 0.06250846 | 0.1276047
14KW-49-14 | 1582.19 | 44334.8 | 1890.45 | 14.93 | 1359.18 | 8580.83 | 68.4858 | 79.7643 | 1608.12 | 220.792 | 32.5122 | 4.32332 | 1508.02 | 180.23 | 24.6436 | 4.6559 | 2727.85 | 65821.9 | 821.679 | 50.9974 | 2687.59 | 25778 | 321.796 | 50.9974 | 0.1935462 | 0.2025915 | 0.1609409 | 0.1918112 | 0.03622725 | 0.1614868
14KW-49-15 | 1582.19 | 43238.5 | 2048.1 | 13.44 | 1353.6 | 2364.71 | 70.109 | 21.4726 | 1616.61 | 441.872 | 34.1466 | 8.23814 | 1518.87 | 121.035 | 20.5771 | 3.7446 | 2725.17 | 76509.1 | 907.339 | 53.6814 | 2676.85 | 18342.4 | 310.75 | 37.5772 | 0.05468992 | 0.06770857 | 0.05122177 | 0.05398708 | 0.03423124 | 0.05135641
14KW-49-16 | 1582.7 | 69024.7 | 2446.23 | 17.9633 | 1353.83 | 12715 | 201.831 | 40.1058 | 1620.43 | 517.25 | 51.0145 | 6.45486 | 1513.35 | 384.738 | 40.3169 | 6.07516 | 2720.78 | 114252 | 1023.28 | 71.0802 | 2679.53 | 25068.2 | 349.751 | 45.6294 | 0.1842094 | 0.197277 | 0.153857 | 0.1818333 | 0.08250696 | 0.1545766
14KW-49-17 | 1582.59 | 57871.1 | 1945.36 | 18.9384 | 1352.62 | 12364.3 | 243.746 | 32.2933 | 1621.63 | 386.618 | 47.2559 | 5.20842 | 1510.11 | 186.24 | 27.642 | 4.28928 | 2723.72 | 81341.8 | 886.068 | 58.4422 | 2676.85 | 20387.4 | 254.504 | 50.9974 | 0.2136524 | 0.2235513 | 0.1746166 | 0.2115582 | 0.1252961 | 0.1750771
14KW-49-18 | 1582.82 | 53788.1 | 1951.19 | 17.5496 | 1358.97 | 2670.95 | 57.5916 | 29.5248 | 1609.66 | 224.382 | 31.1539 | 4.58518 | 1509.32 | 91.5465 | 16.6215 | 3.50632 | 2730.53 | 64164 | 760.935 | 53.6814 | 2690.27 | 26191.4 | 326.957 | 50.9974 | 0.04965689 | 0.05553047 | 0.04704449 | 0.04936693 | 0.02951614 | 0.04712047
14KW-49-19 | 1582.38 | 53516.5 | 1867.45 | 18.2439 | 1356.28 | 4409.35 | 80.4483 | 34.893 | 1610.23 | 239.882 | 34.7135 | 4.39926 | 1509.05 | 120.77 | 20.3894 | 3.7708 | 2730.53 | 72985.8 | 752.657 | 61.7336 | 2690.27 | 32658.6 | 352.095 | 59.0498 | 0.08239235 | 0.08913143 | 0.07564959 | 0.08184081 | 0.04307923 | 0.07580666
14KW-49-20 | 1582.19 | 61243.7 | 2611.45 | 14.93 | 1353.6 | 17766.1 | 263.365 | 42.9452 | 1607.64 | 281.417 | 51.0951 | 3.50632 | 1513.51 | 243.773 | 35.9614 | 4.31548 | 2725.17 | 104003 | 1298.31 | 50.9974 | 2674.17 | 25726.9 | 435.856 | 37.5772 | 0.2900886 | 0.298664 | 0.2233746 | 0.2876221 | 0.1008501 | 0.2240614
14KW-49-21 | 1582.79 | 87740 | 2952.59 | 18.918 | 1351.42 | 30196.7 | 316.242 | 60.7883 | 1622.69 | 413.652 | 68.4111 | 3.84936 | 1510.55 | 230.571 | 40.8566 | 3.59272 | 2735.9 | 94281.6 | 1118.11 | 53.6814 | 2695.64 | 71315.7 | 704.789 | 64.4178 | 0.3441612 | 0.3515036 | 0.2546506 | 0.3416526 | 0.1071066 | 0.2551467
14KW-49-22 | 1582.19 | 44416.2 | 2366.21 | 11.95 | 1341.71 | 420.901 | 27.7158 | 9.6679 | 1606.47 | 185.626 | 19.8628 | 5.94948 | 1506.07 | 306.498 | 18.7409 | 10.4116 | 2733.22 | 74542.8 | 1040.02 | 45.6294 | 2684.9 | 30486.8 | 401.72 | 48.3134 | 0.009476295 | 0.02055613 | 0.009285422 | 0.00937245 | 0.01171316 | 0.009348634
14KW-49-23 | 1582.31 | 73688.7 | 2670.64 | 17.5657 | 1354.21 | 12223.8 | 177.501 | 43.8416 | 1620.64 | 537.066 | 67.582 | 5.05914 | 1512.95 | 213.755 | 37.6571 | 3.61368 | 2733.21 | 82661.2 | 1225.37 | 42.9452 | 2687.59 | 65758.4 | 708.946 | 59.0498 | 0.1658843 | 0.1760734 | 0.1410493 | 0.1642112 | 0.06646384 | 0.141398
14KW-49-24 | 1581.92 | 45777.7 | 1906.74 | 15.2841 | 1353.6 | 2000.03 | 59.2969 | 21.4726 | 1609.61 | 133.355 | 33.8772 | 2.506 | 1508.23 | 104.79 | 18.3016 | 3.6451 | 2725.17 | 58627.7 | 927.039 | 40.261 | 2684.9 | 15951.2 | 270.24 | 37.5772 | 0.04369005 | 0.04889226 | 0.04165352 | 0.04346394 | 0.03109858 | 0.04174462
14KW-49-25 | 1582.79 | 65212.9 | 2140.22 | 19.3979 | 1349.79 | 18596.6 | 214.312 | 55.2418 | 1622.57 | 318.787 | 39.2611 | 5.16914 | 1516.6 | 352.292 | 35.7308 | 6.27682 | 2727.85 | 64924.4 | 962.44 | 42.9452 | 2684.9 | 34108.2 | 449.44 | 48.3134 | 0.2851675 | 0.2954581 | 0.2201287 | 0.2822629 | 0.1001355 | 0.2210505
14KW-49-26 | 1582.19 | 54902.5 | 2341.06 | 14.93 | 1364.34 | 5452.76 | 117.574 | 29.5248 | 1614.81 | 533.805 | 65.9428 | 5.15342 | 1514.65 | 336.491 | 31.6708 | 6.76386 | 2733.22 | 60432.1 | 895.846 | 42.9452 | 2692.95 | 33677.2 | 443.761 | 48.3134 | 0.09931715 | 0.1151688 | 0.0890602 | 0.09776738 | 0.05022255 | 0.08955237
14KW-49-27 | 1582.19 | 46090.8 | 2183.21 | 13.44 | 1358.97 | 3175.38 | 75.3148 | 26.8408 | 1617.35 | 215.635 | 37.7149 | 3.63988 | 1520.89 | 178.049 | 23.9547 | 4.73184 | 2725.16 | 78568.2 | 887.387 | 56.3656 | 2671.49 | 20217.2 | 299.701 | 42.9452 | 0.06889401 | 0.0774355 | 0.06394258 | 0.06831054 | 0.03449728 | 0.06417267
14KW-49-28 | 1582.64 | 66114.6 | 2292.05 | 18.3634 | 1358.97 | 9299.34 | 183.805 | 32.2088 | 1617.33 | 131.623 | 34.1874 | 2.45102 | 1510.84 | 86.3998 | 20.1972 | 2.72334 | 2730.54 | 63604.1 | 1005.73 | 40.261 | 2690.27 | 28924.8 | 527.73 | 34.893 | 0.1406549 | 0.1439525 | 0.1229552 | 0.1401926 | 0.0801924 | 0.1230958
14KW-49-29 | 1582.33 | 74040.4 | 2671.83 | 17.6417 | 1355.11 | 14146.4 | 245.763 | 36.6446 | 1612.83 | 387.406 | 44.1348 | 5.58812 | 1510.72 | 150.978 | 27.0286 | 3.55608 | 2727.85 | 96801.8 | 1147.99 | 53.6814 | 2682.22 | 43872.4 | 371.637 | 75.154 | 0.1910633 | 0.1983347 | 0.1594406 | 0.189684 | 0.09198302 | 0.1597124
14KW-49-30 | 1582.14 | 49388.6 | 2093.13 | 15.0214 | 1336.59 | 553.904 | 37.2817 | 9.45842 | 1616.29 | 454.792 | 28.5701 | 10.134 | 1514.95 | 583.724 | 34.3778 | 10.8096 | 2727.85 | 74282.2 | 1036.38 | 45.6294 | 2682.21 | 20418.1 | 302.677 | 42.9452 | 0.01121522 | 0.03224266 | 0.01086491 | 0.01098425 | 0.01781146 | 0.01099075
14KW-49-31 | 1582.4 | 65854.3 | 2521.25 | 16.6283 | 1358.55 | 9875.27 | 133.549 | 47.0747 | 1610.32 | 176.08 | 23.9818 | 4.67422 | 1510.91 | 213.759 | 31.1932 | 4.3626 | 2727.85 | 102636 | 1159.22 | 56.3656 | 2692.95 | 25232.4 | 427.478 | 37.5772 | 0.1499563 | 0.1558761 | 0.1297339 | 0.1490739 | 0.05296936 | 0.1300993
14KW-49-32 | 1582.56 | 67977.7 | 2381.69 | 18.1702 | 1351.72 | 16023.7 | 278.761 | 36.594 | 1613.13 | 531.289 | 47.5916 | 7.10692 | 1509.62 | 146.108 | 27.3658 | 3.39896 | 2725.16 | 94666 | 1069.2 | 56.3656 | 2692.96 | 26100.1 | 364.148 | 45.6294 | 0.2357199 | 0.2456849 | 0.1892292 | 0.2333942 | 0.1170434 | 0.1895563
14KW-49-33 | 1582.19 | 43119.7 | 2297.14 | 11.95 | 1301.64 | 575.302 | 43.3283 | 8.45288 | 1610.88 | 595.347 | 48.9141 | 7.74848 | 1516.49 | 268.165 | 30.2948 | 5.63526 | 2730.53 | 54421.4 | 921.987 | 37.5772 | 2701.01 | 29405.7 | 410.267 | 45.6294 | 0.01334198 | 0.0333679 | 0.01291116 | 0.01308004 | 0.01886185 | 0.01298933
14KW-49-34 | 1582.96 | 58315.4 | 2245.89 | 16.53 | 1361.66 | 6675.15 | 131.937 | 32.2088 | 1611.11 | 145.406 | 33.8602 | 2.73384 | 1512.39 | 176.166 | 28.4008 | 3.94886 | 2730.53 | 57407.3 | 907.743 | 40.261 | 2695.64 | 26061.3 | 412.09 | 40.261 | 0.1144663 | 0.1199807 | 0.1022038 | 0.1138386 | 0.05874598 | 0.1024803
14KW-49-35 | 1582.68 | 64259.8 | 2458.76 | 16.6381 | 1356.29 | 3338.66 | 98.9846 | 21.4726 | 1609.83 | 298.083 | 39.8615 | 4.76062 | 1511.97 | 61.5773 | 29.6441 | 1.3224 | 2730.53 | 55486.2 | 1012.34 | 34.893 | 2687.59 | 33502.2 | 496.636 | 42.9452 | 0.05195566 | 0.05755263 | 0.0491282 | 0.05166648 | 0.04025793 | 0.04917275
14KW-49-36 | 1582.19 | 51804.7 | 2208.97 | 14.93 | 1353.6 | 3995.89 | 105.306 | 24.1568 | 1607.73 | 469.943 | 38.7024 | 7.73014 | 1512.07 | 181.967 | 19.9813 | 5.7976 | 2730.53 | 64138.8 | 845.149 | 48.3134 | 2690.27 | 36099.4 | 407.724 | 56.3656 | 0.07713373 | 0.08971773 | 0.07078322 | 0.07617515 | 0.04767199 | 0.07101212
14KW-49-37 | 1582.78 | 62982 | 2282.5 | 17.5665 | 910.7 | 229.465 | 0.0447 | 51.9065 | 1618.01 | 334.807 | 38.3763 | 5.55408 | 1509.58 | 173.508 | 23.2026 | 4.76062 | 2733.21 | 56585.8 | 958.657 | 37.5772 | 2695.64 | 33637.4 | 469.307 | 45.6294 | 0.003643343 | 0.01171414 | 0.003601158 | 0.003614173 | 1.958379e-05 | 0.003610991
14KW-49-38 | 1582.29 | 74197.7 | 2739.32 | 17.2436 | 1355.11 | 15198.7 | 305.916 | 31.6288 | 1614.94 | 251.621 | 38.2328 | 4.18978 | 1512.03 | 99.4675 | 24.182 | 2.6186 | 2730.53 | 93701.7 | 1234.7 | 48.3134 | 2695.64 | 42628.8 | 532.152 | 50.9974 | 0.2048406 | 0.2095724 | 0.1693496 | 0.2038759 | 0.1116759 | 0.1695375
14KW-49-39 | 1582.19 | 45626.6 | 2161.22 | 13.44 | 1361.65 | 4286.55 | 72.6212 | 37.5772 | 1616.11 | 241.49 | 41.3445 | 3.71844 | 1515.34 | 201.041 | 22.9464 | 5.57764 | 2733.21 | 56661.8 | 746.626 | 48.3134 | 2692.95 | 30310.6 | 422.892 | 45.6294 | 0.09394849 | 0.1036475 | 0.08512545 | 0.09304604 | 0.03360195 | 0.08546667
14KW-49-40 | 1582.19 | 72291.7 | 3082.54 | 14.93 | 1358.64 | 20896.7 | 200.718 | 66.2783 | 1613.27 | 318.24 | 61.5009 | 3.29422 | 1515.41 | 328.585 | 49.0684 | 4.2631 | 2733.22 | 73755.2 | 1166.24 | 40.261 | 2692.96 | 50591.6 | 599.977 | 53.6814 | 0.2890608 | 0.2980083 | 0.2226957 | 0.2864974 | 0.06511448 | 0.2234782
14KW-49-41 | 1582.19 | 41178.5 | 2193.73 | 11.95 | 1356.29 | 3133.95 | 82.591 | 24.1568 | 1610.84 | 132.911 | 23.8821 | 3.54298 | 1510.67 | 55.6317 | 13.7448 | 2.5767 | 2727.54 | 59411.9 | 1085.92 | 34.8302 | 2682.24 | 16194.9 | 294.149 | 35.0502 | 0.07610646 | 0.08068513 | 0.07042427 | 0.07575959 | 0.03764866 | 0.07051242
14KW-49-42 | 1582.19 | 50163 | 2376.1 | 13.44 | 1350.92 | 5101.43 | 109.998 | 29.5248 | 1610.46 | 321.599 | 41.5658 | 4.9256 | 1513.76 | 132.056 | 27.024 | 3.11092 | 2730.54 | 64317.5 | 897.356 | 45.6294 | 2690.27 | 39173 | 442.438 | 56.3656 | 0.1016971 | 0.1107407 | 0.09155788 | 0.1007856 | 0.04629351 | 0.0917754
14KW-49-43 | 1582.19 | 46965.9 | 2002.64 | 14.93 | 1358.97 | 3387.42 | 73.0402 | 29.5248 | 1610.69 | 282.992 | 38.543 | 4.67422 | 1511.28 | 150.654 | 21.9844 | 4.3626 | 2725.16 | 57903.2 | 762.983 | 48.3134 | 2679.54 | 27767.8 | 329.305 | 53.6814 | 0.0721251 | 0.0813583 | 0.06669861 | 0.07146524 | 0.03647196 | 0.06689705
14KW-49-44 | 1582.51 | 87207.6 | 2989.96 | 18.5682 | 1355.92 | 23107.9 | 307.835 | 47.7884 | 1615.72 | 474.594 | 58.45 | 5.16914 | 1509.63 | 330.412 | 47.4748 | 4.4307 | 2727.85 | 113315 | 1493.14 | 48.3134 | 2687.58 | 66966.8 | 690.586 | 61.7336 | 0.2649758 | 0.2742067 | 0.2079535 | 0.2625522 | 0.1029562 | 0.2085737
14KW-49-45 | 1582.19 | 42306.7 | 2253.83 | 11.95 | 1353.6 | 2405.59 | 63.3962 | 24.1568 | 1609.75 | 203.986 | 24.2147 | 5.36292 | 1509.86 | 119.823 | 16.2559 | 4.69254 | 2725.17 | 70460.7 | 928.452 | 48.3134 | 2674.16 | 20700.9 | 272.773 | 48.3134 | 0.05686073 | 0.06451458 | 0.05341471 | 0.05642884 | 0.02812821 | 0.0535572
14KW-49-46 | 1582.19 | 55702 | 2375.15 | 14.93 | 1356.29 | 9256.63 | 168.886 | 34.893 | 1612.52 | 219.293 | 44.4646 | 3.13972 | 1516.61 | 163.681 | 36.5074 | 2.85428 | 2733.22 | 56265.4 | 889.686 | 40.261 | 2695.64 | 43047 | 378.151 | 72.47 | 0.1661813 | 0.1730567 | 0.1416652 | 0.1650465 | 0.0711054 | 0.1420209
14KW-49-47 | 1582.39 | 63460.2 | 2371.79 | 17.0336 | 1355.37 | 12914.8 | 220.954 | 37.2106 | 1621.49 | 288.386 | 41.3388 | 4.44116 | 1510.46 | 121.432 | 27.8507 | 2.77574 | 2730.53 | 55119.2 | 933.81 | 37.5772 | 2695.64 | 24292.7 | 443.219 | 34.893 | 0.2035102 | 0.2099681 | 0.1681947 | 0.2022044 | 0.09315918 | 0.1684611
14KW-49-48 | 1582.19 | 47565.9 | 2253.08 | 13.44 | 1364.34 | 3894.3 | 102.629 | 24.1568 | 1611.85 | 118.732 | 25.3205 | 2.98522 | 1514.83 | 130.499 | 23.8541 | 3.48276 | 2727.54 | 78367.7 | 1208 | 41.3 | 2683.54 | 17601.2 | 319.695 | 35.0498 | 0.08187168 | 0.08711138 | 0.07531121 | 0.08144493 | 0.04555054 | 0.07550176
14KW-49-49 | 1582.19 | 69134.6 | 2947.92 | 14.93 | 1356.28 | 5824.44 | 153.495 | 24.1568 | 1610.79 | 369.986 | 44.0925 | 5.34196 | 1508.03 | 330.715 | 41.8756 | 5.02774 | 2727.85 | 106013 | 1396.92 | 48.3134 | 2687.58 | 45860.7 | 543.873 | 53.6814 | 0.08424783 | 0.09438315 | 0.07698202 | 0.08340252 | 0.05206892 | 0.07732
14KW-49-50 | 1582.19 | 51639.4 | 2201.92 | 14.93 | 1345.93 | 848.679 | 42.1673 | 12.8129 | 1618.05 | 461.545 | 32.1053 | 9.15204 | 1511.28 | 408.274 | 30.4283 | 8.5419 | 2724.86 | 84606.2 | 1127.53 | 47.77 | 2668.8 | 23720.3 | 296.11 | 50.9974 | 0.01643472 | 0.03327881 | 0.01590541 | 0.01616248 | 0.01915024 | 0.01602805
[25 empty] | 0.1227268 | 0.1323224 | 0.1020845 | 0.1216133 | 0.05699932 | 0.1023746
14KW-50-1 | 1582.19 | 50965.6 | 2173.19 | 14.93 | 1356.29 | 4939.52 | 130.174 | 24.1568 | 1609.31 | 146.259 | 27.4364 | 3.39372 | 1510.6 | 125.404 | 20.1637 | 3.95934 | 2725.16 | 73649.9 | 1091.79 | 42.9452 | 2684.91 | 28750.6 | 401.127 | 45.6294 | 0.09691871 | 0.102249 | 0.08792814 | 0.09640484 | 0.05989996 | 0.08812486
14KW-50-2 | 1582.19 | 48444.7 | 1721.03 | 17.92 | 1353.56 | 15666.9 | 302.52 | 32.9693 | 1611.47 | 382.414 | 48.4218 | 5.02774 | 1508.9 | 101.073 | 21.33 | 3.01664 | 2730.53 | 64287.1 | 847.104 | 48.3134 | 2690.27 | 38373.7 | 433.41 | 56.3656 | 0.3233976 | 0.3333778 | 0.2425401 | 0.3202019 | 0.1757785 | 0.2429202
14KW-50-3 | 1582.25 | 55163.4 | 1891.77 | 18.5637 | 1355.19 | 12919.5 | 218.075 | 37.7156 | 1613.5 | 271.709 | 29.6881 | 5.82642 | 1509.56 | 164.749 | 26.4723 | 3.96196 | 2725.17 | 75824.2 | 946.542 | 50.9974 | 2687.59 | 18123.3 | 358.214 | 32.2088 | 0.2342042 | 0.2421163 | 0.1885526 | 0.2323657 | 0.1152756 | 0.189007
14KW-50-4 | 1582.02 | 51311 | 1946.97 | 16.7776 | 1356.29 | 3758.12 | 74.2807 | 32.2088 | 1614.56 | 107.177 | 19.6501 | 3.47228 | 1509.32 | 204.801 | 15.7463 | 8.28004 | 2730.54 | 62351.9 | 985.928 | 40.261 | 2690.27 | 17815.4 | 422.551 | 26.8408 | 0.07324199 | 0.07932213 | 0.06785925 | 0.07279936 | 0.03815195 | 0.06811113
14KW-50-5 | 1584.39 | 61816.2 | 2225.48 | 17.6831 | 1355.4 | 17742.7 | 200.345 | 56.3795 | 1612.39 | 220.019 | 33.0184 | 4.24214 | 1508.67 | 113.924 | 21.3707 | 3.39372 | 2733.22 | 64396.7 | 1018.26 | 40.261 | 2692.95 | 30094 | 475.856 | 40.261 | 0.2870235 | 0.2924257 | 0.2220812 | 0.2854812 | 0.09002328 | 0.2223984
14KW-50-6 | 1581.94 | 62592.3 | 2035.26 | 19.5786 | 1358.97 | 7244.98 | 132.184 | 34.893 | 1609.75 | 123.826 | 30.4078 | 2.59242 | 1509.69 | 146.302 | 25.6625 | 3.62938 | 2725.16 | 82257.7 | 975.513 | 53.6814 | 2687.59 | 20710.8 | 288.956 | 45.6294 | 0.1157487 | 0.1200644 | 0.1033411 | 0.1152514 | 0.06494698 | 0.1035573
14KW-50-7 | 1582.19 | 47867 | 1855.85 | 16.42 | 1355.26 | 29298.2 | 434.711 | 42.9063 | 1612.7 | 213.433 | 34.9417 | 3.88864 | 1512.63 | 258.865 | 30.271 | 5.4441 | 2725.16 | 84727.9 | 1057.69 | 50.9974 | 2679.53 | 32027.9 | 379.826 | 53.6814 | 0.6120751 | 0.621942 | 0.3773718 | 0.6060949 | 0.2342382 | 0.3786342
14KW-50-8 | 1582.19 | 44953.4 | 2129.33 | 13.44 | 1348.44 | 1705.08 | 78.763 | 13.7817 | 1613.92 | 281.616 | 41.1943 | 4.35212 | 1512.36 | 336.518 | 29.5351 | 7.25354 | 2727.85 | 59494.9 | 1085.48 | 34.893 | 2676.85 | 34912.6 | 414.036 | 53.6814 | 0.03792995 | 0.0516805 | 0.03606603 | 0.03741546 | 0.03698957 | 0.0363246
14KW-50-9 | 1581.96 | 55921.8 | 2069 | 17.2069 | 1357.63 | 8785.96 | 170.157 | 32.8715 | 1611.15 | 328.469 | 31.6258 | 6.612 | 1509.85 | 214.919 | 23.5147 | 5.81856 | 2722.48 | 87453.7 | 942.844 | 59.0498 | 2679.53 | 27547.1 | 362.985 | 48.3134 | 0.1571115 | 0.1668285 | 0.1346484 | 0.1555996 | 0.08224118 | 0.1350933
14KW-50-10 | 1582.19 | 68519.2 | 2434.19 | 17.92 | 1351.07 | 20497.9 | 285.319 | 45.7361 | 1610.59 | 312.865 | 40.2444 | 4.94916 | 1510.23 | 203.609 | 29.4643 | 4.39926 | 2722.08 | 112618 | 1169.72 | 61.2926 | 2679.53 | 31282.1 | 390.506 | 50.9974 | 0.2991556 | 0.3066932 | 0.2289409 | 0.2969175 | 0.1172131 | 0.2294628
14KW-50-11 | 1582.36 | 60264.4 | 2096.9 | 18.2963 | 1357.71 | 13452.5 | 238.709 | 35.8767 | 1610.23 | 136.324 | 29.6974 | 2.92236 | 1509.41 | 159.045 | 29.6974 | 3.40942 | 2730.54 | 75408.2 | 993.645 | 48.3134 | 2692.95 | 35906.1 | 500.96 | 45.6294 | 0.2232247 | 0.2281259 | 0.1817604 | 0.2221359 | 0.113839 | 0.1821518
14KW-50-12 | 1582.19 | 65602.3 | 2541.92 | 16.43 | 1354.82 | 25498.7 | 247.607 | 65.5596 | 1609.44 | 344.453 | 55.6789 | 3.9384 | 1509.99 | 193.295 | 27.7733 | 4.4307 | 2722.48 | 134662 | 1330.82 | 64.4178 | 2676.85 | 33020.5 | 489.496 | 42.9452 | 0.3886861 | 0.3968832 | 0.2782524 | 0.3855259 | 0.09740944 | 0.2788405
14KW-50-13 | 1582.19 | 45989.4 | 1961 | 14.93 | 1350.14 | 672.85 | 43.2748 | 9.89836 | 1618.71 | 343.487 | 36.8194 | 5.939 | 1517.75 | 270.627 | 21.757 | 7.91868 | 2727.85 | 68590.2 | 903.805 | 48.3134 | 2692.95 | 21713.3 | 271.055 | 50.9974 | 0.01463055 | 0.02798393 | 0.01423227 | 0.01443775 | 0.02206772 | 0.01431421
14KW-50-14 | 1582.34 | 60758.2 | 1808.13 | 21.3922 | 1355.08 | 19457.1 | 184.35 | 67.1914 | 1612.73 | 246.189 | 35.5627 | 4.40712 | 1513.18 | 195.587 | 30.0189 | 4.14788 | 2722.48 | 88954.3 | 917.329 | 61.7336 | 2684.91 | 27065.5 | 305.69 | 56.3656 | 0.3202383 | 0.3275093 | 0.2412324 | 0.3179266 | 0.1019562 | 0.2418188
14KW-50-15 | 1582.47 | 60725.9 | 2017.4 | 19.1629 | 1356.53 | 19699.3 | 369.371 | 33.9522 | 1616.34 | 248.455 | 37.6342 | 4.20286 | 1510.98 | 188.588 | 28.566 | 4.20286 | 2727.85 | 87132.5 | 1033.32 | 53.6814 | 2687.59 | 30271.7 | 398.886 | 48.3134 | 0.324397 | 0.331594 | 0.2436156 | 0.322079 | 0.1830926 | 0.244185
14KW-50-16 | 1581.99 | 55178.1 | 1946.98 | 18.042 | 1348.23 | 4580.52 | 72.4286 | 40.261 | 1611.38 | 169.083 | 29.1535 | 3.69224 | 1510.22 | 154.487 | 21.029 | 4.67684 | 2730.53 | 68417.2 | 901.525 | 48.3134 | 2695.64 | 28207.4 | 352.124 | 50.9974 | 0.08301337 | 0.08887747 | 0.07623757 | 0.08252941 | 0.03720048 | 0.0764341
14KW-50-17 | 1582.62 | 71939.3 | 2901.17 | 15.786 | 1355.78 | 22885.6 | 506.704 | 28.7533 | 1610.02 | 256.336 | 50.4198 | 3.2366 | 1510.49 | 274.246 | 32.3655 | 5.39434 | 2725.16 | 129910 | 1540.63 | 53.6814 | 2690.27 | 38410.1 | 455.514 | 53.6814 | 0.3181238 | 0.3254992 | 0.240003 | 0.3157946 | 0.1746551 | 0.2406952
14KW-50-18 | 1582.43 | 60959.9 | 2339.18 | 16.5906 | 1355.74 | 21680.4 | 385.042 | 35.8458 | 1615.55 | 388.212 | 43.8974 | 5.63002 | 1511.96 | 180.071 | 29.9437 | 3.8284 | 2725.16 | 104219 | 1177.1 | 56.3656 | 2684.91 | 29444.5 | 410.809 | 45.6294 | 0.3556502 | 0.3649724 | 0.2605549 | 0.3523654 | 0.1646055 | 0.2611199
14KW-50-19 | 1582.43 | 55737.5 | 2075.5 | 17.0964 | 1354.28 | 10507.8 | 221.264 | 30.2331 | 1612.93 | 161.114 | 23.5109 | 4.3626 | 1508.74 | 81.2884 | 18.3324 | 2.82286 | 2725.17 | 72177.8 | 901.023 | 50.9974 | 2690.27 | 18696.7 | 369.549 | 32.2088 | 0.188523 | 0.192872 | 0.1580413 | 0.1877067 | 0.1066076 | 0.1582347
14KW-50-20 | 1582.37 | 51166.3 | 1622.23 | 20.0795 | 1357.29 | 20725.6 | 339.494 | 38.8647 | 1616.4 | 231.293 | 47.5321 | 3.09782 | 1512.26 | 280.238 | 34.0308 | 5.24246 | 2730.54 | 60369.1 | 842.268 | 45.6294 | 2692.96 | 36092 | 428.024 | 53.6814 | 0.4050635 | 0.4150609 | 0.2862516 | 0.401054 | 0.2092761 | 0.2873639
14KW-50-21 | 1582.19 | 53094.3 | 1886.21 | 17.92 | 1354.5 | 16883.7 | 305.58 | 35.1742 | 1616.73 | 271.153 | 38.9603 | 4.4307 | 1509.9 | 180.972 | 29.2531 | 3.9384 | 2722.53 | 87939.6 | 837.705 | 66.8304 | 2687.59 | 28298.9 | 353.266 | 50.9974 | 0.3179946 | 0.3265101 | 0.2397227 | 0.3153096 | 0.1620074 | 0.2403403
14KW-50-22 | 1582.19 | 48812.7 | 2312.14 | 13.44 | 1347.29 | 884.846 | 57 | 9.88264 | 1612.38 | 212.336 | 33.2187 | 4.06932 | 1517.04 | 273.004 | 33.2187 | 5.23198 | 2728.83 | 68530.1 | 1252.58 | 34.8302 | 2690.27 | 36581 | 510.377 | 45.6294 | 0.01812737 | 0.02807028 | 0.01763243 | 0.01794891 | 0.02465249 | 0.01772887
14KW-50-23 | 1582.19 | 54344.4 | 2574.16 | 13.44 | 1361.65 | 5681.98 | 122.516 | 29.5248 | 1609.67 | 120.334 | 23.669 | 3.2366 | 1512.57 | 170.501 | 25.1523 | 4.31548 | 2727.85 | 93403.5 | 1230.77 | 48.3134 | 2684.9 | 44114.9 | 550.703 | 50.9974 | 0.104555 | 0.1099067 | 0.09420163 | 0.1039985 | 0.04759456 | 0.09446867
14KW-50-24 | 1582.4 | 63648.9 | 2363.51 | 17.144 | 1355.84 | 17436.8 | 349.778 | 31.7361 | 1611.06 | 574.965 | 69.1988 | 5.2896 | 1521.4 | 386.14 | 54.6743 | 4.49616 | 2730.53 | 88661.1 | 1168.28 | 48.3134 | 2698.32 | 38880.8 | 512.328 | 48.3134 | 0.2739529 | 0.289053 | 0.2125226 | 0.2698777 | 0.1479909 | 0.2135275
14KW-50-25 | 1582.19 | 56703.5 | 2198.45 | 16.42 | 1355.51 | 32914.9 | 421.756 | 49.6834 | 1611.81 | 714.605 | 92.4094 | 4.923 | 9.034 | 79.7137 | 70764 | 4.25315 | 2725.17 | 115228 | 1242.28 | 59.0498 | 2690.27 | 45194 | 595.516 | 48.3134 | 0.5804739 | 0.5944822 | 0.3640517 | 0.5724548 | 0.1918424 | 0.3643729
14KW-50-26 | 1582.15 | 52232.3 | 1894.43 | 17.5525 | 1358.97 | 4931.07 | 83.5405 | 37.5772 | 1609.84 | 125.892 | 23.1863 | 3.45658 | 1511.9 | 197.997 | 26.0475 | 4.8392 | 2727.84 | 69181.9 | 911.602 | 48.3134 | 2682.22 | 29746.9 | 371.342 | 50.9974 | 0.09440653 | 0.1006075 | 0.08577675 | 0.09382473 | 0.04409796 | 0.0860732
14KW-50-27 | 1582.53 | 48990.3 | 1976.98 | 15.7756 | 1356.26 | 14094.7 | 309.532 | 28.9887 | 1610.23 | 318.136 | 46.5922 | 4.3469 | 1517.85 | 243.251 | 39.5834 | 3.9122 | 2727.85 | 72689.9 | 907.416 | 50.9974 | 2692.96 | 25707.4 | 406.493 | 40.261 | 0.2877039 | 0.299163 | 0.2214533 | 0.2844444 | 0.1565681 | 0.2223029
14KW-50-28 | 1582.34 | 64682.1 | 2273.14 | 18.115 | 1347.42 | 20436.6 | 215.688 | 60.3202 | 1615.11 | 231.874 | 29.0876 | 5.07486 | 1512.01 | 329.488 | 30.2048 | 6.94454 | 2733.22 | 73582 | 1090.78 | 42.9452 | 2690.27 | 38897.4 | 576.615 | 42.9452 | 0.3159545 | 0.3246333 | 0.2385222 | 0.313236 | 0.09488549 | 0.239443
14KW-50-29 | 1582.19 | 47225.3 | 2013.7 | 14.93 | 1353.61 | 5370.48 | 106.15 | 32.2088 | 1612.27 | 509.164 | 46.5356 | 6.9655 | 1524.71 | 440.039 | 41.7074 | 6.71674 | 2725.17 | 82049.3 | 884.579 | 59.0498 | 2671.48 | 19646.5 | 258.879 | 48.3134 | 0.1137204 | 0.1338199 | 0.1002985 | 0.1114797 | 0.05271391 | 0.1011296
14KW-50-30 | 1583.68 | 54558 | 2113.98 | 16.43 | 1356.42 | 23854.3 | 215.239 | 70.5549 | 1612.41 | 367.228 | 55.5213 | 4.21072 | 1512.23 | 232.466 | 35.1466 | 4.21072 | 2730.53 | 71880.2 | 1002.87 | 45.6294 | 2690.27 | 46979.3 | 557.138 | 53.6814 | 0.4372283 | 0.4482201 | 0.3019073 | 0.4324746 | 0.101817 | 0.3027982
14KW-50-31 | 1582.39 | 68455.4 | 2637.06 | 16.526 | 1355.18 | 20737 | 447.22 | 29.5192 | 1615.03 | 447.347 | 54.9274 | 5.18484 | 1511.33 | 308.822 | 37.9186 | 5.18484 | 2725.17 | 128874 | 1329 | 61.7336 | 2679.53 | 38188.5 | 566.107 | 42.9452 | 0.3029272 | 0.3139733 | 0.2305429 | 0.2996175 | 0.1695904 | 0.2313371
14KW-50-32 | 1582.43 | 60817.6 | 2118.82 | 18.2732 | 1357.27 | 12478 | 359.424 | 22.1013 | 1611.82 | 511.687 | 71.3701 | 4.56424 | 1518.8 | 505.163 | 56.9101 | 5.65096 | 2722.48 | 107133 | 1016.41 | 67.102 | 2666.11 | 35598 | 383.784 | 59.0498 | 0.2051709 | 0.2218905 | 0.1679126 | 0.2017969 | 0.169634 | 0.1690619
14KW-50-33 | 1582.11 | 61171 | 2198.8 | 17.7108 | 1356.33 | 13337 | 207.133 | 40.9909 | 1612.4 | 256.917 | 34.7 | 4.7135 | 1513.04 | 255.848 | 33.2265 | 4.90204 | 2733.21 | 82985.6 | 1035.94 | 50.9974 | 2695.64 | 21682.8 | 367.343 | 37.5772 | 0.2180282 | 0.2264106 | 0.1777774 | 0.2162157 | 0.09420275 | 0.1783858
14KW-50-34 | 1582.76 | 52335.9 | 1797 | 18.5409 | 1356.22 | 20774.3 | 371.79 | 35.572 | 1613.64 | 343.966 | 38.7142 | 5.6562 | 1510.99 | 221.97 | 30.6614 | 4.60874 | 2725.17 | 87327.4 | 863.028 | 64.4178 | 2682.22 | 25967 | 362.29 | 45.6294 | 0.3969417 | 0.4077552 | 0.2819678 | 0.3926953 | 0.2068948 | 0.2828199
14KW-50-35 | 1582.02 | 62090.5 | 2361.44 | 16.739 | 1355.23 | 14733.1 | 258.723 | 36.2525 | 1610.77 | 273.24 | 41.0052 | 4.24214 | 1513.2 | 317.724 | 38.1447 | 5.30268 | 2733.22 | 87073.8 | 1032.63 | 53.6814 | 2690.27 | 31067.1 | 460.539 | 42.9452 | 0.2372843 | 0.2468021 | 0.1903143 | 0.2350472 | 0.1095615 | 0.1910986
14KW-50-36 | 1582.59 | 50313.2 | 2305.47 | 13.8932 | 1345.71 | 699.37 | 33.0083 | 13.4885 | 1615.48 | 329.731 | 20.3509 | 10.3147 | 1507.57 | 128.521 | 17.1866 | 4.76062 | 2725.16 | 76334.9 | 952.918 | 50.9974 | 2666.11 | 28212.5 | 352.187 | 50.9974 | 0.01390033 | 0.02300832 | 0.0135877 | 0.01377487 | 0.01431738 | 0.01362171
14KW-50-37 | 1582.75 | 60303.2 | 1999.27 | 19.2021 | 1357.01 | 24087.1 | 414.68 | 36.9787 | 1615.13 | 490.004 | 40.7409 | 7.65682 | 1509.52 | 132.416 | 23.3955 | 3.6032 | 2725.16 | 93436.5 | 1108.08 | 53.6814 | 2679.53 | 27359.3 | 432.613 | 40.261 | 0.3994332 | 0.4097547 | 0.2833352 | 0.3953526 | 0.2074157 | 0.2837773
14KW-50-38 | 1582.19 | 56675.7 | 2013.44 | 17.92 | 1356.54 | 23022.7 | 293.012 | 50.0208 | 1611.91 | 357.5 | 53.3863 | 4.2631 | 1509.01 | 272.799 | 34.4704 | 5.03822 | 2727.85 | 81721.9 | 881.05 | 59.0498 | 2727.85 | 81721.9 | 881.05 | 59.0498 | 0.4062182 | 0.4173393 | 0.2866062 | 0.4017503 | 0.1455281 | 0.2875828
14KW-50-39 | 1582.19 | 68523.3 | 2655.1 | 16.43 | 1356.65 | 17840.6 | 284.583 | 39.91 | 1615.69 | 656.96 | 95.0692 | 4.39926 | 1512.48 | 569.567 | 56.843 | 6.37894 | 2733.22 | 90744 | 1132.79 | 50.9974 | 2692.96 | 31787 | 538.525 | 37.5772 | 0.2603582 | 0.2782576 | 0.2036821 | 0.2557798 | 0.1071835 | 0.2050152
14KW-50-40 | 1581.77 | 48875 | 2040.51 | 15.2485 | 1358.97 | 1924.36 | 57.0534 | 21.4726 | 1608.82 | 162.637 | 22.4146 | 4.61922 | 1509.5 | 137.59 | 16.5922 | 5.27912 | 2725.17 | 68057.3 | 1008.88 | 42.9452 | 2679.53 | 23837.2 | 297.569 | 50.9974 | 0.03937309 | 0.04551585 | 0.03765901 | 0.03913271 | 0.02796036 | 0.03776069
14KW-50-41 | 1582.19 | 48137.3 | 1866.33 | 16.42 | 1356.29 | 5203.79 | 102.855 | 32.2088 | 1609.22 | 114.303 | 20.4328 | 3.5613 | 1509.5 | 130.636 | 23.3526 | 3.5613 | 2733.22 | 74973 | 987.91 | 48.3134 | 2684.9 | 29607.4 | 413.081 | 45.6294 | 0.1081031 | 0.1131914 | 0.09711095 | 0.1075558 | 0.05511083 | 0.09734827
14KW-50-42 | 1582.19 | 60752.1 | 2590.49 | 14.93 | 1353.61 | 10533.9 | 249.847 | 26.8408 | 1609.35 | 1111.91 | 77.5667 | 9.12586 | 1511.41 | 945.347 | 60.0853 | 10.0162 | 2722.48 | 150281 | 1370.93 | 69.786 | 2668.79 | 30526.8 | 452.53 | 42.9452 | 0.1733915 | 0.2072547 | 0.1436247 | 0.1677123 | 0.09644778 | 0.1455001
14KW-50-43 | 1582.38 | 52611 | 2048.96 | 16.3464 | 1355.17 | 16898.7 | 337.561 | 31.87 | 1611.6 | 296.498 | 40.0459 | 4.7135 | 1512.38 | 327.351 | 29.4754 | 7.07024 | 2725.16 | 86357.4 | 853.441 | 64.4178 | 2682.22 | 33447.4 | 377.771 | 56.3656 | 0.3212009 | 0.3330587 | 0.2409503 | 0.3174368 | 0.1647475 | 0.2420802
14KW-50-44 | 1582.19 | 41365.7 | 2203.7 | 11.95 | 1352.41 | 683.805 | 33.6524 | 12.9359 | 1615.66 | 305.405 | 25.05 | 7.76156 | 1514.76 | 264.537 | 18.5982 | 9.05514 | 2730.53 | 67257.5 | 1139.45 | 37.5772 | 2679.53 | 18979.3 | 375.134 | 32.2088 | 0.01653072 | 0.03030885 | 0.01604444 | 0.01630606 | 0.01527086 | 0.01614465
14KW-50-45 | 1582.62 | 54319.4 | 1975.31 | 17.5065 | 1359.71 | 17648 | 281.581 | 39.9 | 1612.52 | 862.501 | 54.4641 | 10.0816 | 1518.61 | 758.713 | 41.9212 | 11.5219 | 2725.16 | 77179.4 | 963.46 | 50.9974 | 2682.22 | 26917.8 | 399.03 | 42.9452 | 0.3248931 | 0.3547391 | 0.2398197 | 0.3154774 | 0.1425503 | 0.2423181
14KW-50-46 | 1582.19 | 58087 | 2063.58 | 17.92 | 1356.76 | 19058 | 254.409 | 47.6897 | 1610.72 | 1062.48 | 54.5172 | 12.407 | 1513.63 | 790.823 | 43.4094 | 11.5978 | 2727.84 | 68279.4 | 952.631 | 45.6294 | 2682.22 | 25896.1 | 361.301 | 45.6294 | 0.3280941 | 0.3599997 | 0.2412457 | 0.3179497 | 0.1232853 | 0.2436851
14KW-50-47 | 1582.19 | 55038.5 | 2346.86 | 14.93 | 1352.71 | 11690.1 | 137.725 | 54.0365 | 1611.02 | 255.529 | 25.0091 | 6.50462 | 1507.51 | 163.535 | 19.3751 | 5.37338 | 2724.46 | 91997.8 | 1082.87 | 54.0857 | 2682.21 | 22299 | 293.831 | 48.3134 | 0.2123986 | 0.2200126 | 0.1740954 | 0.2107936 | 0.0586848 | 0.1745204
14KW-50-48 | 1582.19 | 30913.8 | 1464.31 | 13.44 | 1373.66 | 440.656 | 29.5856 | 9.48198 | 1613.5 | 192.38 | 16.8906 | 7.25094 | 1514.22 | 170.556 | 16.2224 | 6.69318 | 2727.54 | 50696.7 | 862.489 | 37.4202 | 2679.53 | 14904.9 | 252.513 | 37.5772 | 0.01425435 | 0.0259946 | 0.0138932 | 0.01408894 | 0.02020446 | 0.01396831
14KW-50-49 | 1582.56 | 66960.7 | 2554.63 | 16.6868 | 1358.02 | 19375.4 | 279.62 | 44.1125 | 1619.1 | 369.525 | 42.7793 | 5.49908 | 1512.15 | 237.488 | 34.367 | 4.39926 | 2730.54 | 87259.4 | 1217.44 | 45.6294 | 2684.9 | 29880.8 | 545.172 | 34.893 | 0.2893548 | 0.29842 | 0.2228515 | 0.2867553 | 0.1094562 | 0.2234619
14KW-50-50 | 1582.5 | 60535.4 | 2171.77 | 17.745 | 1353.92 | 14848.9 | 290.65 | 32.524 | 1621.64 | 322.622 | 30.5427 | 6.7246 | 1515.5 | 292.499 | 30.2084 | 6.1642 | 2727.85 | 79919.2 | 997.662 | 50.9974 | 2684.9 | 29687.7 | 414.202 | 45.6294 | 0.2452928 | 0.2554542 | 0.1953818 | 0.2428254 | 0.1338309 | 0.1961366
[25 empty] | 0.2383125 | 0.2491937 | 0.1800801 | 0.235664 | 0.1084303 | 0.180732
14KW-51-1(+) | 1583.68 | 61029.4 | 2168.11 | 17.92 | 1354.15 | 14166.3 | 405.385 | 22.2468 | 1624.81 | 4329.71 | 185.851 | 14.8311 | 1513.58 | 1187.11 | 101.912 | 7.41556 | 2721.68 | 59972.8 | 1287.16 | 29.6622 | 2691.87 | 37135.9 | 797.023 | 29.6622 | 0.2321226 | 0.3225187 | 0.1755155 | 0.2128791 | 0.1869762 | 0.1781355
14KW-51-2(+) | 1582.19 | 67186.7 | 2864.86 | 14.93 | 1356.29 | 4575.88 | 120.591 | 24.1568 | 1616.65 | 2542.13 | 120.59 | 13.4204 | 1514.65 | 646.065 | 76.6183 | 5.36814 | 2727.84 | 48561.8 | 1439.76 | 21.4726 | 2701 | 38359.4 | 758.188 | 32.2088 | 0.06810693 | 0.1155597 | 0.0610518 | 0.06502148 | 0.04209316 | 0.06158264
14KW-51-3(+) | 1582.19 | 55644.6 | 1976.81 | 17.92 | 1356.29 | 6270.53 | 148.727 | 26.8408 | 1622.4 | 271.089 | 49.0005 | 3.52202 | 1506.18 | 355.833 | 29.2355 | 7.74848 | 2727.85 | 44911.6 | 968.393 | 29.5248 | 2692.95 | 16622.2 | 492.815 | 21.4726 | 0.1126889 | 0.1239555 | 0.100261 | 0.1114335 | 0.07523586 | 0.1008347
14KW-51-4(+) | 1582.19 | 54855.8 | 1948.79 | 17.92 | 1356.65 | 35781.2 | 511.775 | 44.5098 | 1625.38 | 2900.33 | 177.541 | 10.3999 | 1507.19 | 705.161 | 49.7137 | 9.0301 | 2725.16 | 89915.4 | 1254.5 | 45.6294 | 2686.98 | 40077.9 | 531.328 | 48.02 | 0.6522774 | 0.7180041 | 0.3796716 | 0.6120494 | 0.2626117 | 0.3825339
14KW-51-5(-) | 1582.19 | 66036.2 | 3517.99 | 11.95 | 1353.56 | 76.5911 | 2.16516 | 22.52 | 1608.15 | 14271.5 | 381.583 | 23.81 | 1514.19 | 298.27 | 126.59 | 1.5 | 2727.85 | 96153.5 | 1425.38 | 42.9452 | 2679.2 | 67118.1 | 608.669 | 70.2002 | 0.001159835 | 0.2217929 | 0.0009492894 | 0.0009501914 | 0.0006154537 | 0.0009528118
14KW-51-6(+) | 1582.19 | 63189.8 | 2449.93 | 16.42 | 1356.65 | 20680.9 | 343.13 | 38.37 | 1623.89 | 2326.7 | 110.787 | 13.37 | 1518.42 | 520.271 | 17.6286 | 18.7885 | 2725.16 | 70493.6 | 1114.67 | 40.261 | 2689.94 | 33244.1 | 494.482 | 42.8 | 0.3272823 | 0.3723365 | 0.2384854 | 0.3131725 | 0.1400571 | 0.2399249
14KW-51-7(+) | 1582.19 | 59594.3 | 2541.12 | 14.93 | 1354.34 | 19411.4 | 322.234 | 38.35 | 1623.89 | 4676.4 | 154.014 | 19.33 | 1511.96 | 203.715 | 48.3179 | 2.68408 | 2727.85 | 54399.5 | 1172.97 | 29.5248 | 2697.8 | 57463.2 | 829.716 | 44.09 | 0.3257258 | 0.4076147 | 0.2314027 | 0.3010714 | 0.1268079 | 0.231966
14KW-51-8(+) | 1582.19 | 67384 | 2393.86 | 17.92 | 1353.19 | 26977.4 | 430.434 | 39.9 | 1625.38 | 3471.31 | 165.411 | 13.3601 | 1509.28 | 140.255 | 33.2663 | 2.68408 | 2725.17 | 68956.2 | 1258.1 | 34.893 | 2695.3 | 47445.5 | 646.921 | 46.69 | 0.4003532 | 0.45395 | 0.2753556 | 0.3799871 | 0.1798075 | 0.2757503
14KW-51-9(+) | 1580.69 | 47042.1 | 2228.27 | 13.44 | 1357.02 | 7340.58 | 117.151 | 39.89 | 1604.55 | 2891.47 | 95.2281 | 19.3301 | 1510.39 | 795.67 | 55.9712 | 9.05 | 2727.85 | 47285.5 | 1121.53 | 26.8408 | 2691.32 | 28939 | 489.459 | 37.6398 | 0.1560428 | 0.2344224 | 0.1264096 | 0.1447012 | 0.05257487 | 0.1281657
14KW-51-10(-) | 1583.68 | 44790.2 | 2121.6 | 13.44 | 1357.79 | 6743.4 | 96.4503 | 44.5098 | 1615.84 | 4232.9 | 75.5679 | 35.66 | 1509.28 | 124.022 | 29.416 | 2.68408 | 2730.53 | 41464 | 702.469 | 37.5772 | 2699.29 | 29858.7 | 418.879 | 45.3798 | 0.1505553 | 0.2478293 | 0.1206537 | 0.1372084 | 0.04546111 | 0.1209221
14KW-51-11(+) | 1580.69 | 63141.7 | 2243.15 | 17.92 | 1353.58 | 40979.9 | 485.822 | 53.7 | 1616.46 | 5355.33 | 176.374 | 19.33 | 1522.11 | 3899.58 | 65.9201 | 37.66 | 2727.85 | 77320.7 | 1309.94 | 37.5772 | 2692.62 | 36243.7 | 634.936 | 36.3398 | 0.6490148 | 0.7955885 | 0.3614497 | 0.5660472 | 0.2165803 | 0.3743245
14KW-51-12(+) | 1582.19 | 77916.1 | 2768.02 | 17.92 | 1353.58 | 27497.3 | 345.614 | 50.65 | 1625.38 | 5656.31 | 186.383 | 19.32 | 1511.96 | 291.876 | 69.2282 | 2.68408 | 2733.22 | 62072.3 | 1338.42 | 29.5248 | 2699.1 | 102837 | 1097.91 | 59.6298 | 0.3529091 | 0.42925 | 0.2469191 | 0.3278785 | 0.1248596 | 0.2475679
14KW-51-13(+) | 1582.19 | 59009.1 | 2287.84 | 16.42 | 1357.41 | 24228 | 418.79 | 36.83 | 1625.38 | 4152.32 | 148.342 | 17.82 | 1511.9 | 71.7046 | 30.2288 | 1.5101 | 2727.85 | 59773.2 | 1181.44 | 32.2088 | 2692.62 | 42986 | 703.125 | 38.9202 | 0.4105807 | 0.4821633 | 0.2770145 | 0.3831536 | 0.1830504 | 0.2772418
14KW-51-14(+) | 1582.19 | 50392.5 | 2148.75 | 14.93 | 1358.18 | 22290.8 | 342.442 | 41.44 | 1622.82 | 3767.18 | 134.507 | 17.83 | 1510.8 | 112.473 | 11.1698 | 6.41036 | 2727.85 | 53378.2 | 973.882 | 34.893 | 2690.03 | 43087 | 542.308 | 50.5802 | 0.4423436 | 0.5193323 | 0.2911434 | 0.4107226 | 0.159368 | 0.2915717
14KW-51-15(+) | 1582.19 | 56702.7 | 2014.4 | 17.92 | 1355.88 | 28801.1 | 362 | 50.65 | 1625.57 | 5378.17 | 143.98 | 23.78 | 1512.18 | 164.325 | 32.4795 | 3.22088 | 2727.85 | 62711.6 | 1144.17 | 34.893 | 2691.32 | 41371.4 | 563.98 | 46.7 | 0.5079317 | 0.6056783 | 0.3163347 | 0.462704 | 0.1797061 | 0.3169066
14KW-51-16(+) | 1582.19 | 51336.2 | 2188.99 | 14.93 | 1358.18 | 27571.6 | 368.987 | 47.5698 | 1625.38 | 3415.4 | 162.626 | 13.37 | 1511.66 | 384.529 | 30.863 | 7.93178 | 2727.85 | 48588.2 | 1047.67 | 29.5248 | 2691.32 | 63612.1 | 743.878 | 54.44 | 0.5370791 | 0.6110996 | 0.3333618 | 0.5000641 | 0.168565 | 0.334919
14KW-51-17(+) | 1582.19 | 65690.3 | 2546.88 | 16.42 | 1356.83 | 32906.4 | 487.636 | 42.96 | 1622.61 | 4863.1 | 173.636 | 17.8301 | 1511.72 | 108.25 | 22.8951 | 3.01 | 2725.16 | 71694.4 | 1417.07 | 32.2088 | 2690.03 | 64548.7 | 856.46 | 47.98 | 0.5009324 | 0.576611 | 0.3177273 | 0.4656897 | 0.1914641 | 0.3180598
14KW-51-18(+) | 1582.19 | 51232.3 | 1985.12 | 16.43 | 1356.24 | 20569.9 | 316.004 | 41.44 | 1622.4 | 3646.08 | 156.202 | 14.86 | 1511.62 | 414.454 | 43.7561 | 6.03 | 2730.53 | 46163.8 | 842.255 | 34.893 | 2697.8 | 43687 | 595.801 | 46.68 | 0.4015026 | 0.4807599 | 0.2711463 | 0.3720175 | 0.1591863 | 0.2726358
14KW-51-19(+) | 1583.68 | 52192.1 | 2023.54 | 16.42 | 1356.26 | 27530.5 | 393.852 | 44.5 | 1623.91 | 3263.77 | 155.521 | 13.3601 | 1511.05 | 161.52 | 14.9877 | 6.86076 | 2725.16 | 52493.3 | 957.735 | 34.893 | 2693.92 | 54594.2 | 670.184 | 51.86 | 0.527484 | 0.5931126 | 0.3311028 | 0.4949981 | 0.1946351 | 0.3317472
14KW-51-20(-) | 1582.19 | 65130.9 | 2777.2 | 14.93 | 1352.95 | 8546.61 | 83.469 | 65.1852 | 1619.62 | 4616.05 | 125.697 | 23.379 | 1510.85 | 396.17 | 16.762 | 15.0465 | 2726.57 | 63766.4 | 1085.43 | 37.4 | 2691.32 | 26438.2 | 432.675 | 38.9 | 0.131222 | 0.2081781 | 0.1086115 | 0.1218453 | 0.03005509 | 0.1091611
14KW-51-21(+) | 1583.68 | 74807.5 | 2900.36 | 16.42 | 1358.18 | 38068 | 493.481 | 49.11 | 1623.26 | 5018.08 | 215.124 | 14.8501 | 1510.92 | 337.32 | 17.8665 | 12.0194 | 2724.44 | 164070 | 1525.27 | 68.48 | 2686.25 | 22703.5 | 397.622 | 36.3498 | 0.5088795 | 0.5804685 | 0.3219801 | 0.474883 | 0.1701447 | 0.3229014
14KW-51-22(-) | 1582.19 | 47335.6 | 2521.74 | 11.95 | 1352.28 | 14451.7 | 111.579 | 82.4548 | 1617.47 | 5318.03 | 126.421 | 26.78 | 1509.15 | 424.055 | 16.7796 | 16.0887 | 2728.31 | 51546.8 | 1116.91 | 29.3808 | 2687.29 | 37854.7 | 516.151 | 46.69 | 0.305303 | 0.4266088 | 0.2140061 | 0.2722745 | 0.04424683 | 0.2153585
14KW-51-23(+) | 1582.19 | 69307.1 | 2462.18 | 17.92 | 1357.31 | 22107.8 | 431.531 | 32.6148 | 1621.43 | 3320.72 | 142.263 | 14.86 | 1511.77 | 221.269 | 19.0757 | 7.38448 | 2727.92 | 79903.8 | 1263.46 | 40.261 | 2691.73 | 47474.2 | 629.777 | 47.99 | 0.3189832 | 0.3700889 | 0.2328193 | 0.3034739 | 0.1752638 | 0.2333631
14KW-51-24(+) | 1583.68 | 70318.5 | 2726.32 | 16.42 | 1355.11 | 25062.7 | 315.138 | 50.6298 | 1623.54 | 3152.13 | 135.041 | 14.86 | 1510.57 | 1111.2 | 23.4942 | 30.11 | 2728.37 | 66828 | 1143.5 | 37.2052 | 2694.57 | 56536.9 | 711.739 | 50.5698 | 0.3564169 | 0.4170457 | 0.2515211 | 0.336043 | 0.115591 | 0.2543576
14KW-51-25(+) | 1583.68 | 64915.3 | 2306.16 | 17.92 | 1357.48 | 40058.1 | 503.691 | 50.6298 | 1625.56 | 4362.62 | 267.051 | 10.4 | 1512.11 | 203.231 | 16.8859 | 7.66204 | 2730.53 | 58832.3 | 1073.39 | 34.893 | 2699.46 | 71604.9 | 817.816 | 55.74 | 0.6170826 | 0.6874181 | 0.3656963 | 0.5765319 | 0.2184111 | 0.3663761
14KW-51-26(+) | 1582.19 | 53836.6 | 2087.3 | 16.42 | 1358.46 | 30359.5 | 466.286 | 41.4498 | 1622.04 | 7272.32 | 259.658 | 17.83 | 1510.3 | 267.498 | 12.8522 | 13.2502 | 2731.07 | 72464.7 | 1155.53 | 39.9232 | 2695.15 | 63556.6 | 780.204 | 51.86 | 0.5639193 | 0.7039694 | 0.3309445 | 0.4946444 | 0.2233919 | 0.3319124
14KW-51-27(+) | 1582.19 | 56261.1 | 2181.3 | 16.42 | 1358.18 | 23586.4 | 337.505 | 44.49 | 1624.12 | 2468.1 | 151.082 | 10.3999 | 1509.47 | 359.786 | 10.0816 | 22.7192 | 2730.05 | 63494.1 | 1016.68 | 39.7584 | 2695.88 | 40003.1 | 595.295 | 42.78 | 0.419231 | 0.4694947 | 0.2852893 | 0.3991675 | 0.1547265 | 0.2865362
14KW-51-28(+) | 1582.46 | 74986.7 | 2514.19 | 18.9875 | 1360.39 | 21813 | 361.913 | 38.37 | 1622.96 | 1674.02 | 102.474 | 10.3999 | 1510.99 | 191.807 | 4.59599 | 26.5684 | 2727.11 | 92330.4 | 1313.6 | 44.7468 | 2689.97 | 39734.7 | 649.946 | 38.92 | 0.2908916 | 0.3157737 | 0.2210803 | 0.2838293 | 0.1439482 | 0.2215109
14KW-51-29(+) | 1583.68 | 63123.7 | 2242.51 | 17.92 | 1356.33 | 31807.5 | 455.143 | 44.49 | 1624.25 | 2968.72 | 181.727 | 10.3999 | 1510.61 | 491.99 | 13.0507 | 23.9996 | 2726.59 | 109400 | 1286.1 | 54.153 | 2684.84 | 50538.5 | 515.852 | 62.3702 | 0.5038916 | 0.5587158 | 0.3232735 | 0.4777019 | 0.2029614 | 0.3248981
14KW-51-30(+) | 1582.19 | 53870.6 | 1913.79 | 17.92 | 1354.95 | 24303.2 | 373.447 | 41.43 | 1622.57 | 3626.01 | 104.645 | 22.0592 | 1510.01 | 166.518 | 9.371 | 11.3124 | 2727.55 | 58685.1 | 898.662 | 41.573 | 2691.25 | 29558.1 | 453.429 | 41.5 | 0.4511403 | 0.521541 | 0.2965022 | 0.4214686 | 0.1951348 | 0.2971058
14KW-51-31(+) | 1583.68 | 56811.6 | 2018.27 | 17.92 | 1356.65 | 22917 | 365.65 | 39.9 | 1625.33 | 2614.05 | 112.064 | 14.8501 | 1510.95 | 341.845 | 12.535 | 17.3614 | 2727.15 | 54145.2 | 912.231 | 37.7864 | 2695.53 | 44249.1 | 556.937 | 50.58 | 0.4033859 | 0.4554157 | 0.277162 | 0.3834358 | 0.18117 | 0.2783126
14KW-51-32(+) | 1582.19 | 51974.9 | 2015.12 | 16.42 | 1359.13 | 24851.7 | 322.223 | 49.0998 | 1623.43 | 3710.72 | 132.565 | 17.82 | 1510.2 | 670.08 | 24.6379 | 17.3142 | 2729.77 | 48439.1 | 845.993 | 36.451 | 2694.78 | 41839.8 | 526.612 | 50.58 | 0.4781481 | 0.5624349 | 0.3060275 | 0.4409794 | 0.1599026 | 0.3085737
14KW-51-33(+) | 1583.68 | 59385 | 2109.69 | 17.92 | 1357.63 | 30745.3 | 472.437 | 41.43 | 1623.89 | 2295.69 | 140.528 | 10.3999 | 1511.13 | 622.447 | 18.1011 | 21.8916 | 2727.55 | 63217.4 | 1061.4 | 37.9174 | 2692.72 | 52073.5 | 672.844 | 49.27 | 0.5177284 | 0.5668677 | 0.3304225 | 0.4934792 | 0.2239367 | 0.3326478
14KW-51-34(+) | 1580.69 | 56096.7 | 1839.89 | 19.41 | 1354.5 | 23480.6 | 337.141 | 44.3382 | 1631.91 | 7498.09 | 120.45 | 39.63 | 1510.49 | 1023.3 | 22.7235 | 28.6686 | 2726.07 | 77580.9 | 1040.43 | 47.4702 | 2682.24 | 27250.7 | 461.392 | 37.6 | 0.4185736 | 0.570479 | 0.2665261 | 0.363375 | 0.1832398 | 0.2696583
14KW-51-35(+) | 1582.19 | 56268.8 | 2399.32 | 14.93 | 1358.37 | 28587 | 456.231 | 39.89 | 1624.49 | 3543.24 | 189.874 | 11.88 | 1511.05 | 344.673 | 11.8706 | 18.4848 | 2727.06 | 77460.5 | 1249.95 | 39.452 | 2691.49 | 41522.6 | 617.616 | 42.8002 | 0.5080435 | 0.5771389 | 0.3221299 | 0.4752088 | 0.1901501 | 0.3233859
14KW-51-36(+) | 1582.19 | 65112.4 | 2313.16 | 17.92 | 1356.47 | 21031.6 | 323.174 | 41.43 | 1627.13 | 7858.25 | 168.328 | 29.72 | 1512.31 | 719.381 | 19.5541 | 23.4208 | 2726.56 | 83641.3 | 1040.12 | 51.1938 | 2686.27 | 32735.2 | 422.63 | 49.31 | 0.3230045 | 0.4547403 | 0.2220359 | 0.2854063 | 0.139711 | 0.2237351
14KW-51-37(+) | 1582.19 | 69470.7 | 2962.25 | 14.93 | 1357.23 | 17817 | 217.722 | 52.0972 | 1629.49 | 4332.9 | 88.2459 | 31.2582 | 1512.16 | 941.056 | 26.9887 | 22.198 | 2729.9 | 77351 | 1424.95 | 34.5578 | 2694.79 | 54907.9 | 748.995 | 46.6698 | 0.2564678 | 0.3323841 | 0.1924879 | 0.2383716 | 0.07349886 | 0.194465
14KW-51-38(+) | 1582.19 | 66466.3 | 2361.26 | 17.92 | 1356.96 | 18822.2 | 289.225 | 41.43 | 1625.38 | 1752.7 | 93.8441 | 11.89 | 1510.44 | 290.835 | 7.25412 | 25.5236 | 2729.23 | 58914.6 | 970.387 | 38.6508 | 2694.03 | 40854.4 | 527.775 | 49.28 | 0.2831841 | 0.3139295 | 0.2155246 | 0.2747372 | 0.1224876 | 0.2162447
14KW-51-38(1) | 1582.19 | 46313 | 1794.51 | 16.43 | 1359.28 | 32362.3 | 279.925 | 73.6 | 1622.4 | 5647.41 | 120.849 | 29.75 | 1510.67 | 1130.84 | 16.3566 | 44.0136 | 2728.68 | 52838.4 | 752.578 | 44.697 | 2695.28 | 27251.9 | 342.595 | 50.6402 | 0.6987736 | 0.845131 | 0.3787122 | 0.60956 | 0.1559897 | 0.383791
14KW-51-39(+) | 1582.19 | 39533.9 | 1532.77 | 16.42 | 1357.15 | 18092.4 | 278.011 | 41.43 | 1624.36 | 2737.6 | 106.725 | 16.33 | 1510.73 | 474.676 | 7.68567 | 39.3184 | 2728.63 | 44594.9 | 613.492 | 46.276 | 2695.34 | 23998.8 | 318.294 | 48 | 0.4576427 | 0.5388964 | 0.2973837 | 0.4232519 | 0.1813782 | 0.2997222
14KW-51-40(-) | 1580.69 | 56354.7 | 2402.98 | 14.93 | 1354.58 | 2034.27 | 17.8059 | 72.7318 | 1629.67 | 7685.72 | 106.165 | 46.0874 | 1510.85 | 654.89 | 11.8154 | 35.285 | 2729.75 | 89702.7 | 990.415 | 57.6592 | 2684.59 | 36895.2 | 430.187 | 54.6 | 0.03609761 | 0.1840996 | 0.03048528 | 0.03144386 | 0.007409924 | 0.03078743
14KW-51-41(+) | 1580.69 | 49597 | 1626.71 | 19.41 | 1356.52 | 23039.8 | 338.161 | 43.3746 | 1622.83 | 2154.67 | 115.366 | 11.89 | 1510.97 | 289.358 | 7.40959 | 24.8612 | 2727.83 | 47550.7 | 701.383 | 43.16 | 2693.06 | 25799.6 | 372.439 | 44.1 | 0.4645402 | 0.5138179 | 0.3068666 | 0.4427238 | 0.2078803 | 0.3080538
14KW-51-42(+) | 1583.68 | 58332.8 | 2261.62 | 16.42 | 1357.72 | 27335.1 | 436.142 | 39.9 | 1623.37 | 4612.29 | 151.981 | 19.32 | 1510.9 | 439.097 | 13.0838 | 21.3652 | 2728.82 | 80998.3 | 1080.31 | 47.732 | 2692.6 | 56632.2 | 617.139 | 58.4198 | 0.468606 | 0.555202 | 0.3013152 | 0.4312606 | 0.192845 | 0.3027807
14KW-51-43(+) | 1582.19 | 50096 | 2136.11 | 14.93 | 1362.93 | 5662.81 | 78.3197 | 46.03 | 1622.24 | 472.105 | 20.2497 | 14.8423 | 1509.21 | 244.901 | 6.82787 | 22.8342 | 2729 | 47252.9 | 943.166 | 31.8948 | 2693.92 | 33374.9 | 399.609 | 53.1698 | 0.1130392 | 0.1273518 | 0.1002696 | 0.1114441 | 0.03666464 | 0.1007063
14KW-51-44(+) | 1582.19 | 48350.4 | 1718.64 | 17.91 | 1355.2 | 18540.1 | 271.004 | 43.5528 | 1620.59 | 2169.45 | 103.3 | 13.37 | 1510.97 | 313.759 | 10.1516 | 19.6762 | 2729.6 | 41771.7 | 675.981 | 39.3394 | 2695.21 | 28603.2 | 390.088 | 46.6802 | 0.3834529 | 0.4348115 | 0.2672497 | 0.3647213 | 0.1576851 | 0.2684638
14KW-51-45(-) | 1582.19 | 41604.1 | 2216.4 | 11.95 | 1355.9 | 2143.68 | 31.7297 | 43.0106 | 1618.08 | 983.665 | 12.3588 | 50.67 | 1509.67 | 259.907 | 7.80092 | 21.2106 | 2724.61 | 57386.9 | 933.338 | 39.143 | 2684.32 | 15147.8 | 275.132 | 35.05 | 0.05152569 | 0.0814163 | 0.04764649 | 0.05003026 | 0.01431587 | 0.04792333
14KW-51-46(+) | 1582.19 | 53808.4 | 1911.58 | 17.92 | 1357.17 | 22657.1 | 361.502 | 39.9 | 1625.91 | 733.012 | 129.228 | 3.61106 | 1511.9 | 351.765 | 7.23509 | 30.952 | 2730.59 | 52094.9 | 863.209 | 38.4202 | 2699.41 | 33369.8 | 481.72 | 44.1 | 0.4210699 | 0.4412299 | 0.2921601 | 0.4127489 | 0.1891116 | 0.2934914
14KW-51-47(+) | 1580.69 | 54987.4 | 2130.62 | 16.43 | 1356.74 | 22648.2 | 327.044 | 44.0868 | 1618.87 | 4555.2 | 147.599 | 19.6474 | 1510.57 | 947.345 | 20.2991 | 29.7106 | 2729.81 | 62571.4 | 908.717 | 43.8356 | 2696.52 | 41801.7 | 512.653 | 51.91 | 0.4118798 | 0.511949 | 0.2724165 | 0.3744126 | 0.1534971 | 0.2755564
14KW-51-48(+) | 1582.19 | 63905.1 | 2270.27 | 17.92 | 1359.99 | 30798.8 | 456.404 | 42.96 | 1622.98 | 4434.31 | 189.971 | 14.86 | 1510.95 | 1345.51 | 25.9017 | 33.0704 | 2728.78 | 73298.8 | 1031.36 | 45.2444 | 2696.84 | 49852 | 661.183 | 48 | 0.4819459 | 0.5723897 | 0.3065054 | 0.4419722 | 0.2010351 | 0.3106653
14KW-51-49(+) | 1582.19 | 56576.9 | 2009.93 | 17.92 | 1356.65 | 34387.4 | 475.492 | 46.04 | 1622.34 | 8247.98 | 151.359 | 34.6912 | 1511.22 | 1156.38 | 22.2643 | 33.0652 | 2727.84 | 109447 | 1089.78 | 63.936 | 2692.76 | 37233.8 | 493.417 | 48.04 | 0.6077993 | 0.7740219 | 0.3426109 | 0.5211692 | 0.2365714 | 0.3466043
14KW-51-50(+) | 1582.19 | 69242.6 | 2459.89 | 17.92 | 1358.62 | 28457.7 | 393.671 | 46.02 | 1625.1 | 5124.64 | 153.583 | 21.2422 | 1511.26 | 4192.59 | 43.7532 | 61.0032 | 2725.67 | 117226 | 1255.91 | 59.4216 | 2685.98 | 48271.5 | 591.314 | 51.97 | 0.4109854 | 0.5455447 | 0.2659162 | 0.3622424 | 0.160036 | 0.2767587
[25 empty] | 0.3807637 | 0.4613752 | 0.2499909 | 0.3520703 | 0.1476872 | 0.2517951
14KW-52-1(+) | 1582.19 | 59288.7 | 2528.09 | 14.93 | 1359.04 | 13178 | 202.667 | 41.395 | 1622.29 | 1175.07 | 68.0344 | 10.9955 | 1510.39 | 467.535 | 12.11 | 24.5782 | 2729.74 | 65516.3 | 1009.5 | 41.3164 | 2694.27 | 31018.5 | 434.956 | 45.4 | 0.2222683 | 0.2499735 | 0.1778184 | 0.2162763 | 0.08016605 | 0.1789474
14KW-52-2(-) | 1582.19 | 43539 | 2319.48 | 11.95 | 1362.33 | 4416.13 | 73.3088 | 38.35 | 1623.36 | 1911.52 | 55.9629 | 21.745 | 1512.83 | 1622.92 | 28.156 | 36.6946 | 2728.5 | 53274.8 | 1114.14 | 30.4412 | 2684.84 | 29881.6 | 375.879 | 50.61 | 0.1014293 | 0.182608 | 0.08576747 | 0.09381362 | 0.0316057 | 0.08855879
14KW-52-3(-) | 1582.19 | 38829.7 | 2068.6 | 11.95 | 1363.75 | 3015.66 | 37.0276 | 51.8486 | 1621.96 | 748.956 | 16.72 | 28.5168 | 1510.48 | 323.276 | 7.48927 | 27.4798 | 2728.56 | 52235.3 | 1011.23 | 32.8846 | 2685.32 | 22906.2 | 320.988 | 45.4302 | 0.07766375 | 0.1052775 | 0.07026629 | 0.07557679 | 0.01789984 | 0.07079959
14KW-52-4(-) | 1582.19 | 47595.9 | 2254.5 | 13.44 | 1350.6 | 11873.2 | 77.5908 | 97.4176 | 1631.91 | 4257.01 | 76.1825 | 35.5738 | 1512.05 | 2217.77 | 35.3392 | 39.9522 | 2728.11 | 64249.5 | 1084.79 | 37.7054 | 2687.95 | 21789.2 | 395.759 | 35.0502 | 0.2494585 | 0.385495 | 0.1800501 | 0.2195867 | 0.03441597 | 0.1863161
14KW-52-5(-) | 1583.68 | 66118 | 2563.46 | 16.42 | 1357.83 | 30201.3 | 397.314 | 48.3918 | 1620.52 | 2172.42 | 142.896 | 9.67838 | 1511.3 | 840.689 | 18.4329 | 29.035 | 2731.29 | 96862.2 | 1187.4 | 51.9322 | 2694.45 | 45642.3 | 574.129 | 50.6102 | 0.4567788 | 0.5023505 | 0.3040428 | 0.4368699 | 0.1549913 | 0.306638
14KW-52-6(+) | 1582.19 | 65947.2 | 2812.01 | 14.93 | 1360.75 | 9206.47 | 181.964 | 32.2098 | 1627.81 | 2226.46 | 46.9701 | 30.1768 | 1512.72 | 343.868 | 15.5969 | 14.0357 | 2729.43 | 81799.9 | 1308.51 | 39.7976 | 2687.97 | 41188.2 | 545.934 | 48.03 | 0.1396037 | 0.1785792 | 0.1184508 | 0.1343666 | 0.06470958 | 0.1189772
14KW-52-7(+) | 1583.68 | 53784 | 2085.26 | 16.42 | 1358.2 | 13843.1 | 246.336 | 35.7754 | 1622.92 | 1497.77 | 91.6835 | 10.4 | 1510.63 | 675.725 | 8.46617 | 50.8116 | 2730.63 | 51064 | 804.145 | 40.426 | 2696.54 | 38863.9 | 515.664 | 47.98 | 0.2573832 | 0.2977948 | 0.1983235 | 0.247386 | 0.118132 | 0.2002622
14KW-52-8(-) | 1582.19 | 44159.1 | 2091.71 | 13.44 | 1357.59 | 3807.28 | 42.8718 | 56.5358 | 1626.92 | 1125 | 31.5461 | 22.7032 | 1509.4 | 250.957 | 4.84983 | 32.9422 | 2729.46 | 48310 | 768.14 | 40.0384 | 2693.73 | 23072.5 | 333.07 | 44.1 | 0.08621734 | 0.1173764 | 0.07716051 | 0.08361206 | 0.02049605 | 0.07755496
14KW-52-9(-) | 1582.19 | 44942.4 | 2128.81 | 13.44 | 1354.67 | 2674.3 | 27.09 | 62.8466 | 1622.14 | 1355.3 | 35.0227 | 24.6358 | 1510.53 | 414.417 | 10.0912 | 26.1442 | 2726.96 | 65661.1 | 1037.24 | 40.3004 | 2682.14 | 14495 | 253.719 | 36.3702 | 0.05950506 | 0.0988825 | 0.05415052 | 0.05725067 | 0.01272542 | 0.05460876
14KW-52-10(+) | 1582.19 | 43809.5 | 1868.05 | 14.93 | 1357.58 | 5971.49 | 81.6323 | 46.5694 | 1626.78 | 1124.84 | 26.9687 | 26.5528 | 1511.18 | 124.593 | 6.06776 | 13.0721 | 2732.44 | 36371.2 | 621.343 | 37.2654 | 2698.34 | 25421.9 | 378.399 | 42.77 | 0.1363058 | 0.1648255 | 0.1170182 | 0.1325262 | 0.04369921 | 0.1173046
14KW-52-11(-) | 1582.19 | 41043 | 2186.51 | 11.95 | 1350.53 | 355.555 | 6.54852 | 34.5656 | 1620.24 | 376.281 | 8.63006 | 27.7574 | 1512.36 | 355.875 | 7.58929 | 29.8522 | 2727.78 | 50538 | 982.919 | 32.7326 | 2686.14 | 26210.2 | 329.631 | 50.62 | 0.008662988 | 0.02650174 | 0.008439331 | 0.008511159 | 0.002994965 | 0.008511224
14KW-52-12(+) | 1582.19 | 55151.8 | 2351.69 | 14.93 | 1357.73 | 14087.8 | 193.772 | 46.284 | 1623.06 | 1559.79 | 63.7322 | 15.5807 | 1509.87 | 219.876 | 7.63638 | 18.3303 | 2729.77 | 61082.8 | 1025.56 | 37.9174 | 2691.32 | 39197.3 | 549.643 | 45.4 | 0.2554368 | 0.2877053 | 0.1983659 | 0.2474519 | 0.08239691 | 0.1989819
14KW-52-13(+) | 1582.19 | 68809.6 | 2095.96 | 20.9 | 1361.23 | 71645.4 | 541.099 | 84.293 | 1616.44 | 29327.7 | 377.846 | 49.4132 | 1511.79 | 1914.89 | 34.3772 | 35.4612 | 2728.67 | 69723.5 | 893.458 | 49.6804 | 2686.75 | 15112 | 284.466 | 33.82 | 1.041212 | 1.495256 | 0.4172767 | 0.7160803 | 0.2581628 | 0.4219829
14KW-52-14(+) | 1580.69 | 58801.9 | 2507.33 | 14.93 | 1360.52 | 11044.6 | 157.686 | 44.5898 | 1621.83 | 4892.42 | 89.6585 | 34.7386 | 1510.36 | 860.273 | 19.9298 | 27.4798 | 2726 | 82296.7 | 1240.54 | 42.233 | 2686.03 | 17829.7 | 376.271 | 30.1664 | 0.1878273 | 0.285659 | 0.1460942 | 0.1710893 | 0.06289001 | 0.1477758
14KW-52-15(+) | 1582.19 | 64100.1 | 2733.25 | 14.93 | 1357.13 | 13080.6 | 226.042 | 36.84 | 1618.4 | 2324.82 | 45.31 | 32.6644 | 1509.8 | 202.198 | 5.14301 | 25.0288 | 2729.24 | 67646.5 | 1119.06 | 38.4832 | 2692.62 | 40763.4 | 571.855 | 45.38 | 0.2040652 | 0.2434882 | 0.1641071 | 0.1963255 | 0.08270081 | 0.1645244
14KW-52-16(+) | 1582.19 | 48997.1 | 2089.25 | 14.93 | 1355.47 | 9812.83 | 130.384 | 47.9128 | 1616.09 | 1739.98 | 38.6523 | 28.6582 | 1510.41 | 205.32 | 6.21077 | 21.0458 | 2728.63 | 55479.4 | 824.334 | 42.8458 | 2686.63 | 21198.4 | 300.118 | 44.9668 | 0.2002737 | 0.239976 | 0.1615142 | 0.192626 | 0.06240708 | 0.1620618
14KW-52-17(-) | 1582.19 | 44777.3 | 2120.99 | 13.44 | 1357.41 | 8338.88 | 87.0009 | 61.0188 | 1623.49 | 1646.04 | 38.7994 | 27.0082 | 1509.45 | 1949.83 | 27.2729 | 45.514 | 2729.17 | 49311.5 | 910.133 | 34.4924 | 2691.57 | 27544.5 | 397.627 | 44.1 | 0.1862301 | 0.2665357 | 0.1470389 | 0.1723865 | 0.04101901 | 0.1522743
14KW-52-18(+) | 1583.68 | 78362.2 | 3038.18 | 16.42 | 1358.63 | 32755 | 554.383 | 37.6138 | 1621.93 | 3694.91 | 159.185 | 14.7768 | 1511.33 | 250.358 | 8.89846 | 17.9113 | 2727.74 | 116735 | 1636.39 | 45.4146 | 2693.6 | 44303.4 | 729.724 | 38.6508 | 0.4179949 | 0.4683415 | 0.2846715 | 0.397959 | 0.1824721 | 0.2852922
14KW-52-19(+) | 1582.19 | 69577.6 | 2966.81 | 14.93 | 1357.64 | 17599.4 | 292.002 | 38.37 | 1621.73 | 1724.11 | 92.3907 | 11.88 | 1511.2 | 177.69 | 6.96756 | 16.2354 | 2730.39 | 71111 | 1191.62 | 37.9908 | 2697.16 | 52952.1 | 684.058 | 49.28 | 0.2529464 | 0.2802799 | 0.1975711 | 0.2462164 | 0.09842289 | 0.197966
14KW-52-20(+) | 1582.19 | 55429.9 | 2363.55 | 14.93 | 1357.23 | 10430 | 160.486 | 41.374 | 1625.62 | 2373.89 | 63.5786 | 23.77 | 1511.98 | 143.725 | 4.7053 | 19.4458 | 2728.49 | 59313 | 1019.43 | 37.0402 | 2690.97 | 36713.8 | 487.033 | 47.99 | 0.1881656 | 0.2335854 | 0.1525355 | 0.1799905 | 0.0679004 | 0.1528568
14KW-52-21(+) | 1582.19 | 53371.9 | 2069.28 | 16.42 | 1357.69 | 10534 | 153.562 | 43.6706 | 1624.93 | 446.113 | 47.2575 | 6.00972 | 1511.15 | 158.47 | 6.80551 | 14.824 | 2731.98 | 44058.2 | 764.21 | 36.7024 | 2698.33 | 34234.1 | 466.883 | 46.68 | 0.1973698 | 0.2086975 | 0.1632913 | 0.1951591 | 0.07421035 | 0.1636934
14KW-52-22(-) | 1583.68 | 44557.3 | 2110.57 | 13.44 | 1356.59 | 5163.34 | 52.9854 | 62.0376 | 1626.39 | 735.784 | 13.7198 | 34.1414 | 1510.23 | 218.367 | 9.27465 | 14.9889 | 2733.94 | 40591.7 | 648.426 | 39.8526 | 2697.9 | 29270.6 | 449.235 | 41.48 | 0.1158809 | 0.1372949 | 0.1018917 | 0.1134514 | 0.02510478 | 0.1023327
14KW-52-23(+) | 1580.69 | 65475.4 | 2537 | 16.43 | 1357.52 | 13665 | 160.212 | 54.2996 | 1624.31 | 1780.69 | 76.2869 | 14.86 | 1510.24 | 249.172 | 9.12032 | 17.3928 | 2729.12 | 74617.9 | 1109.39 | 42.8194 | 2693.16 | 35851.4 | 533.261 | 42.8002 | 0.2087043 | 0.2397062 | 0.1683498 | 0.2024287 | 0.06315018 | 0.1688682
14KW-52-24(+) | 1582.19 | 55013.5 | 2132.93 | 16.42 | 1358.08 | 18318.8 | 249.304 | 46.7788 | 1624.85 | 3044.19 | 100.31 | 19.32 | 1510.65 | 294.657 | 8.40198 | 22.3262 | 2729.95 | 50841.4 | 809.57 | 39.98 | 2694.1 | 37175.3 | 480.343 | 49.27 | 0.3329874 | 0.3936788 | 0.2389269 | 0.3139342 | 0.1168833 | 0.2398487
14KW-52-25(-) | 1582.19 | 47017.6 | 2227.11 | 13.44 | 1357.82 | 4412.53 | 52.2169 | 53.7968 | 1623.79 | 404.867 | 8.40407 | 30.6692 | 1510.67 | 85.6153 | 3.87171 | 14.0776 | 2734.35 | 35141.9 | 711.954 | 31.423 | 2700.94 | 39782.3 | 558.584 | 45.34 | 0.09384847 | 0.1042804 | 0.08498609 | 0.09287956 | 0.02344604 | 0.08512646
14KW-52-26(-) | 1580.69 | 40821.9 | 2174.73 | 11.95 | 1352.23 | 2580.6 | 31.7259 | 51.783 | 1623.97 | 779.866 | 24.623 | 20.1632 | 1510.78 | 260.617 | 4.89262 | 33.911 | 2730.38 | 51742.7 | 994.495 | 33.1228 | 2691.03 | 22232.7 | 320.947 | 44.1 | 0.06321607 | 0.08870442 | 0.05806541 | 0.06164484 | 0.01458843 | 0.05840792
14KW-52-27(-) | 1582.19 | 43159.5 | 2044.36 | 13.44 | 1352.72 | 1584.75 | 19.1765 | 52.6106 | 1623.83 | 196.584 | 5.0778 | 24.6464 | 1511.98 | 477.617 | 8.78798 | 34.5996 | 2688.36 | 17494.4 | 306.476 | 36.3398 | 2727.05 | 48459.8 | 1039.44 | 29.6798 | 0.03671845 | 0.0523396 | 0.03489221 | 0.03615369 | 0.009380197 | 0.03526303
14KW-52-28(+) | 1582.19 | 54645.2 | 2330.09 | 14.93 | 1359.65 | 6357.89 | 106.983 | 37.8338 | 1619.98 | 1103.41 | 35.4458 | 19.8176 | 1510.98 | 173.722 | 3.83667 | 28.8258 | 2729.13 | 60308.1 | 1005.81 | 38.1716 | 2692.62 | 31873.4 | 474.094 | 42.8 | 0.1163486 | 0.1397199 | 0.1020852 | 0.1136914 | 0.04591368 | 0.1023708
14KW-52-29(+) | 1582.19 | 59276.1 | 2527.55 | 14.93 | 1356.82 | 23275.7 | 371.373 | 39.9 | 1623.9 | 2977.78 | 141.893 | 13.3601 | 1512.13 | 238.815 | 7.91862 | 19.1996 | 2729.93 | 65811.9 | 1098.88 | 38.127 | 2693.92 | 49847.5 | 679.967 | 46.6698 | 0.3926658 | 0.4469305 | 0.2713785 | 0.3724547 | 0.14693 | 0.2721363
14KW-52-30(+) | 1582.19 | 67560.5 | 2880.8 | 14.93 | 1357.65 | 13176.6 | 198.883 | 42.178 | 1621.38 | 1769.03 | 69.4228 | 16.2223 | 1511.99 | 126.126 | 8.24937 | 9.73338 | 2729.25 | 80408.2 | 1195.18 | 42.83 | 2696.29 | 53642 | 658.112 | 51.8902 | 0.1950341 | 0.2230853 | 0.1594607 | 0.1897124 | 0.06903742 | 0.1597045
14KW-52-31(-) | 1582.19 | 53941.2 | 2555.06 | 13.44 | 1351.55 | 7607.19 | 65.0605 | 74.4366 | 1626.11 | 2805.36 | 54.2063 | 32.9472 | 1512.02 | 441.865 | 14.4076 | 19.5244 | 2729.86 | 66710.6 | 1126.58 | 37.6974 | 2689.63 | 32338.9 | 440.847 | 46.7 | 0.1410275 | 0.2012268 | 0.1174029 | 0.1330198 | 0.02546339 | 0.118209
14KW-52-32(-) | 1582.04 | 50315.9 | 2153.52 | 14.8743 | 1351.62 | 311.282 | 6.6273 | 29.9018 | 1623.95 | 220.291 | 6.6273 | 21.1612 | 1509.41 | 177.824 | 5.4685 | 20.701 | 2728.4 | 48589 | 1042.22 | 29.6798 | 2688.32 | 18502.1 | 336.057 | 35.05 | 0.006186553 | 0.01409886 | 0.006100543 | 0.006137988 | 0.003077427 | 0.006121877
14KW-52-33(-) | 1582.19 | 43777.1 | 1865.42 | 14.94 | 1354.45 | 7392.17 | 37.337 | 126.039 | 1630.92 | 3193.27 | 51.6003 | 39.397 | 1510.41 | 792.563 | 14.3238 | 35.2254 | 2727.57 | 59155.9 | 884.245 | 42.5898 | 2688.03 | 19538.8 | 330.556 | 37.63 | 0.1688593 | 0.2599076 | 0.1340251 | 0.1547679 | 0.02001533 | 0.1359791
14KW-52-34(+) | 1580.69 | 38106.1 | 1804.99 | 13.44 | 1360.01 | 21110.4 | 175.569 | 76.5472 | 1616.48 | 4348.66 | 118.736 | 23.316 | 1511.34 | 856.186 | 17.6999 | 30.7948 | 2724.93 | 53722.3 | 843.711 | 40.536 | 2681.68 | 15804.8 | 234.7 | 42.8702 | 0.55399 | 0.6905783 | 0.3276926 | 0.4874149 | 0.09726868 | 0.3321065
14KW-52-35(+) | 1582.19 | 46054.5 | 2181.49 | 13.44 | 1361.33 | 7869.56 | 92.9415 | 53.904 | 1617.26 | 1501.7 | 55.1236 | 17.3431 | 1510.86 | 335.623 | 8.76607 | 24.374 | 2729.47 | 50644.2 | 876.941 | 36.7654 | 2689.32 | 25865.4 | 333.871 | 49.3198 | 0.1708749 | 0.2107695 | 0.1411292 | 0.1643195 | 0.0426046 | 0.1419838
14KW-52-36(+) | 1583.68 | 54495.6 | 2323.71 | 14.93 | 1357.86 | 5773.02 | 91.8824 | 39.9992 | 1624.76 | 582.65 | 35.6664 | 10.3999 | 1511.7 | 148.435 | 4.51649 | 20.9226 | 2729.81 | 61125.5 | 972.035 | 40.0332 | 2692.62 | 25882.5 | 384.896 | 42.8098 | 0.1059355 | 0.119351 | 0.09464013 | 0.1045332 | 0.03954125 | 0.09487099
14KW-52-37(+) | 1582.19 | 48935.1 | 1605 | 19.41 | 1361.26 | 15196.3 | 201.486 | 48.0148 | 1623.89 | 4810 | 121.177 | 25.27 | 1510.3 | 165.751 | 5.55198 | 19.0059 | 2729.34 | 44017.3 | 622.197 | 45.0376 | 2688.41 | 17705.4 | 263.295 | 42.8098 | 0.3105399 | 0.4122205 | 0.2198948 | 0.2818783 | 0.1255364 | 0.2204234
14KW-52-38(-) | 1582.19 | 43200.7 | 2046.31 | 13.44 | 1363.15 | 3529.16 | 40.247 | 55.8236 | 1628.04 | 358.537 | 8.68875 | 26.2698 | 1511.47 | 260.989 | 4.04784 | 41.0468 | 2733.15 | 41441.4 | 666.334 | 39.5934 | 2695.84 | 25541.2 | 432.448 | 37.6 | 0.08169219 | 0.09603284 | 0.07453444 | 0.08053724 | 0.01966809 | 0.07494755
14KW-52-39(-) | 1580.69 | 48125.1 | 2279.57 | 13.44 | 1352.81 | 5724.19 | 43.1861 | 84.382 | 1622.05 | 314.757 | 10.3129 | 19.4301 | 1509.91 | 178.524 | 6.20378 | 18.3198 | 2728.3 | 61556.4 | 1125.12 | 34.8302 | 2689.36 | 20247 | 381.915 | 33.75 | 0.118944 | 0.1291939 | 0.1053353 | 0.1177372 | 0.01894484 | 0.1056825
14KW-52-40(-) | 1582.19 | 41526.4 | 2212.26 | 11.95 | 1350.45 | 115.133 | 3.50759 | 20.8964 | 1625.95 | 1624.96 | 19.3937 | 53.341 | 1509.37 | 236.856 | 5.37655 | 28.0454 | 2728.26 | 46524.7 | 1043.27 | 28.39 | 2688.19 | 19466 | 298.541 | 41.51 | 0.002772525 | 0.04760704 | 0.002646532 | 0.002653555 | 0.001585523 | 0.00266102
14KW-52-41(-) | 1582.19 | 47678.8 | 2033.04 | 14.93 | 1365.03 | 6487.48 | 58.956 | 70.0532 | 1621.16 | 544.999 | 13.7816 | 25.1754 | 1511.16 | 466.876 | 7.75832 | 38.3102 | 2728.87 | 58972 | 990.39 | 37.907 | 2685.7 | 19485.9 | 308.201 | 40.25 | 0.1360663 | 0.1572891 | 0.1175733 | 0.1332387 | 0.02899894 | 0.1185766
14KW-52-42(-) | 1582.19 | 42896.3 | 2285.24 | 11.95 | 1350.99 | 1369.1 | 15.5029 | 56.2216 | 1625 | 936.753 | 15.5029 | 38.4674 | 1511.96 | 374.532 | 5.92489 | 40.2428 | 2727.85 | 53849.7 | 1079.72 | 31.7506 | 2687.18 | 21310 | 326.665 | 41.53 | 0.03191651 | 0.06248523 | 0.03003948 | 0.0309698 | 0.006783926 | 0.03028838
14KW-52-43(+) | 1583.68 | 68415.3 | 2430.5 | 17.92 | 1357.33 | 28263.5 | 381.736 | 47.135 | 1623.89 | 1549.72 | 132.785 | 7.4299 | 1510.52 | 306.018 | 8.50255 | 22.9128 | 2729.92 | 68022.3 | 1193.93 | 36.2704 | 2696.44 | 58826.7 | 759.948 | 49.28 | 0.4131167 | 0.4402413 | 0.2868385 | 0.402207 | 0.1570607 | 0.2877321
14KW-52-44(+) | 1583.68 | 50861 | 1971.93 | 16.42 | 1354.18 | 9360.32 | 97.1034 | 61.3672 | 1629.48 | 1257.9 | 35.5596 | 22.52 | 1510.13 | 191.893 | 5.29232 | 23.083 | 2730.2 | 43879.3 | 697.781 | 40.0332 | 2692.13 | 29650.8 | 404.374 | 46.6802 | 0.1840373 | 0.2125423 | 0.151778 | 0.1789367 | 0.04924282 | 0.1522518
14KW-52-45(-) | 1582.19 | 41973.9 | 2236.1 | 11.95 | 1353.27 | 2570.23 | 24.1977 | 67.6204 | 1628.3 | 367.692 | 10.0473 | 23.2978 | 1510.11 | 290.63 | 5.9201 | 31.253 | 2727.17 | 58947.1 | 1121.18 | 33.47 | 2683.77 | 17691.1 | 289.078 | 38.96 | 0.061234 | 0.07691808 | 0.05686041 | 0.06028844 | 0.01082139 | 0.05722836
14KW-52-46(-) | 1583.68 | 47047.3 | 2006.11 | 14.93 | 1352.74 | 3244.39 | 26.6561 | 77.4848 | 1634.5 | 229.644 | 5.76515 | 25.3586 | 1512.64 | 125.451 | 4.92951 | 16.2013 | 2733.63 | 40739.2 | 682.205 | 38.017 | 2698.09 | 35003.9 | 452.197 | 49.2798 | 0.06896017 | 0.07650779 | 0.06405915 | 0.06844359 | 0.01328746 | 0.06421822
14KW-52-47(-) | 1582.19 | 41709.2 | 2222 | 11.95 | 1354.41 | 2688.35 | 30.1479 | 56.7688 | 1633.57 | 543.492 | 16.2124 | 21.3416 | 1509.36 | 34.5845 | 1.71942 | 12.805 | 2729.65 | 58523.4 | 962.463 | 38.7102 | 2684.31 | 14566.5 | 255.251 | 36.3302 | 0.0644546 | 0.07831429 | 0.05977349 | 0.0635735 | 0.01356791 | 0.05981949
14KW-52-48(+) | 1583.68 | 53977.3 | 2301.61 | 14.93 | 1356.94 | 20777.3 | 326.497 | 40.5126 | 1623.02 | 1915.1 | 110.801 | 11.0034 | 1510.49 | 230.947 | 7.16981 | 20.5062 | 2731.19 | 52808.2 | 878.379 | 38.2736 | 2697.7 | 40696.1 | 554.893 | 46.69 | 0.3849266 | 0.424685 | 0.2701837 | 0.3702078 | 0.1418559 | 0.2709975
14KW-52-49(-) | 1582.19 | 46865.6 | 2219.91 | 13.44 | 1358.35 | 4509.09 | 48.3344 | 59.39 | 1626.55 | 366.038 | 8.37938 | 27.8096 | 1510.6 | 186.281 | 4.7471 | 24.9816 | 2728.05 | 61130.9 | 1064.22 | 36.5688 | 2686.9 | 19849.7 | 324.601 | 38.93 | 0.09621321 | 0.1079984 | 0.08683516 | 0.09509253 | 0.02177313 | 0.08714779
14KW-52-50(-) | 1582.19 | 42301.8 | 2003.73 | 13.44 | 1352.4 | 4408.86 | 56.4965 | 49.6804 | 1621.74 | 1290.12 | 46.8409 | 17.5342 | 1509.72 | 379.691 | 8.8621 | 27.2754 | 2730.86 | 49162.4 | 816.842 | 38.3156 | 2691.98 | 25965.6 | 353.967 | 46.7 | 0.1042239 | 0.1436977 | 0.09112892 | 0.1002661 | 0.02819567 | 0.09184976
[25 empty] | 0.1937635 | 0.2421319 | 0.1416493 | 0.1790727 | 0.05948292 | 0.1426609
14KW-53-1(+) | 1583.68 | 70916.9 | 2519.37 | 17.92 | 1355.18 | 20496.4 | 325.512 | 40.0858 | 1626.77 | 2392.79 | 86.7206 | 17.5656 | 1509.67 | 232.998 | 6.2138 | 23.8712 | 2729.5 | 72738.3 | 1044.4 | 44.3382 | 2692.09 | 43496.9 | 576.773 | 48.0102 | 0.28902 | 0.3260462 | 0.2179562 | 0.2787007 | 0.1292037 | 0.2184975
14KW-53-2(+) | 1582.19 | 52527.5 | 2239.79 | 14.93 | 1356.01 | 14567.5 | 179.82 | 51.5736 | 1622.05 | 1577.05 | 78.6469 | 12.7657 | 1510.73 | 530.212 | 7.96427 | 42.3822 | 2730.24 | 54293.8 | 915.495 | 37.755 | 2693.39 | 40163.7 | 492.752 | 51.8902 | 0.2773309 | 0.3174482 | 0.2105061 | 0.2666343 | 0.08028431 | 0.2121314
14KW-53-3(+) | 1582.19 | 46508 | 2202.97 | 13.44 | 1364.46 | 16613.6 | 213.703 | 49.4918 | 1617.87 | 5648.36 | 148.277 | 24.251 | 1509.97 | 965.456 | 13.647 | 45.0376 | 2728.08 | 79929.7 | 1394.38 | 36.4928 | 2682.91 | 16548.2 | 338.2 | 31.15 | 0.3572203 | 0.4994284 | 0.2382376 | 0.3127453 | 0.09700677 | 0.2415822
14KW-53-4(+) | 1582.19 | 41499.3 | 2210.82 | 11.95 | 1359.61 | 11892.2 | 108.429 | 69.8226 | 1620.92 | 2448.98 | 58.9485 | 26.448 | 1511.42 | 304.986 | 5.56154 | 34.9112 | 2728.14 | 70544.4 | 1041.62 | 43.1154 | 2685.11 | 13597.9 | 256.494 | 33.75 | 0.2865639 | 0.3529256 | 0.2118105 | 0.2687304 | 0.0490447 | 0.2129674
14KW-53-5(-) | 1582.19 | 50312.7 | 2145.35 | 14.93 | 1358.76 | 1482.09 | 23.1639 | 40.7326 | 1633.34 | 384.229 | 16.4659 | 14.8554 | 1510.67 | 135.117 | 3.73964 | 23.0018 | 2730.99 | 50786.3 | 806.982 | 40.0648 | 2691.71 | 26328.2 | 391.612 | 42.8002 | 0.02945757 | 0.03977994 | 0.02833058 | 0.02915661 | 0.01079726 | 0.02840395
14KW-53-6(+) | 1583.68 | 52406.7 | 2031.86 | 16.42 | 1354.22 | 19997.1 | 302.486 | 42.0864 | 1622.14 | 2293.47 | 88.8991 | 16.4239 | 1511.28 | 446.887 | 13.1978 | 21.5564 | 2727.97 | 59251.3 | 845.354 | 44.621 | 2693.74 | 38734.9 | 475.042 | 51.91 | 0.3815753 | 0.4338655 | 0.2661165 | 0.3626141 | 0.1488715 | 0.2677086
14KW-53-7(+) | 1582.19 | 53214.7 | 2269.09 | 14.93 | 1354.85 | 14573.1 | 215.375 | 43.076 | 1623.15 | 1971.14 | 61.7934 | 20.3074 | 1510.54 | 182.319 | 6.50393 | 17.8458 | 2729.15 | 52059.6 | 828.765 | 39.9898 | 2693.46 | 35177.7 | 479.752 | 46.68 | 0.2738548 | 0.3143222 | 0.208362 | 0.2632036 | 0.09491691 | 0.2089066
14KW-53-8(+) | 1583.68 | 53780.3 | 2293.21 | 14.93 | 1356.2 | 12888.7 | 165.903 | 49.4578 | 1624.06 | 1105.61 | 49.5645 | 14.2007 | 1510.45 | 622.182 | 10.7851 | 36.726 | 2729.11 | 59758.5 | 960.79 | 39.596 | 2690.8 | 24688.7 | 378.364 | 41.5402 | 0.2396547 | 0.2717815 | 0.1884401 | 0.232195 | 0.07234532 | 0.19017
14KW-53-9(+) | 1582.19 | 51732.7 | 2005.73 | 16.42 | 1353.43 | 20333.9 | 341.303 | 37.928 | 1623.76 | 2176.69 | 100.72 | 13.7582 | 1511.46 | 112.688 | 4.48676 | 15.9892 | 2692.24 | 34249.8 | 467.095 | 46.6802 | 2727.69 | 53403.3 | 740.282 | 45.9252 | 0.393057 | 0.437311 | 0.2734669 | 0.3763998 | 0.170164 | 0.273882
14KW-53-10(+) | 1582.19 | 56505.9 | 2190.79 | 16.42 | 1352.69 | 24438.3 | 424.378 | 36.6604 | 1624.33 | 3137 | 149.37 | 13.37 | 1509.8 | 81.8213 | 3.82535 | 13.6168 | 2731.24 | 46599.8 | 803.479 | 36.9224 | 2696.25 | 53301 | 688.845 | 49.26 | 0.4324911 | 0.4894555 | 0.2903686 | 0.4091823 | 0.19371 | 0.2906512
14KW-53-11(+) | 1582.19 | 46067 | 2182.08 | 13.44 | 1355.42 | 7592.52 | 108.452 | 44.5686 | 1623.8 | 179.453 | 6.20591 | 18.4088 | 1509.47 | 80.8634 | 4.42771 | 11.6266 | 2727.83 | 54848.9 | 992.154 | 35.194 | 2687.26 | 21844.9 | 357.229 | 38.93 | 0.1648147 | 0.1704655 | 0.1408113 | 0.1638886 | 0.0497012 | 0.1410227
14KW-53-12(+) | 1582.19 | 39433.1 | 1681.44 | 14.93 | 1350.64 | 19177.6 | 294.099 | 41.5128 | 1624.72 | 1671.99 | 101.343 | 10.5032 | 1511.19 | 70.1276 | 4.25057 | 10.5032 | 2725.72 | 53356.3 | 692.652 | 49.04 | 2690.77 | 22275.2 | 377.05 | 37.61 | 0.4863325 | 0.5305116 | 0.3177582 | 0.4657559 | 0.174909 | 0.3181278
14KW-53-13(+) | 1582.19 | 48464.9 | 2066.56 | 14.93 | 1354.78 | 15119.5 | 232.329 | 41.43 | 1623.89 | 1408.36 | 86.2115 | 10.3999 | 1510.53 | 83.0799 | 3.50172 | 15.1041 | 2694.25 | 33937.4 | 520.607 | 41.5 | 2730.12 | 55467.5 | 829.498 | 42.57 | 0.311968 | 0.3427417 | 0.2323366 | 0.3026543 | 0.1124231 | 0.2326336
14KW-53-14(+) | 1582.19 | 74269 | 2877.73 | 16.43 | 1354.17 | 16317.5 | 242.245 | 42.8824 | 1617.82 | 3574.47 | 127.626 | 17.83 | 1511.24 | 108.309 | 8.94406 | 7.70918 | 2725.47 | 92347.8 | 1286 | 45.7156 | 2686.99 | 41980.2 | 588.275 | 45.4302 | 0.2197081 | 0.2692951 | 0.1730946 | 0.2093281 | 0.0841792 | 0.1732937
14KW-53-15(+) | 1580.69 | 68763.5 | 2442.87 | 17.92 | 1354.29 | 18413.2 | 282.874 | 41.4396 | 1627.79 | 5471 | 81.8658 | 42.5446 | 1510.1 | 270.296 | 8.65093 | 19.891 | 2729.6 | 78861.7 | 1056.79 | 47.5068 | 2692.44 | 43712.2 | 595.635 | 46.72 | 0.2677758 | 0.3512691 | 0.1981661 | 0.2471411 | 0.1157958 | 0.1987443
14KW-53-16(-) | 1580.69 | 46578 | 1986.1 | 14.93 | 1355.35 | 7067.03 | 84.6432 | 53.1526 | 1620.6 | 233.402 | 9.19811 | 16.1542 | 1510.65 | 71.753 | 5.15641 | 8.85876 | 2728.38 | 63450.7 | 998.817 | 40.4418 | 2687.95 | 23434.3 | 348.243 | 42.84 | 0.1517246 | 0.1582761 | 0.1309918 | 0.1507371 | 0.04261779 | 0.1311662
14KW-53-17(+) | 1580.69 | 49791.1 | 1768.86 | 17.92 | 1353.52 | 16559.1 | 273.377 | 38.5616 | 1623.82 | 2794.79 | 74.82 | 23.78 | 1510.9 | 105.654 | 5.37814 | 12.5065 | 2728.11 | 56199.2 | 791.037 | 45.2286 | 2691.25 | 29107.8 | 446.521 | 41.5 | 0.3325715 | 0.3908237 | 0.2391184 | 0.3142648 | 0.1545498 | 0.2394837
14KW-53-18(+) | 1582.19 | 52529 | 2036.6 | 16.42 | 1354.99 | 14771.8 | 225.014 | 41.793 | 1622.47 | 2478.08 | 70.3148 | 22.4362 | 1512.04 | 63.8113 | 4.01486 | 10.1183 | 2728.74 | 60048.5 | 886.373 | 43.1286 | 2689.69 | 39322.3 | 521.203 | 48.03 | 0.2812123 | 0.3296025 | 0.211501 | 0.2682324 | 0.1104851 | 0.2116944
14KW-53-19(+) | 1580.69 | 57231.5 | 2217.57 | 16.43 | 1355.24 | 14972.5 | 181.42 | 52.5398 | 1623.02 | 1949.71 | 59.8487 | 20.7394 | 1510.56 | 132.93 | 3.99174 | 21.2002 | 2728.65 | 58737.1 | 985.085 | 37.9594 | 2694.07 | 40104.7 | 562.614 | 45.38 | 0.2616129 | 0.2980027 | 0.2015504 | 0.2524272 | 0.08181027 | 0.2019117
14KW-53-20(+) | 1582.19 | 54242.3 | 2101.75 | 16.43 | 1356.65 | 8177.32 | 140.585 | 37.0298 | 1621.39 | 2497.48 | 28.1705 | 56.44 | 1511.8 | 417.099 | 9.4416 | 28.1238 | 2729.27 | 55614 | 908.635 | 38.965 | 2691.73 | 37001.2 | 534.022 | 44.11 | 0.1507554 | 0.204488 | 0.1251614 | 0.143068 | 0.0668895 | 0.1259656
14KW-53-21(+) | 1580.69 | 47894.3 | 1855.78 | 16.43 | 1353.68 | 10281.8 | 178.75 | 36.6186 | 1627.36 | 2574.05 | 58.6383 | 27.9458 | 1509.8 | 87.8547 | 5.52761 | 10.1183 | 2729.59 | 54443.5 | 820.68 | 42.233 | 2691.49 | 33387.8 | 496.506 | 42.8098 | 0.2146769 | 0.2702556 | 0.1690029 | 0.2033737 | 0.09632068 | 0.1692473
14KW-53-22(+) | 1582.19 | 51057.7 | 1813.86 | 17.92 | 1354.04 | 22906.4 | 302.227 | 48.2506 | 1625.38 | 4222.08 | 150.919 | 17.81 | 1510.42 | 94.2096 | 3.68462 | 16.2773 | 2728.76 | 55102.2 | 731.868 | 47.931 | 2692.98 | 27991.6 | 416.355 | 42.8 | 0.4486375 | 0.533175 | 0.2926199 | 0.4136671 | 0.1666209 | 0.2929725
14KW-53-23(+) | 1582.19 | 43527.1 | 1856.01 | 14.93 | 1355.87 | 10301.3 | 169.882 | 38.6034 | 1620.38 | 2122.61 | 50.6312 | 26.689 | 1511.24 | 91.3776 | 3.81441 | 15.2508 | 2729.14 | 52092.7 | 836.93 | 39.6248 | 2691.38 | 29073.4 | 407.68 | 45.4 | 0.2366641 | 0.2875286 | 0.1838127 | 0.2252089 | 0.09153076 | 0.1841129
14KW-53-24(+) | 1580.69 | 61961.3 | 2400.84 | 16.43 | 1356.65 | 12816.5 | 212.702 | 38.36 | 1624.04 | 1202.95 | 79.5788 | 9.6234 | 1511.25 | 116.226 | 5.6535 | 13.0878 | 2730.29 | 59967.1 | 967.727 | 39.4494 | 2694.68 | 40277.8 | 599.384 | 42.78 | 0.2068469 | 0.2281372 | 0.1684232 | 0.2025348 | 0.08859483 | 0.1686809
14KW-53-25(+) | 1582.19 | 76159.9 | 2951 | 16.43 | 1357.16 | 7681.03 | 130.878 | 37.3622 | 1625.99 | 586.62 | 22.1521 | 16.8586 | 1510.26 | 107.029 | 4.98475 | 13.6691 | 2728.29 | 78996 | 1193.67 | 42.1308 | 2691.32 | 45322.6 | 617.843 | 46.7 | 0.100854 | 0.1099618 | 0.09086258 | 0.09994373 | 0.04435039 | 0.09097777
14KW-53-26(+) | 1582.19 | 48612.9 | 1884.77 | 16.42 | 1353.91 | 20506.6 | 371.373 | 44.2676 | 1622.89 | 1352.05 | 85.0678 | 10.1183 | 1511.59 | 128.062 | 4.83444 | 16.8638 | 2726.76 | 52621.1 | 780.863 | 42.9008 | 2691.61 | 30423.8 | 466.595 | 41.51 | 0.4218345 | 0.4522814 | 0.2904634 | 0.4093705 | 0.1970389 | 0.2909912
14KW-53-27(+) | 1582.41 | 56634.6 | 1835.91 | 19.6386 | 1353.57 | 11161.8 | 136.411 | 52.0915 | 1624.57 | 282.812 | 32.6991 | 5.50608 | 1508.26 | 70.9846 | 10.9431 | 4.12956 | 2724.28 | 60670.3 | 898.502 | 42.987 | 2684.84 | 27888.5 | 390.806 | 45.4302 | 0.1970845 | 0.2033315 | 0.1637824 | 0.1958609 | 0.07430157 | 0.1639531
14KW-53-28(+) | 1583.68 | 54463.7 | 1934.86 | 17.92 | 1356.23 | 16595.1 | 265.48 | 39.795 | 1627.36 | 5699.21 | 123.832 | 29.2996 | 1509.29 | 176.518 | 5.58629 | 20.1162 | 2727.95 | 53282.6 | 785.93 | 43.16 | 2689.43 | 32617 | 485.155 | 42.8 | 0.3047002 | 0.4125836 | 0.2157042 | 0.2750291 | 0.1372089 | 0.2162002
14KW-53-30(-) | 1582.19 | 44216.1 | 1885.39 | 14.93 | 1357.29 | 5963.22 | 57.701 | 65.7926 | 1626.78 | 1439.95 | 29.0275 | 31.5804 | 1511.51 | 392.032 | 8.31878 | 30.0014 | 2727.82 | 55839.4 | 882.087 | 40.3004 | 2687.46 | 19396.2 | 297.184 | 41.55 | 0.1348654 | 0.1762978 | 0.1146524 | 0.1294999 | 0.03060428 | 0.1155231
14KW-53-31(-) | 1580.69 | 49537.6 | 2112.3 | 14.93 | 1350.41 | 3480.81 | 35.242 | 62.8782 | 1624.48 | 1053.27 | 19.6219 | 34.1728 | 1511.02 | 102.833 | 6.84185 | 9.5684 | 2727.01 | 51871.5 | 895.645 | 36.87 | 2683.92 | 21457.3 | 339.551 | 40.23 | 0.07026602 | 0.09360391 | 0.0642518 | 0.06866356 | 0.01668418 | 0.06437399
14KW-53-32(-) | 1581.47 | 45969.1 | 1912.73 | 15.3001 | 1358.58 | 3484.56 | 55.597 | 39.9 | 1628 | 120.144 | 4.59253 | 16.6544 | 1511.01 | 144.553 | 3.1575 | 29.145 | 2728.01 | 49943.7 | 903.959 | 35.1732 | 2687.81 | 21318.1 | 307.746 | 44.0998 | 0.07580222 | 0.08156037 | 0.07008598 | 0.07536824 | 0.02906683 | 0.07029035
14KW-53-33(-) | 1582.19 | 43293.1 | 2050.69 | 13.44 | 1352.61 | 2765.07 | 32.9523 | 53.4196 | 1624.52 | 597.232 | 22.9594 | 16.5601 | 1510.73 | 133.642 | 4.08372 | 20.8338 | 2729.93 | 46799.1 | 825.074 | 36.1098 | 2691.3 | 21653.5 | 332.009 | 41.52 | 0.06386861 | 0.0807506 | 0.05909653 | 0.06280828 | 0.01606888 | 0.05926581
14KW-53-34(+) | 1582.19 | 47267.5 | 2015.5 | 14.93 | 1355.52 | 12334.5 | 182.698 | 42.98 | 1623.15 | 1565.14 | 57.5482 | 17.3142 | 1511.06 | 201.375 | 6.25253 | 20.5036 | 2726.95 | 60248.7 | 825.563 | 46.4598 | 2690.47 | 30655.2 | 429.861 | 45.4 | 0.260951 | 0.2983237 | 0.2009907 | 0.2515499 | 0.09064649 | 0.2016524
14KW-53-35(+) | 1582.19 | 53931.2 | 1915.94 | 17.92 | 1355.98 | 22016.5 | 361.973 | 38.7214 | 1625.19 | 1279.79 | 137.162 | 5.94 | 1510.87 | 121.087 | 7.40575 | 10.409 | 2730.28 | 50091.9 | 862.956 | 36.9538 | 2696.73 | 49550.5 | 624.032 | 50.55 | 0.4082331 | 0.4342083 | 0.28464 | 0.3978976 | 0.1889271 | 0.2850863
14KW-53-36(+) | 1582.19 | 49268.3 | 1909.02 | 16.43 | 1354.14 | 17844.8 | 264.378 | 42.97 | 1624.27 | 1255.72 | 107.595 | 7.4299 | 1510.94 | 95.9296 | 4.71148 | 12.9621 | 2729.29 | 55278.9 | 802.363 | 43.86 | 2691.59 | 35204.9 | 493.659 | 45.4 | 0.3621964 | 0.3896308 | 0.2606422 | 0.352525 | 0.1384889 | 0.2610079
14KW-53-37(+) | 1582.19 | 53756.4 | 1909.73 | 17.92 | 1354.56 | 19162.4 | 276.51 | 44.1182 | 1624.17 | 1274.61 | 88.2838 | 9.19132 | 1510.2 | 53.2384 | 3.07288 | 11.0296 | 2729.27 | 55795.3 | 705.89 | 50.32 | 2694.03 | 34025.9 | 463.846 | 46.7 | 0.3564673 | 0.3811685 | 0.2580911 | 0.3478744 | 0.1447901 | 0.2582763
14KW-53-38(+) | 1582.19 | 50126 | 2137.39 | 14.93 | 1358.96 | 16212.3 | 273.143 | 37.7864 | 1622.44 | 2118.43 | 88.0371 | 15.3189 | 1511.12 | 65.7822 | 3.41721 | 12.2551 | 2728.2 | 69617.3 | 1005.22 | 44.0896 | 2692.62 | 36848.3 | 463.512 | 50.61 | 0.323431 | 0.3670054 | 0.2365982 | 0.3099261 | 0.1277928 | 0.2368255
14KW-53-39(+) | 1582.19 | 57283.3 | 2220.93 | 16.42 | 1354.44 | 18548.6 | 266.325 | 44.3382 | 1624.21 | 1860.42 | 100.779 | 11.7523 | 1509.9 | 35.2715 | 1.91065 | 11.7523 | 2727.98 | 63516.2 | 870.52 | 46.45 | 2694.64 | 35865 | 517.623 | 44.11 | 0.3238047 | 0.3568979 | 0.238636 | 0.3134322 | 0.119916 | 0.2387443
14KW-53-40(-) | 1582.19 | 43855.2 | 1870 | 14.93 | 1353.81 | 3235.6 | 36.7853 | 55.9964 | 1636.39 | 450.287 | 12.5655 | 22.8134 | 1510.39 | 84.985 | 1.93238 | 27.9982 | 2730.33 | 49384.4 | 668.675 | 47.017 | 2694.17 | 21870.4 | 357.738 | 38.92 | 0.07377916 | 0.0859846 | 0.06793758 | 0.07288952 | 0.01967128 | 0.06805902
14KW-53-41(+) | 1582.19 | 54073.4 | 2096.48 | 16.42 | 1354.21 | 18697.8 | 307.308 | 38.7344 | 1622.85 | 1916.52 | 91.2562 | 13.37 | 1510.05 | 131.122 | 6.61911 | 12.6112 | 2727.03 | 69738.4 | 882.111 | 50.3302 | 2688.73 | 27791.1 | 413.279 | 42.8098 | 0.3457855 | 0.3836534 | 0.2499076 | 0.3331692 | 0.1465828 | 0.2503464
14KW-53-42(+) | 1582.19 | 52714.3 | 1872.71 | 17.92 | 1353.47 | 18634.3 | 322.013 | 36.84 | 1623.94 | 1027.01 | 82.9501 | 7.88202 | 1510.21 | 51.7525 | 3.07999 | 10.697 | 2727.79 | 56821.3 | 778.763 | 46.45 | 2693.88 | 40317.3 | 460.473 | 55.74 | 0.3534961 | 0.3739604 | 0.2572826 | 0.3464071 | 0.1719503 | 0.2574666
14KW-53-43(+) | 1582.19 | 55374.1 | 1967.2 | 17.92 | 1354.28 | 14115.3 | 221.681 | 40.536 | 1621.36 | 1968.32 | 44.1607 | 28.3752 | 1511.47 | 167.665 | 4.83647 | 22.0696 | 2728.66 | 50122.1 | 727.51 | 43.8602 | 2693.08 | 40455.9 | 496.722 | 51.85 | 0.254908 | 0.2934817 | 0.1970712 | 0.2454404 | 0.1126886 | 0.1975336
14KW-53-44(-) | 1582.04 | 58001.8 | 2158.48 | 17.107 | 1354.25 | 6520.94 | 97.0511 | 42.775 | 1624.72 | 296.581 | 14.0963 | 13.3942 | 1510.22 | 60.3405 | 4.04122 | 9.50554 | 2729.38 | 54725.7 | 931.288 | 37.41 | 2692.62 | 28900.6 | 429.876 | 42.8 | 0.1124265 | 0.1185801 | 0.1005082 | 0.1117389 | 0.04496271 | 0.1006018
14KW-53-45(-) | 1582.19 | 41247.4 | 1953.79 | 13.44 | 1356.25 | 852.99 | 21.423 | 25.348 | 1625.41 | 62.6427 | 3.09036 | 12.9045 | 1510.19 | 57.6078 | 2.41137 | 15.2089 | 2728.41 | 44943.4 | 924.448 | 30.9502 | 2688.73 | 2688.73 | 329.432 | 38.92 | 0.02067985 | 0.0235952 | 0.02020315 | 0.02061974 | 0.01096484 | 0.02023076
14KW-53-46(-) | 1582.19 | 41071.4 | 2188.02 | 11.95 | 1352.71 | 2973.82 | 39.0565 | 48.4732 | 1623.16 | 369.675 | 24.738 | 9.51342 | 1510.36 | 46.3982 | 3.26013 | 9.06038 | 2727.29 | 59315 | 963.922 | 39.1744 | 2685.84 | 15719.5 | 296.513 | 33.75 | 0.0724061 | 0.08253659 | 0.06688559 | 0.07167995 | 0.01785016 | 0.06695547
14KW-53-47(+) | 1582.19 | 57729.3 | 1641.43 | 22.39 | 1358.17 | 40539.9 | 429.709 | 60.0604 | 1621.41 | 6463.11 | 201.238 | 20.4462 | 1508.96 | 162.419 | 7.03604 | 14.6956 | 2728.68 | 37380.6 | 618.087 | 38.5014 | 2686.1 | 29119.6 | 376.103 | 49.29 | 0.7022413 | 0.8170102 | 0.3864818 | 0.6299434 | 0.2617894 | 0.3870811
14KW-53-48(-) | 1583.68 | 43650.8 | 2067.63 | 13.44 | 1349.62 | 1072.5 | 21.2657 | 32.1068 | 1624.89 | 131.866 | 4.43039 | 18.9483 | 1510.68 | 27.3812 | 1.27377 | 13.6849 | 2734.36 | 36090.7 | 677.644 | 33.9058 | 2698.07 | 34807.1 | 462.125 | 47.95 | 0.02457 | 0.0282182 | 0.0238957 | 0.02448069 | 0.01028506 | 0.02391029
14KW-53-49(+) | 1582.19 | 58747.2 | 2505 | 14.93 | 1354.44 | 16357.9 | 282.445 | 36.87 | 1621.14 | 3289.86 | 82.8478 | 25.28 | 1510.72 | 54.4958 | 2.85533 | 12.1503 | 2728.84 | 67338.7 | 1007.07 | 42.5682 | 2693.79 | 47091.6 | 608.349 | 49.28 | 0.2784456 | 0.3353735 | 0.2085151 | 0.2634481 | 0.1127525 | 0.2086601
14KW-53-50(-) | 1583.68 | 46229.5 | 1971.24 | 14.93 | 1358.74 | 3368.74 | 54.1228 | 39.6248 | 1626.97 | 383.387 | 21.8385 | 11.1762 | 1511.14 | 46.8931 | 3.09288 | 9.6522 | 2729.71 | 53506.5 | 842.279 | 40.4418 | 2690.46 | 22573.1 | 346.194 | 41.51 | 0.07286992 | 0.0821774 | 0.06733639 | 0.07219794 | 0.02745622 | 0.06739957
[25 empty] | 0.2532958 | 0.2920227 | 0.1859687 | 0.2417063 | 0.09746146 | 0.1864361
14KW-55-1(+) | 1582.19 | 33056.3 | 1891.25 | 16.42 | 1356.29 | 9207.22 | 366.422 | 34.893 | 1623.34 | 1607.2 | 222.137 | 6.797 | 1509.74 | 121.743 | 58.2344 | 1.96396 | 2730.54 | 31107.6 | 837.522 | 34.893 | 2696.51 | 34322.6 | 637.481 | 50.5802 | 0.2785315 | 0.3308345 | 0.2092909 | 0.2646875 | 0.1937459 | 0.2098716
14KW-55-2(-) | 1582.19 | 32609.6 | 2051.89 | 14.93 | 1350.92 | 3299.82 | 115.495 | 26.8408 | 1620.51 | 1176.07 | 140.087 | 7.89 | 1515.29 | 735.81 | 67.07 | 10.31 | 2730.53 | 47382.5 | 1036.5 | 42.95 | 2688.73 | 27109.1 | 560.46 | 45.44 | 0.1011917 | 0.159821 | 0.08724766 | 0.09558744 | 0.05628713 | 0.08897874
[25 empty] | 0.1898616 | 0.2453277 | 0.1482693 | 0.1801375 | 0.1250165 | 0.1494252
14KW-58-1(+) | 1582.19 | 31831 | 2502.36 | 11.95 | 1356.72 | 2088.16 | 70.89 | 27.67 | 1619.75 | 1646.7 | 120.76 | 12.81 | 1510.21 | 214.25 | 49.28 | 4.08 | 2729.73 | 53892.7 | 1365.48 | 37.08 | 2687.43 | 22117 | 552.153 | 37.63 | 0.06560146 | 0.1240649 | 0.05836092 | 0.06197801 | 0.02832926 | 0.05871248
14KW-58-2(-) | 1582.19 | 31723.6 | 1996.14 | 14.93 | 1350.47 | 2266.48 | 84.81 | 25.11 | 1625.01 | 614.43 | 97.86852 | 5.8979 | 1511.68 | 150.964 | 51.6881 | 2.743 | 2730.54 | 36011 | 900.28 | 37.58 | 2692.35 | 27720.8 | 515.173 | 50.55 | 0.0714446 | 0.09557156 | 0.06521217 | 0.06976147 | 0.042487 | 0.06549667
14KW-58-3(+) | 1582.19 | 32456.4 | 2042.25 | 14.93 | 1355.35 | 5649.64 | 148.486 | 35.744 | 1619.86 | 1706.87 | 126.925 | 12.63 | 1514.24 | 382.738 | 54.53 | 6.59 | 2722.48 | 69479 | 1105.36 | 59.0498 | 2695.48 | 41071.2 | 618.431 | 62.3898 | 0.1740686 | 0.2384506 | 0.1405535 | 0.1635396 | 0.07270706 | 0.1419047
14KW-58-4(+) | 1582.19 | 31371.4 | 1794.85 | 16.42 | 1356.12 | 10625.1 | 328.177 | 30.4152 | 1622.92 | 3988.24 | 214.641 | 17.4557 | 1508.88 | 355.57 | 60.3086 | 5.53878 | 2730.53 | 38117.1 | 838.82 | 42.95 | 2686.14 | 25571.1 | 529.012 | 45.41 | 0.3386875 | 0.4771515 | 0.2292842 | 0.2974951 | 0.1828437 | 0.2310571
14KW-58-5(-) | 1582.19 | 30498 | 2131.77 | 13.44 | 1350.46 | 2494.03 | 64.02 | 36.6 | 1609.49 | 1360.16 | 164.551 | 7.76526 | 1513.93 | 317.658 | 45.82 | 6.51 | 2727.85 | 35591.5 | 1038.1 | 32.21 | 2688.73 | 22255.3 | 488.26 | 42.82 | 0.08177684 | 0.1367909 | 0.07193657 | 0.07751256 | 0.03003138 | 0.07260178
14KW-58-6(+) | 1582.19 | 36155.1 | 2274.98 | 14.93 | 1355.13 | 9167.59 | 203.686 | 42.28 | 1624.29 | 1890.76 | 172.167 | 10.32 | 1509.01 | 198.615 | 55.39 | 3.37 | 2725.16 | 49832.6 | 1090.1 | 42.95 | 2690.03 | 28587.7 | 591.029 | 45.44 | 0.2535628 | 0.3113521 | 0.1933599 | 0.2397102 | 0.08953309 | 0.1941733
14KW-58-7(+) | 1582.19 | 34328.3 | 2160.03 | 14.93 | 1357.32 | 5038.02 | 130.386 | 36.3 | 1623.29 | 1419.92 | 133.81 | 9.97 | 1510.77 | 225.53 | 50 | 4.24 | 2725.16 | 37794 | 1102.34 | 32.21 | 2687.43 | 23865.3 | 575.91 | 38.93 | 0.14676 | 0.1946927 | 0.1228433 | 0.1400471 | 0.06036305 | 0.1235225
14KW-58-8(-) | 1582.19 | 33750.9 | 2123.7 | 14.93 | 1357.27 | 1955.75 | 69.5237 | 26.427 | 1620.43 | 833.73 | 116.58 | 6.72 | 1509.34 | 177.74 | 38.36 | 4.35 | 2725.16 | 48680.1 | 1064.89 | 42.95 | 2677.05 | 19004.3 | 443.45 | 40.26 | 0.0579466 | 0.08791529 | 0.05326389 | 0.05626055 | 0.03273706 | 0.05352298
14KW-58-9(+) | 1582.19 | 33147.4 | 2316.96 | 13.44 | 1353.35 | 4971.06 | 93.96 | 49.7038 | 1625.22 | 1610.34 | 144.37 | 10.48 | 1509.47 | 397.963 | 80.27 | 4.66 | 2725.17 | 51626.6 | 1290.68 | 37.58 | 2682.24 | 22664.6 | 565.37 | 37.66 | 0.1499683 | 0.2105554 | 0.1238839 | 0.1414012 | 0.04055314 | 0.1251248
14KW-58-10(+) | 1582.19 | 34049.1 | 1948.05 | 16.42 | 1355.96 | 11806.6 | 315.01 | 35.21 | 1626.16 | 1891.69 | 206.18 | 8.62 | 1509.33 | 287.04 | 52.61 | 5.13 | 2725.17 | 47013.4 | 1028.43 | 42.95 | 2686.14 | 27476.9 | 552.26 | 46.76 | 0.3467522 | 0.4107401 | 0.2457945 | 0.3258986 | 0.1617053 | 0.2472722
14KW-58-10(1) | 1582.19 | 42782.6 | 2447.72 | 16.42 | 1355.72 | 11686.7 | 323.507 | 33.94 | 1623.96 | 3109.46 | 223.67 | 13.06 | 1511.94 | 212.382 | 49.36 | 4.04 | 2733.22 | 40000.9 | 1166.71 | 32.21 | 2699.1 | 42767.1 | 911.667 | 44.0698 | 0.2731648 | 0.3508095 | 0.202223 | 0.2534832 | 0.1321667 | 0.2029689
14KW-58-10(2) | 1582.19 | 43088.8 | 2465.24 | 16.42 | 1355.52 | 10989.5 | 306.05 | 33.73 | 1624.47 | 1596.66 | 141.884 | 7.16409 | 1508.94 | 417.77 | 59.37 | 6.61 | 2733.22 | 39184.9 | 1142.91 | 32.21 | 2695.21 | 45685.7 | 894.89 | 47.96 | 0.2550431 | 0.3017937 | 0.1959167 | 0.2436522 | 0.1241461 | 0.1973868
14KW-58-10(3) | 1582.19 | 34327.9 | 2160.01 | 14.93 | 1354.92 | 16653.4 | 378.28 | 41.36 | 1624.09 | 3780.5 | 231.27 | 15.36 | 1509.77 | 555.042 | 67.09 | 7.77 | 2725.17 | 58733.9 | 978.91 | 56.37 | 2688.73 | 26628.3 | 469.69 | 53.26 | 0.4851273 | 0.6114252 | 0.3010548 | 0.4307273 | 0.1751288 | 0.3041061
14KW-58-11(-) | 1583.68 | 27211.2 | 2139.18 | 11.95 | 1366.08 | 1341.73 | 49.36 | 25.53 | 1609.59 | 1092.84 | 144.69 | 7.095 | 1507.3 | 105.05 | 33.52 | 2.94 | 2725.16 | 49702.1 | 1159.73 | 40.26 | 2695.54 | 33561.5 | 487.01 | 64.74 | 0.04930801 | 0.09332995 | 0.04509893 | 0.0472289 | 0.02307426 | 0.04525873
14KW-58-12(+) | 1582.19 | 27812 | 1944.02 | 13.44 | 1359.11 | 3628.78 | 105.74 | 32.24 | 1612.22 | 1442.54 | 146.57 | 9.25 | 1508.32 | 130.95 | 41.71 | 2.95 | 2730.54 | 29505.9 | 860.6 | 32.21 | 2692.62 | 24005.4 | 511.37 | 44.1 | 0.1304753 | 0.1870513 | 0.1099155 | 0.1234888 | 0.05439244 | 0.1103532
14KW-58-13(+) | 1583.68 | 31032.2 | 1952.63 | 14.93 | 1356.98 | 1674.09 | 77.92 | 20.18 | 1616.61 | 717.67 | 126.5 | 5.33 | 1511.7 | 220.43 | 52.82 | 3.92 | 2730.53 | 30103.1 | 878.02 | 32.21 | 2693.92 | 26909 | 526.87 | 47.98 | 0.05394687 | 0.08417676 | 0.04975837 | 0.05236391 | 0.03990515 | 0.05008652
14KW-58-14(+) | 1580.69 | 35969.2 | 2263.28 | 14.93 | 1353.6 | 8103.65 | 202.593 | 37.58 | 1624.35 | 3000.57 | 156.01 | 18.07 | 1509.25 | 651.29 | 60.47 | 10.12 | 2727.85 | 42985.5 | 1074.65 | 37.58 | 2691.32 | 31468.3 | 670.05 | 44.12 | 0.2252941 | 0.3268216 | 0.1697999 | 0.2045289 | 0.08951301 | 0.1721492
14KW-58-15(-) | 1582.19 | 29241.2 | 2043.92 | 13.44 | 1364.47 | 2748.12 | 53.8 | 47.99 | 1613.6 | 1533.76 | 139.164 | 10.49 | 1508.49 | 303.86 | 44.88 | 6.36 | 2730.53 | 29951.4 | 1048.31 | 26.84 | 2688.73 | 29651.6 | 580.69 | 47.97 | 0.0939811 | 0.1568246 | 0.08124057 | 0.08842421 | 0.02632197 | 0.08197695
14KW-58-16(+) | 1582.19 | 33913 | 2133.9 | 14.93 | 1353.6 | 3964.72 | 86.73 | 42.95 | 1618.25 | 1522.86 | 145.42 | 9.84 | 1510.24 | 363.22 | 62.54 | 5.46 | 2727.85 | 42396.1 | 989.256 | 40.26 | 2686.14 | 25542.5 | 596.46 | 40.23 | 0.1169086 | 0.1725238 | 0.09970677 | 0.1107492 | 0.04064389 | 0.1006259
14KW-58-17(+) | 1582.19 | 25824.1 | 1805.07 | 13.44 | 1354.99 | 1458.66 | 32.56 | 42.09 | 1618.09 | 2190.22 | 127.69 | 16.11 | 1513.28 | 974.53 | 93.52 | 9.79 | 2727.85 | 33508.2 | 977.34 | 32.21 | 2684.84 | 21386.1 | 455.37 | 44.12 | 0.05648445 | 0.1790347 | 0.04790737 | 0.05031797 | 0.01803808 | 0.04949143
14KW-58-18(-) | 1582.19 | 31578.3 | 2207.28 | 13.44 | 1349.08 | 838.14 | 31.91 | 24.68 | 1613.44 | 2141.08 | 121.52 | 16.55 | 1510.48 | 318.24 | 46.71 | 6.4 | 2725.16 | 43296.8 | 1165.7 | 34.89 | 2684.84 | 17929.8 | 447.38 | 37.65 | 0.02654164 | 0.1044217 | 0.02403216 | 0.02462393 | 0.01445671 | 0.02425348
14KW-58-19(+) | 1582.19 | 39075.8 | 2458.76 | 14.93 | 1356.29 | 14082.6 | 259.42 | 50.997 | 1624.77 | 3339.52 | 214.22 | 14.65 | 1516.07 | 755.69 | 82.69 | 8.59 | 2730.53 | 49670.3 | 1158.99 | 40.26 | 2691.32 | 32609.1 | 715.75 | 42.8 | 0.3603919 | 0.4651935 | 0.2459688 | 0.326205 | 0.1055085 | 0.2492587
14KW-58-20(+) | 1582.19 | 33542.4 | 2344.57 | 13.44 | 1358.97 | 5219.4 | 130.49 | 37.58 | 1624.29 | 2308.76 | 142.01 | 15.27 | 1514.55 | 462.89 | 71.18 | 6.11 | 2730.53 | 35028.2 | 1021.67 | 32.21 | 2696.51 | 29193.8 | 660.86 | 41.5 | 0.155606 | 0.2382373 | 0.1256674 | 0.1437295 | 0.05565626 | 0.1270837
14KW-58-21(+) | 1580.69 | 38699.8 | 2705.06 | 13.44 | 1357.05 | 3034.19 | 98.1 | 29.06 | 1615.39 | 3178.13 | 173.63 | 17.2 | 1507.02 | 390.44 | 70.63 | 5.19 | 2730.54 | 50772.9 | 987.26 | 48.31 | 2690.03 | 34739.8 | 612.99 | 53.24 | 0.07840325 | 0.1706148 | 0.06697613 | 0.07178394 | 0.03626537 | 0.06755838
14KW-58-22(+) | 1582.19 | 36957.7 | 2325.48 | 14.93 | 1356.87 | 4494.79 | 94.33 | 44.76 | 1625.66 | 905.22 | 102.88 | 8.27 | 1512.13 | 134.89 | 43.44 | 2.92 | 2727.85 | 41575.3 | 1119.35 | 34.89 | 2691.32 | 25658.6 | 640.74 | 37.62 | 0.1216199 | 0.1497631 | 0.1057782 | 0.1182908 | 0.04056367 | 0.106115
14KW-58-23(+) | 1582.19 | 36779.2 | 2315.51 | 14.93 | 1353.99 | 4303.29 | 128.23 | 31.53 | 1623.3 | 3458.26 | 145.48 | 22.33 | 1511.87 | 324.838 | 51.82 | 5.89 | 2730.54 | 38985.8 | 1049.63 | 34.89 | 2693.92 | 28814.5 | 652.27 | 41.5 | 0.1170034 | 0.2198631 | 0.09591516 | 0.1060909 | 0.05537873 | 0.09661467
14KW-58-24(+) | 1582.19 | 41994.2 | 2642.39 | 14.93 | 1353.6 | 10186.9 | 237.698 | 40.26 | 1624.77 | 3569.7 | 197.24 | 17 | 1514.65 | 231.64 | 62.51 | 3.48 | 2727.85 | 51432.8 | 1285.83 | 37.58 | 2690.03 | 36464.8 | 800.2 | 42.81 | 0.2425787 | 0.3330993 | 0.181966 | 0.2224431 | 0.08995568 | 0.182722
14KW-58-25(+) | 1582.19 | 36964.5 | 2325.91 | 14.93 | 1356.29 | 7673.78 | 179.06 | 40.26 | 1622.59 | 1598.35 | 174.97 | 8.58 | 1514.64 | 421.46 | 58.17 | 6.81 | 2730.53 | 43372.7 | 1084.32 | 37.58 | 2695.21 | 32625.4 | 675.1 | 45.4 | 0.2075986 | 0.2622405 | 0.1644684 | 0.1968428 | 0.07698492 | 0.1659675
14KW-58-26(+) | 1583.68 | 29945.6 | 1713.28 | 16.42 | 1356.28 | 10313.1 | 200.53 | 48.31 | 1625.01 | 2349.62 | 160.12 | 13.79 | 1510.51 | 299.52 | 58.32 | 4.82 | 2730.54 | 37868.5 | 828.38 | 42.95 | 2691.32 | 23632.5 | 503.199 | 44.12 | 0.3443945 | 0.4328596 | 0.2403547 | 0.3164038 | 0.1170445 | 0.2420443
14KW-58-27(+) | 1583.68 | 33528.1 | 1918.24 | 16.42 | 1356.28 | 5687.09 | 132.7 | 40.26 | 1624.19 | 2704.8 | 174.52 | 14.56 | 1522.17 | 659.14 | 68.42 | 9.05 | 2733.22 | 30996 | 834.52 | 34.89 | 2693.92 | 31537.2 | 617.75 | 47.96 | 0.1696216 | 0.2699536 | 0.1335652 | 0.1541549 | 0.069178 | 0.1356653
14KW-58-28(-) | 1583.68 | 29528.7 | 1858.03 | 14.93 | 1355.69 | 1683.72 | 36.03 | 43.91 | 1625.05 | 1410.14 | 108.18 | 12.25 | 1513.18 | 663.29 | 54.17 | 11.5 | 2733.22 | 32891.9 | 885.56 | 34.89 | 2690.03 | 24596.8 | 524.21 | 44.08 | 0.05701978 | 0.1272372 | 0.05058366 | 0.05327869 | 0.01939151 | 0.05161214
14KW-58-29(+) | 1582.19 | 36240.9 | 2280.38 | 14.93 | 1356.29 | 8068.36 | 217.23 | 34.89 | 1624.79 | 3865.56 | 176.71 | 20.55 | 1510.71 | 252.88 | 56.148 | 4.23 | 2725.16 | 54284.6 | 1187.49 | 42.95 | 2683.54 | 26371.2 | 596.39 | 41.54 | 0.2226313 | 0.336272 | 0.1666063 | 0.1999131 | 0.09526044 | 0.1674809
14KW-58-30(+) | 1583.68 | 30563.8 | 2136.37 | 13.44 | 1353.6 | 5497.32 | 120.26 | 42.95 | 1623.07 | 1981.97 | 131.11 | 14.2 | 1516.16 | 287.09 | 52.23 | 5.16 | 2727.85 | 35859.6 | 1045.92 | 32.21 | 2692.62 | 25187.2 | 570.163 | 41.5 | 0.1798638 | 0.2541039 | 0.1434201 | 0.1674335 | 0.05629175 | 0.1445025
14KW-58-31(+) | 1582.19 | 37434.9 | 2355.51 | 14.93 | 1356.28 | 5705.63 | 124.81 | 42.95 | 1622.15 | 2715.3 | 156.632 | 16.29 | 1507.57 | 667.41 | 70.09 | 8.95 | 2733.22 | 32653.2 | 1142.87 | 26.84 | 2699.1 | 40974.1 | 802.93 | 47.94 | 0.1524147 | 0.2427772 | 0.1226404 | 0.1397835 | 0.0529864 | 0.1244254
14KW-58-32(-) | 1580.69 | 29839.9 | 1877.61 | 14.93 | 1361.12 | 1596.33 | 39.82 | 37.66 | 1622.38 | 1309.89 | 109.01 | 11.29 | 1506.87 | 412.36 | 44.12 | 8.78 | 2727.85 | 38017.3 | 887.08 | 40.26 | 2686.14 | 20360.4 | 433.43 | 44.13 | 0.05349649 | 0.1112128 | 0.04814244 | 0.05057735 | 0.02120781 | 0.04874868
14KW-58-33(+) | 1582.19 | 38550.3 | 2205.58 | 16.42 | 1356.28 | 7276.55 | 141.49 | 48.31 | 1618.95 | 1656.93 | 161.92 | 9.61 | 1512.31 | 322.24 | 61.93 | 4.89 | 2733.22 | 37772.5 | 1016.96 | 34.89 | 2697.8 | 34487 | 694.2 | 46.67 | 0.1887547 | 0.2400946 | 0.1522099 | 0.1795373 | 0.06415093 | 0.1532429
14KW-58-34(+) | 1582.19 | 30543.8 | 1746.44 | 16.43 | 1356.28 | 9842.86 | 202.65 | 45.63 | 1621.73 | 2356.45 | 170.39 | 12.99 | 1514.99 | 422.69 | 66.69 | 5.95 | 2725.16 | 47402.8 | 873.22 | 50.997 | 2673.15 | 19951.5 | 351.65 | 53.3 | 0.3222539 | 0.4132426 | 0.2280245 | 0.2953779 | 0.1160361 | 0.2302795
14KW-58-35(+) | 1582.19 | 30995.6 | 1773.35 | 16.42 | 1358.01 | 2588.41 | 69.08 | 35.2 | 1624.57 | 1286.32 | 103.55 | 11.67 | 1514.67 | 293.205 | 47.21 | 5.84 | 2735.9 | 22966.3 | 803.83 | 26.84 | 2697.8 | 34381.2 | 623.294 | 51.819 | 0.08350895 | 0.1344686 | 0.07361063 | 0.07945971 | 0.03895452 | 0.07422958
14KW-58-36(+) | 1582.19 | 42465.2 | 2672.03 | 14.93 | 1356.29 | 5192.78 | 129.82 | 37.58 | 1624.17 | 2562 | 148.52 | 16.21 | 1511.78 | 308.54 | 53.69 | 5.41 | 2727.85 | 43958.5 | 1183.51 | 34.89 | 2688.73 | 27581 | 644.39 | 40.21 | 0.1222832 | 0.1898807 | 0.1027693 | 0.1145405 | 0.04858478 | 0.1034007
14KW-58-37(-) | 1582.19 | 27630.9 | 1931.36 | 13.44 | 1350.37 | 1242.95 | 42.9 | 27.22 | 1622.59 | 1150.29 | 95.87 | 11.27 | 1516.49 | 209.45 | 37.53 | 5.24 | 2730.53 | 26988.1 | 944.59 | 26.84 | 2697.8 | 26590.9 | 520.64 | 47.98 | 0.04498406 | 0.0941949 | 0.04111156 | 0.04287418 | 0.02221233 | 0.04139835
14KW-58-38(+) | 1582.19 | 37775.8 | 2376.96 | 14.93 | 1353.6 | 14004.4 | 306.35 | 42.95 | 1624.73 | 3511.35 | 215.36 | 15.32 | 1515.36 | 732.78 | 69.53 | 9.9 | 2730.53 | 48765.6 | 1219.15 | 37.58 | 2695.21 | 39069 | 832.27 | 44.1 | 0.3707241 | 0.4830746 | 0.24997 | 0.3332799 | 0.1288831 | 0.2532828
14KW-58-39(+) | 1583.68 | 29230.9 | 1672.39 | 16.42 | 1356.29 | 11072.4 | 298.106 | 34.89 | 1623.42 | 4261.85 | 185.84 | 21.54 | 1517.75 | 677.97 | 68.79 | 9.26 | 2725.16 | 36397.7 | 749.37 | 45.63 | 2687.43 | 20755.1 | 405.7 | 48.06 | 0.3787909 | 0.547784 | 0.2447311 | 0.3240318 | 0.1782515 | 0.2484542
14KW-58-40(+) | 1582.19 | 32570.6 | 2276.64 | 13.44 | 1354.48 | 5506.51 | 96.37 | 53.68 | 1625.84 | 2043.36 | 157.68 | 12.17 | 1507.5 | 492.91 | 68.03 | 6.81 | 2727.85 | 36414.9 | 1158.67 | 29.52 | 2687.43 | 28272.3 | 602.27 | 44.0998 | 0.1690638 | 0.2469337 | 0.1355836 | 0.1568499 | 0.04232992 | 0.1372494
14KW-58-41(+) | 1580.69 | 31747.5 | 1816.37 | 16.42 | 1356.29 | 8360.02 | 209 | 37.58 | 1623.92 | 2878.81 | 146.47 | 18.46 | 1515.59 | 484.495 | 45.29 | 10.05 | 2727.85 | 28215.4 | 822.96 | 32.21 | 2691.32 | 27003.2 | 543.21 | 46.7 | 0.2633285 | 0.3692677 | 0.1923134 | 0.2381039 | 0.1150647 | 0.1944809
14KW-58-42(+) | 1583.68 | 37542 | 2147.89 | 16.42 | 1356.29 | 8834.59 | 237.86 | 34.89 | 1625.3 | 2978.76 | 166.2 | 16.84 | 1507.85 | 464.03 | 757.41 | 7.59 | 2733.22 | 34141 | 995.79 | 32.21 | 2699.1 | 33466 | 673.51 | 46.68 | 0.2353255 | 0.3270305 | 0.1773324 | 0.2155578 | 0.1107412 | 0.1789996
14KW-58-43(-) | 1582.19 | 25645.1 | 1792.56 | 13.44 | 1356.29 | 1020.7 | 35.72 | 26.84 | 1628.8 | 1443.98 | 82.89 | 16.37 | 1514.59 | 366.3 | 39.21 | 8.78 | 2733.22 | 28103.5 | 702.59 | 37.58 | 2695.21 | 26640.8 | 453.27 | 42.78 | 0.03980098 | 0.1103907 | 0.03584412 | 0.03717668 | 0.01992681 | 0.03631121
14KW-58-44(+) | 1582.19 | 41076.3 | 2350.1 | 16.42 | 1356.28 | 8803.84 | 205.43 | 40.26 | 1627.25 | 2536.89 | 149.02 | 15.99 | 1511.34 | 579.87 | 68.92 | 7.9 | 2730.53 | 45533.9 | 1138.36 | 37.58 | 2690.03 | 33397.2 | 711.45 | 44.0998 | 0.2143289 | 0.2902063 | 0.1661199 | 0.1992132 | 0.0874133 | 0.1679576
14KW-58-45(+) | 1580.69 | 42080 | 2406.06 | 16.43 | 1353.6 | 7928.48 | 198.21 | 37.58 | 1625.31 | 2516.32 | 176.63 | 13.38 | 1509.13 | 301.619 | 50.21 | 5.64 | 2727.85 | 51451.4 | 1199.71 | 40.26 | 2692.62 | 31205.9 | 684.63 | 42.82 | 0.1884144 | 0.2553807 | 0.1500855 | 0.176589 | 0.08237949 | 0.1509474
14KW-58-46(+) | 1583.68 | 35892.7 | 2258.47 | 14.93 | 1356.29 | 6750.44 | 138.98 | 45.63 | 1622.39 | 2299.91 | 162.5 | 13.3 | 1509.48 | 334.29 | 54.51 | 5.76 | 2727.85 | 37911.6 | 1105.77 | 32.21 | 2687.43 | 31742 | 656.82 | 45.4 | 0.1880728 | 0.2614638 | 0.1490909 | 0.1752137 | 0.06153724 | 0.1501999
14KW-58-47(+) | 1582.19 | 35265.4 | 2219 | 14.93 | 1353.6 | 6136.66 | 143.19 | 40.26 | 1625.5 | 1940.71 | 162.45 | 11.22 | 1517.16 | 432.69 | 86.14 | 4.72 | 2730.53 | 45307.5 | 1132.7 | 37.58 | 2691.32 | 27714.4 | 627.22 | 41.51 | 0.1740136 | 0.2413147 | 0.1401849 | 0.1630408 | 0.06452907 | 0.1415844
14KW-58-48(+) | 1583.68 | 41081.6 | 2350.4 | 16.42 | 1353.6 | 8244.02 | 144.27 | 53.68 | 1624.27 | 1554.91 | 174.23 | 8.38 | 1510.09 | 325.08 | 82.66 | 3.69 | 2730.53 | 37751.8 | 1016.41 | 34.89 | 2695.21 | 36107.3 | 706.83 | 47.99 | 0.2006743 | 0.2464366 | 0.1609984 | 0.1918928 | 0.06138104 | 0.162027
14KW-58-49(+) | 1582.19 | 31384.7 | 2193.75 | 13.44 | 1353.6 | 2735.29 | 79.78 | 32.21 | 1625.44 | 980.88 | 108.65 | 8.48 | 1508.54 | 103.455 | 25.31 | 3.84 | 2730.53 | 28922.6 | 920.28 | 29.52 | 2699.1 | 29750.5 | 598.73 | 46.68 | 0.08715361 | 0.1217034 | 0.07769756 | 0.08424303 | 0.03636695 | 0.07792656
14KW-58-50(-) | 1583.68 | 30785.3 | 1937.1 | 14.93 | 1361.65 | 1664.26 | 38.83 | 40.26 | 1625.46 | 1354.47 | 108.79 | 11.7 | 1509.61 | 306.36 | 50.97 | 5.65 | 2735.9 | 27201.3 | 732.35 | 34.89 | 2696.51 | 32211.5 | 598.39 | 50.57 | 0.05406022 | 0.108009 | 0.04879041 | 0.05129302 | 0.02004543 | 0.04923259
[25 empty] | 0.174359 | 0.2481095 | 0.1330126 | 0.1609132 | 0.06923659 | 0.1342085
14KW-59-1(-) | 1582.19 | 46299.6 | 2913.3 | 14.93 | 1360.47 | 4488.09 | 92.89 | 45.39 | 1622.3 | 6248.7 | 381.65 | 15.38 | 1514.73 | 4112.96 | 364.499 | 10.6 | 2727.85 | 48154.7 | 1532.21 | 29.52 | 2696.51 | 43512.9 | 900.39 | 45.4 | 0.09693583 | 0.3207317 | 0.07339555 | 0.07920915 | 0.0318848 | 0.07868818
14KW-59-2(+) | 1582.19 | 32432.7 | 2267 | 13.44 | 1355.64 | 1753.18 | 49.68 | 33.15 | 1621.21 | 2335.61 | 101.08 | 21.71 | 1510.58 | 543.29 | 52.79 | 9.67 | 2730.53 | 29595.1 | 1150.93 | 24.16 | 2696.51 | 29937 | 571.05 | 49.25 | 0.05405594 | 0.1428213 | 0.04730043 | 0.04964884 | 0.02191442 | 0.04800407
14KW-59-3(+) | 1582.19 | 40706.1 | 2561.34 | 14.93 | 1356.29 | 9304.19 | 217.1 | 40.26 | 1625.39 | 1464.98 | 170.73 | 8.0609 | 1509.1 | 393.748 | 48.2415 | 7.67 | 2730.53 | 50686.8 | 1267.18 | 37.58 | 2695.21 | 32977.9 | 770.48 | 40.21 | 0.2285699 | 0.2742321 | 0.1793786 | 0.2185887 | 0.08476032 | 0.1807507
14KW-59-4(+) | 1582.19 | 32045.3 | 2016.38 | 14.93 | 1356.28 | 2229.03 | 55.73 | 37.58 | 1628.74 | 1091.34 | 96.26 | 10.65 | 1517.93 | 531.158 | 69.68 | 7.16 | 2730.53 | 43877.3 | 1096.94 | 37.58 | 2690.03 | 27812.3 | 575.12 | 45.43 | 0.06955872 | 0.1201901 | 0.06209546 | 0.06620659 | 0.02763864 | 0.06302807
14KW-59-5(+) | 1582.19 | 38957.1 | 2451.29 | 14.93 | 1358.97 | 6165.66 | 143.87 | 40.26 | 1625.04 | 1642.89 | 176.29 | 8.75 | 1514.57 | 375.61 | 60.46 | 5.84 | 2725.16 | 54982.9 | 1202.77 | 42.95 | 2684.84 | 23901.5 | 557.723 | 40.26 | 0.1582679 | 0.2100813 | 0.1307912 | 0.1504715 | 0.05869155 | 0.1318416
14KW-59-6(+) | 1582.19 | 42268.9 | 2659.68 | 14.93 | 1356.28 | 11301.4 | 197.78 | 53.68 | 1626.49 | 3780.44 | 267.18 | 13.29 | 1500.08 | 938.03 | 80.85 | 10.9 | 2730.53 | 48615.7 | 1308.9 | 34.89 | 2688.73 | 44972.2 | 856.8 | 49.31 | 0.2673692 | 0.378999 | 0.1938864 | 0.24052 | 0.07436233 | 0.1970576
14KW-59-7(+) | 1583.68 | 37230.2 | 2130.05 | 16.42 | 1355.39 | 11946.4 | 275.58 | 40.72 | 1627.01 | 1868.47 | 199.68 | 8.79 | 1502.62 | 398.6 | 60.85 | 6.15 | 2730.53 | 39357.3 | 983.94 | 37.58 | 2695.21 | 31350.9 | 667.85 | 44.1 | 0.3208793 | 0.3817726 | 0.2322229 | 0.3024614 | 0.1293772 | 0.2340363
14KW-59-8(+) | 1583.68 | 47947.3 | 2743.21 | 16.42 | 1358.39 | 7707.15 | 184.21 | 39.31 | 1627.44 | 1994.62 | 159.35 | 11.76 | 1511.58 | 438.538 | 63.81 | 6.46 | 2730.53 | 50123.3 | 1169.56 | 40.26 | 2695.21 | 39265 | 748.06 | 49.31 | 0.1607421 | 0.2114886 | 0.1326815 | 0.152979 | 0.06715126 | 0.1336908
14KW-59-9(-) | 1582.19 | 30051.8 | 2100.58 | 13.44 | 1355.67 | 431.29 | 17.24 | 23.5 | 1622.75 | 844.688 | 102.89 | 7.71 | 1517.42 | 551.98 | 67.24 | 7.71 | 2730.53 | 29275.6 | 853.88 | 32.21 | 2691.32 | 27774.3 | 558.96 | 46.68 | 0.01435155 | 0.06082691 | 0.01352865 | 0.01371418 | 0.008207257 | 0.01376702
14KW-59-10(-) | 1582.19 | 21981.7 | 1383.15 | 14.93 | 1351.97 | 541.28 | 25.38 | 20.03 | 1628.1 | 1064.9 | 86.8 | 11.52 | 1508.97 | 743.93 | 67.64 | 10.33 | 2733.22 | 21058.3 | 670.05 | 29.52 | 2688.73 | 23533.8 | 355.21 | 62.24 | 0.02462412 | 0.1069121 | 0.02224578 | 0.02275191 | 0.01834942 | 0.02294738
14KW-59-11(+) | 1582.19 | 34179.7 | 1955.52 | 16.42 | 1355.17 | 10234.8 | 264.46 | 36.36 | 1624.86 | 3311.85 | 160.04 | 19.44 | 1510.06 | 238.78 | 37.18 | 6.03 | 2727.85 | 44780.2 | 921.95 | 45.63 | 2688.73 | 22259.6 | 503.4 | 41.54 | 0.2994409 | 0.4033221 | 0.21338 | 0.2712619 | 0.1352377 | 0.2144476
14KW-59-12(-) | 1582.19 | 31058.6 | 2170.95 | 13.44 | 1354.6 | 2379.69 | 63.52 | 35.19 | 1619.75 | 1885.11 | 146.37 | 12.1 | 1517.99 | 1018.67 | 105.99 | 9.03 | 2730.54 | 26779.3 | 1171.61 | 21.47 | 2693.92 | 33983.3 | 615.84 | 51.84 | 0.07661936 | 0.1701129 | 0.06548031 | 0.07006841 | 0.02925908 | 0.06736866
14KW-59-13(+) | 1583.68 | 36757.1 | 2312.86 | 14.93 | 1358.97 | 7152.78 | 162.57 | 41.33 | 1622.45 | 2581.84 | 163.21 | 14.86 | 1508.42 | 262.61 | 58.56 | 4.21 | 2730.54 | 43169.4 | 1162.27 | 34.89 | 2695.21 | 36720.2 | 738.68 | 46.7 | 0.1945959 | 0.2719809 | 0.1529865 | 0.1806187 | 0.0702896 | 0.1538506
14KW-59-14(+) | 1582.19 | 39165.8 | 2464.42 | 14.93 | 1357.42 | 10712.4 | 227.53 | 44.23 | 1622.51 | 3096.93 | 196.7 | 14.79 | 1510.28 | 455.34 | 103.51 | 4.13 | 2730.53 | 45755.9 | 1231.9 | 34.89 | 2699.1 | 39935.9 | 803.54 | 46.69 | 0.2735141 | 0.3642124 | 0.2004923 | 0.2507698 | 0.09232598 | 0.2022156
14KW-59-15(+) | 1582.19 | 37656.1 | 2632.11 | 13.44 | 1355.36 | 2966.75 | 88.12 | 31.63 | 1624.75 | 2300.2 | 127.98 | 16.88 | 1503.79 | 399.82 | 37.31 | 10.07 | 2727.85 | 55952.1 | 1223.97 | 42.95 | 2679.65 | 22521.7 | 525.528 | 40.26 | 0.07878538 | 0.1504874 | 0.06848 | 0.07351425 | 0.03347884 | 0.06911787
14KW-59-16(+) | 1583.68 | 36006.7 | 2265.64 | 14.93 | 1357.5 | 7531.75 | 187.08 | 37.82 | 1624.99 | 2579.97 | 149.09 | 16.26 | 1515.65 | 462.42 | 58.97 | 7.37 | 2730.53 | 40105.1 | 1079.76 | 34.89 | 2693.92 | 32229.1 | 686.56 | 44.1 | 0.2091763 | 0.2936715 | 0.161692 | 0.192879 | 0.08257269 | 0.1633133
14KW-59-17(-) | 1582.19 | 26984.5 | 1886.18 | 13.44 | 1350.03 | 365.55 | 18.02 | 19.05 | 1616.26 | 1223.01 | 99.61 | 11.53 | 1507.48 | 200.69 | 37.12 | 5.08 | 2730.53 | 35800.2 | 963.86 | 34.89 | 2687.43 | 21651.6 | 461.02 | 44.12 | 0.01354667 | 0.06630658 | 0.01270429 | 0.01286776 | 0.009553701 | 0.01279352
14KW-59-18(-) | 1580.69 | 30565.1 | 2136.46 | 13.44 | 1358.77 | 676.77 | 26.89 | 23.65 | 1628.56 | 1041.19 | 80.85 | 12.1 | 1514.57 | 343.96 | 55.28 | 5.85 | 2727.85 | 41011.2 | 1104.16 | 34.89 | 2692.62 | 24790 | 512.51 | 45.44 | 0.02214192 | 0.06745995 | 0.02074262 | 0.02118199 | 0.01258624 | 0.02096363
14KW-59-19(+) | 1582.19 | 35264.6 | 2218.95 | 14.93 | 1357.76 | 4891.8 | 116.7 | 39.38 | 1623.84 | 2393.85 | 142.71 | 15.76 | 1506.45 | 504.46 | 52.19 | 9.08 | 2727.85 | 55567.8 | 1080.5 | 48.31 | 2683.54 | 23408.7 | 457.48 | 48.07 | 0.138717 | 0.2209045 | 0.1136182 | 0.128182 | 0.05259244 | 0.1149652
14KW-59-20(+) | 1580.69 | 42553 | 2433.1 | 16.43 | 1357.23 | 8264.69 | 178.87 | 43.41 | 1621.84 | 2666.45 | 191.63 | 13.07 | 1505.36 | 798.987 | 93.31 | 8.04 | 2730.53 | 55232.3 | 1208.22 | 42.95 | 2692.62 | 33476.9 | 654.79 | 48.03 | 0.1942211 | 0.2756592 | 0.1522515 | 0.1795952 | 0.07351527 | 0.154526
14KW-59-21(-) | 1582.19 | 32470.2 | 2269.62 | 13.44 | 1350.5 | 1325.6 | 75.43 | 16.51 | 1619.07 | 4572.79 | 222.9 | 19.27 | 1510.05 | 626.14 | 88.79 | 6.63 | 2725.17 | 44596.7 | 1040.6 | 40.26 | 2687.43 | 28178.7 | 509.37 | 51.97 | 0.04082513 | 0.200939 | 0.03399434 | 0.03519062 | 0.03323464 | 0.03454909
14KW-59-22(-) | 1582.19 | 30084 | 2102.83 | 13.44 | 1355.77 | 849.53 | 27.07 | 29.48 | 1612.72 | 1084.27 | 129.26 | 7.88 | 1514.73 | 319.46 | 67.31 | 4.46 | 2727.85 | 32566.5 | 876.8 | 34.89 | 2693.92 | 21957.9 | 496.82 | 41.52 | 0.0282386 | 0.07489895 | 0.02627093 | 0.02697972 | 0.01287313 | 0.02653305
14KW-59-23(+) | 1583.68 | 41655.8 | 2383.25 | 16.42 | 1357.1 | 9627.08 | 268.36 | 33.7 | 1625.57 | 2723.06 | 192.57 | 13.28 | 1510.32 | 220.75 | 31.78 | 6.53 | 2730.53 | 36394.2 | 1061.51 | 32.21 | 2697.8 | 33723.4 | 740.38 | 42.79 | 0.2311102 | 0.3017801 | 0.177534 | 0.2158557 | 0.1126025 | 0.1782597
14KW-59-24(+) | 1582.19 | 36351.9 | 2287.36 | 14.93 | 1356.68 | 5543.11 | 105.95 | 49.15 | 1618.24 | 1750.34 | 140.76 | 11.68 | 1513.26 | 394.42 | 63.44 | 5.84 | 2730.53 | 31319.1 | 1096.18 | 26.84 | 2695.21 | 36161.4 | 728.06 | 46.66 | 0.1524847 | 0.2114847 | 0.125866 | 0.1439894 | 0.04631977 | 0.1270034
14KW-59-25(+) | 1582.19 | 39199.5 | 2466.54 | 14.93 | 1357.39 | 3360.05 | 93.74 | 33.67 | 1618.14 | 1941.36 | 149.09 | 12.23 | 1511.61 | 222.28 | 51.15 | 4.08 | 2730.53 | 43192.2 | 1162.88 | 34.89 | 2687.43 | 33674.3 | 677.55 | 46.69 | 0.08571665 | 0.1409123 | 0.07512993 | 0.08123295 | 0.03800465 | 0.0755052
14KW-59-26(-) | 1582.19 | 30783.3 | 2420 | 11.95 | 1359.48 | 2932.17 | 48.98 | 56.24 | 1624.28 | 2227.72 | 130.97 | 15.98 | 1511.91 | 582.75 | 73.81 | 7.42 | 2730.53 | 27237.9 | 1059.26 | 24.16 | 2693.64 | 29286.1 | 505.37 | 54.44 | 0.09525197 | 0.1865505 | 0.08027637 | 0.08728315 | 0.02023967 | 0.0815779
14KW-59-27(-) | 1582.19 | 26512.7 | 2084.27 | 11.95 | 1349.44 | 94.26 | 11.18 | 7.92 | 1615.73 | 977.74 | 109.88 | 8.36 | 1510.38 | 214.88 | 45.55 | 4.43 | 2727.85 | 36494.3 | 982.55 | 34.89 | 2695.21 | 20721.2 | 441.11 | 44.13 | 0.003555277 | 0.04853825 | 0.003390699 | 0.003402235 | 0.005363988 | 0.003417112
14KW-59-28(+) | 1580.69 | 40203.1 | 2298.74 | 16.43 | 1354.22 | 10763.7 | 215.32 | 46.96 | 1620.24 | 3151.69 | 183.64 | 16.12 | 1510.84 | 329.626 | 42.27 | 7.33 | 2722.48 | 49902.5 | 970.34 | 48.31 | 2683.54 | 25941.2 | 480.86 | 50.68 | 0.2677331 | 0.3543263 | 0.1976873 | 0.2463968 | 0.09366871 | 0.1988914
14KW-59-29(-) | 1582.19 | 29775.9 | 2340.8 | 11.95 | 1355.86 | 1170.18 | 35.99 | 30.54 | 1616.04 | 1061.66 | 130.4 | 7.65 | 1508.77 | 247.31 | 51.98 | 4.47 | 2727.85 | 36205.7 | 1152.01 | 29.52 | 2688.73 | 22599.1 | 511.33 | 41.52 | 0.03929957 | 0.08326029 | 0.03627897 | 0.03764468 | 0.01537509 | 0.03655928
14KW-59-30(-) | 1582.19 | 32955.5 | 2073.65 | 14.93 | 1362.83 | 920.66 | 28.8 | 30.04 | 1623.87 | 704.998 | 91.53 | 7.24 | 1514.7 | 197.64 | 41.45 | 4.48 | 2733.21 | 29908.5 | 805.24 | 34.89 | 2696.51 | 26760.8 | 587.66 | 42.78 | 0.02793646 | 0.05532606 | 0.02647188 | 0.02719169 | 0.01388855 | 0.02662317
14KW-59-31(+) | 1580.69 | 33111.5 | 2083.47 | 14.93 | 1355.47 | 2522.6 | 69.26 | 34.21 | 1624.74 | 2033.15 | 99.73 | 19.15 | 1506.9 | 230.78 | 34.71 | 6.25 | 2730.53 | 33619.9 | 980.59 | 32.21 | 2691.32 | 25112.5 | 535.079 | 44.09 | 0.07618501 | 0.1445579 | 0.06656283 | 0.07130938 | 0.03324262 | 0.06697064
14KW-59-32(+) | 1582.19 | 31588.8 | 2208.01 | 13.44 | 1356.85 | 1756.11 | 41.67 | 39.59 | 1621.22 | 1065.7 | 103.99 | 9.63 | 1513.18 | 318.05 | 61.29 | 4.87 | 2730.54 | 34445.9 | 1004.69 | 32.21 | 2696.51 | 28061.1 | 564.61 | 46.69 | 0.05559281 | 0.09939789 | 0.05056659 | 0.05325976 | 0.0188722 | 0.05103397
14KW-59-33(+) | 1582.19 | 28164.7 | 1968.67 | 13.44 | 1361.27 | 2657.55 | 80.74 | 30.92 | 1620.39 | 1275.6 | 126.86 | 9.45 | 1515.91 | 734.7 | 90.51 | 7.63 | 2730.53 | 24216.7 | 941.77 | 24.16 | 2688.73 | 29737.9 | 538.91 | 51.84 | 0.09435748 | 0.1657341 | 0.08094254 | 0.08807125 | 0.04101246 | 0.08279527
14KW-59-34(-) | 1582.19 | 27678.4 | 2175.91 | 11.95 | 1359.84 | 399.64 | 20.09 | 18.69 | 1613.54 | 1570.48 | 116.98 | 12.61 | 1513.46 | 388.98 | 52.1 | 7.01 | 2727.85 | 38514.9 | 1036.95 | 34.89 | 2692.62 | 21346.6 | 482.87 | 41.53 | 0.0144387 | 0.08523253 | 0.0133047 | 0.0134841 | 0.009232919 | 0.01347926
14KW-59-35(-) | 1577.71 | 30677.6 | 2144.32 | 13.44 | 1348.87 | 354.15 | 12.43 | 26.77 | 1615.09 | 1110.58 | 112.08 | 9.31 | 1505.53 | 294.59 | 52.03 | 5.315 | 2722.48 | 25691.7 | 749.35 | 32.21 | 2688.73 | 23788.3 | 521.65 | 42.84 | 0.01154425 | 0.05734868 | 0.01091811 | 0.01103864 | 0.005796709 | 0.01101818
14KW-59-36(-) | 1582.19 | 29833.2 | 2085.3 | 13.44 | 1357.98 | 1279.03 | 38.33 | 31.34 | 1620.11 | 1100.43 | 115.45 | 8.95 | 1513.14 | 196.42 | 52.17 | 3.54 | 2727.85 | 30388.3 | 966.91 | 29.52 | 2695.21 | 22108.3 | 500.47 | 41.5 | 0.04287271 | 0.08634273 | 0.03946517 | 0.04108667 | 0.01838105 | 0.03970582
14KW-59-37(+) | 1583.68 | 31105.2 | 2174.21 | 13.44 | 1356.56 | 2739.97 | 79.793 | 32.26 | 1620.8 | 1152.02 | 132.48 | 8.17 | 1513.12 | 514.97 | 52.41 | 9.23 | 2730.54 | 29928 | 1047.49 | 26.84 | 2695.21 | 29246.6 | 543.42 | 50.56 | 0.0880872 | 0.1416792 | 0.07715582 | 0.08360656 | 0.03669977 | 0.07829114
14KW-59-38(-) | 1582.19 | 27181.5 | 2136.85 | 11.95 | 1359.68 | 1123.7 | 36.65 | 28.8 | 1625.21 | 793.69 | 97.44 | 7.65 | 1505.58 | 136.77 | 39.77 | 3.23 | 2733.22 | 26579.2 | 930.28 | 26.84 | 2692.35 | 31737.4 | 522.98 | 57.01 | 0.04134062 | 0.07557199 | 0.03843594 | 0.03997231 | 0.01715141 | 0.03861659
14KW-59-39(+) | 1582.19 | 38635.9 | 2431.08 | 14.93 | 1356.8 | 7980.39 | 263.73 | 28.43 | 1624.25 | 3992.09 | 242.72 | 15.45 | 1510.17 | 785.63 | 107.48 | 6.87 | 2730.53 | 44905.4 | 1209.01 | 34.89 | 2693.92 | 42964.9 | 818.88 | 49.29 | 0.2065537 | 0.3302139 | 0.1552786 | 0.1838223 | 0.1084826 | 0.1576891
14KW-59-40(+) | 1582.19 | 30293.9 | 2117.5 | 13.44 | 1346.84 | 1063.39 | 21.29 | 46.93 | 1623.74 | 785.66 | 87.81 | 8.41 | 1503.64 | 594.07 | 53.44 | 10.44 | 2727.84 | 30040.2 | 1168.24 | 24.16 | 2691.32 | 30766.2 | 557.11 | 51.88 | 0.03510245 | 0.08064726 | 0.0324828 | 0.03357335 | 0.01005431 | 0.03308315
14KW-59-41(-) | 1583.68 | 36805.1 | 2315.88 | 14.93 | 1348.22 | 3068.47 | 107.39 | 26.84 | 1622.06 | 2094.78 | 165.53 | 11.89 | 1509.44 | 2717.53 | 165.53 | 15.42 | 2730.53 | 46557.6 | 1163.95 | 37.58 | 2696.51 | 36560.2 | 629.74 | 54.54 | 0.08337078 | 0.214122 | 0.06866755 | 0.07373044 | 0.04637114 | 0.07311391
14KW-59-42(-) | 1582.19 | 28743.5 | 2009.13 | 13.44 | 1348.15 | 501.78 | 19.36 | 24.35 | 1623.32 | 487.01 | 73.13 | 6.26 | 1509.99 | 166.14 | 33.55 | 4.65 | 2727.85 | 37886.8 | 1020.04 | 34.89 | 2684.84 | 19542.4 | 442.17 | 41.52 | 0.01745716 | 0.04018056 | 0.01678282 | 0.01706929 | 0.009636012 | 0.0168766
14KW-59-43(+) | 1582.19 | 41521 | 2612.62 | 14.93 | 1357.9 | 5939.54 | 154.85 | 36.03 | 1624.74 | 2014.6 | 150.09 | 12.61 | 1511.99 | 278.2 | 49.65 | 5.26 | 2730.53 | 39776.8 | 1265.64 | 29.52 | 2692.62 | 35848.4 | 742.119 | 45.38 | 0.1430491 | 0.1982693 | 0.1193797 | 0.1355632 | 0.05927 | 0.120051
14KW-59-44(-) | 1582.19 | 27653 | 2173.91 | 11.95 | 1350.19 | 416.87 | 15.72 | 24.92 | 1620.79 | 938.03 | 94.27 | 9.35 | 1509.7 | 202.2 | 39.24 | 4.84 | 2727.85 | 35220.6 | 1120.67 | 29.52 | 2686.14 | 19254 | 449.72 | 40.22 | 0.01507504 | 0.05630854 | 0.01427143 | 0.01447806 | 0.00723121 | 0.01437091
14KW-59-45(+) | 1582.19 | 41051.7 | 2348.69 | 16.42 | 1355.42 | 10469.5 | 181.45 | 54.21 | 1624.66 | 2927.74 | 193.31 | 14.23 | 1506.06 | 766.68 | 107.38 | 6.71 | 2727.85 | 61011.4 | 1186.35 | 48.31 | 2682.24 | 33761.1 | 610.167 | 51.98 | 0.2550321 | 0.3450264 | 0.1896112 | 0.2339756 | 0.07725583 | 0.1922811
14KW-59-46(+) | 1583.68 | 38206 | 2404.03 | 14.93 | 1357.99 | 7519.02 | 196.9 | 35.88 | 1625.09 | 2244.53 | 177.79 | 11.86 | 1511.86 | 311.97 | 43.25 | 6.78 | 2730.53 | 45376 | 1134.41 | 37.58 | 2690.03 | 32351.8 | 710.1 | 42.8 | 0.1968021 | 0.2637156 | 0.1557329 | 0.1844592 | 0.08190414 | 0.1567457
14KW-59-47(-) | 1582.19 | 49204.8 | 2579.51 | 17.92 | 1356.57 | 7933.46 | 248.03 | 30.05 | 1636.34 | 8791.83 | 385.78 | 21.41 | 1509.8 | 1320.56 | 180.27 | 6.88 | 2733.22 | 54675.5 | 1196.04 | 42.95 | 2692.62 | 80397.9 | 1056.79 | 71.47 | 0.1612335 | 0.3667498 | 0.1179685 | 0.1337464 | 0.09615392 | 0.1203314
14KW-59-48(-) | 1582.19 | 23731.9 | 1865.66 | 11.95 | 1346.59 | 644.599 | 26.99 | 22.436 | 1626.3 | 761.83 | 99.64 | 7.18 | 1508.61 | 457.23 | 48.59 | 8.84 | 2730.53 | 21871.1 | 850.55 | 24.156 | 2695.21 | 22158.1 | 411.711 | 50.56 | 0.02716171 | 0.0785297 | 0.02518402 | 0.02583464 | 0.01446673 | 0.02564208
14KW-59-49(+) | 1582.19 | 39925.4 | 2282.86 | 16.43 | 1357.12 | 4923.01 | 143.45 | 32.24 | 1622.56 | 1230.2 | 161.23 | 7.17 | 1510.32 | 226.65 | 52.24 | 4.08 | 2725.16 | 44086.5 | 1028.7 | 40.26 | 2686.14 | 24863.8 | 514.04 | 45.44 | 0.1233052 | 0.1597945 | 0.1063164 | 0.1189643 | 0.06283784 | 0.1068394
14KW-59-50(-) | 1583.68 | 30558.7 | 2136.01 | 13.44 | 1360.09 | 860.98 | 29.77 | 27.17 | 1614.91 | 660.67 | 132.71 | 4.68 | 1510.25 | 210.25 | 43.29 | 4.56 | 2727.85 | 39161.7 | 979.05 | 37.58 | 2687.43 | 22882.6 | 517.75 | 41.52 | 0.02817463 | 0.05667453 | 0.02666349 | 0.0273939 | 0.0139372 | 0.02683824
[25 empty] | 0.1117 | 0.1839257 | 0.08875892 | 0.1033419 | 0.04546619 | 0.08984133
14KW-60-1 | 1581.81 | 83825.7 | 2954.23 | 18.064 | 1356.33 | 20752 | 339.878 | 38.8703 | 1623.49 | 1351.52 | 94.4089 | 9.11358 | 1509.34 | 28.5491 | 6.58178 | 2.7614 | 2726.52 | 96575.1 | 1608.97 | 38.2118 | 2693.76 | 47503.1 | 685.588 | 44.1102 | 0.2475613 | 0.2640249 | 0.1958516 | 0.2435516 | 0.1150479 | 0.1959044
14KW-60-2 | 1582.29 | 77071.5 | 2644.48 | 18.5538 | 1356.55 | 24940.3 | 363.636 | 43.6632 | 1624.45 | 1583.86 | 122.539 | 8.22856 | 1509.04 | 70.556 | 13.9784 | 3.21334 | 2726.52 | 75303.3 | 1338.21 | 35.8236 | 2682.22 | 49738.3 | 659.95 | 47.98 | 0.3235995 | 0.3450655 | 0.2405827 | 0.3167991 | 0.1375076 | 0.2407466
14KW-60-3 | 1582.01 | 47066.6 | 2229.43 | 13.44 | 1348.12 | 1657.68 | 37.8474 | 27.8834 | 1620.82 | 434.649 | 41.3487 | 6.69202 | 1511.51 | 24.7726 | 3.53496 | 4.46136 | 2726.51 | 42275.2 | 1024.46 | 26.2706 | 2691.17 | 43857 | 524.915 | 53.19 | 0.03521988 | 0.04498098 | 0.03370385 | 0.03487942 | 0.01697627 | 0.03372083
14KW-60-4 | 1583.5 | 55873 | 2382.44 | 14.93 | 1355.66 | 24242.7 | 380.135 | 40.5998 | 1617.64 | 1396.75 | 102.124 | 8.7071 | 1510.55 | 72.0882 | 11.2944 | 4.06332 | 2724.13 | 86311.6 | 1150.38 | 47.7646 | 2685.98 | 30133.8 | 509.664 | 37.64 | 0.4338894 | 0.4601782 | 0.2971482 | 0.4227751 | 0.159557 | 0.297411
14KW-60-5 | 1582.05 | 71447.7 | 2448.47 | 18.5769 | 1353.21 | 18901.7 | 345.836 | 34.7944 | 1624.18 | 2090.6 | 105.831 | 12.5759 | 1510.91 | 89.645 | 17.7833 | 3.20918 | 2726.51 | 83105.3 | 1384.56 | 38.2118 | 2693.76 | 51082 | 659.628 | 49.3002 | 0.264553 | 0.2950682 | 0.2042772 | 0.2567191 | 0.1412458 | 0.2044753
14KW-60-6 | 1582.15 | 73405.2 | 2526.83 | 18.494 | 1355.97 | 23962.8 | 455.661 | 33.4792 | 1623.97 | 2313.05 | 138.01 | 10.6698 | 1512.6 | 124.273 | 15.198 | 5.2056 | 2726.52 | 88795.4 | 1314.99 | 42.9882 | 2693.76 | 37890.9 | 563.468 | 42.81 | 0.3264455 | 0.3596492 | 0.2400954 | 0.3159547 | 0.1803291 | 0.2403947
14KW-60-8 | 1582.56 | 72268.1 | 2495.48 | 18.4362 | 1353.46 | 19742.9 | 380.71 | 33.0139 | 1624.69 | 1551.28 | 130.6 | 7.5618 | 1510.18 | 62.2619 | 8.04465 | 4.92715 | 2726.51 | 78981.2 | 1169.65 | 42.9882 | 2696.35 | 32094 | 492.211 | 41.51 | 0.2731897 | 0.2955169 | 0.2108731 | 0.2672234 | 0.1525598 | 0.2110135
14KW-60-9 | 1582.15 | 73776.5 | 2823.76 | 16.633 | 1355.13 | 14883 | 267.034 | 35.4816 | 1620.58 | 235.539 | 55.214 | 2.71578 | 1511.95 | 96.8816 | 17.4696 | 3.53052 | 2728.9 | 78141.7 | 1301.86 | 38.2118 | 2692.46 | 46122.4 | 707.699 | 41.49 | 0.2017309 | 0.2062367 | 0.1672399 | 0.200826 | 0.09456682 | 0.1674222
14KW-60-10 | 1582.08 | 66656.7 | 2363.07 | 17.9576 | 1354.06 | 18196.9 | 283.118 | 40.9175 | 1621.96 | 2464.61 | 63.0032 | 24.9038 | 1520.01 | 91.2453 | 21.9936 | 2.64116 | 2726.51 | 70362.6 | 1103.31 | 40.5998 | 2693.76 | 28935.8 | 489.662 | 37.62 | 0.2729943 | 0.3113379 | 0.20818 | 0.2629133 | 0.1198094 | 0.2083975
14KW-60-11 | 1582.01 | 50194 | 1946.07 | 16.42 | 1360.71 | 1955.51 | 51.7232 | 24.0688 | 1625.91 | 260.411 | 33.8131 | 4.90292 | 1512.25 | 39.997 | 11.4255 | 2.2286 | 2728.9 | 51292.2 | 911.512 | 35.8236 | 2691.17 | 33982.6 | 476.518 | 45.4002 | 0.03895904 | 0.04494398 | 0.03728338 | 0.03872726 | 0.02657828 | 0.03731183
14KW-60-12 | 1582.6 | 67440.9 | 2312.5 | 18.5661 | 1355.88 | 25692.9 | 425.471 | 38.4435 | 1620.86 | 896.905 | 86.2858 | 6.6174 | 1512.23 | 41.0198 | 11.8388 | 2.2058 | 2726.52 | 61384.7 | 1168.79 | 33.4352 | 2689.87 | 44060.5 | 584.492 | 47.99 | 0.3809691 | 0.3948765 | 0.2731203 | 0.3757435 | 0.1839875 | 0.2732395
14KW-60-13 | 1582.44 | 65385.8 | 2218.26 | 18.7651 | 1356.57 | 22654.1 | 369.382 | 39.0438 | 1623.86 | 1940.92 | 102.722 | 12.0289 | 1514.42 | 65.6524 | 2.49578 | 16.7465 | 2728.9 | 77430.1 | 1032.01 | 47.7646 | 2685.98 | 29762.4 | 405.64 | 46.7098 | 0.3464682 | 0.3771564 | 0.2515823 | 0.3361523 | 0.1665188 | 0.2517659
14KW-60-14 | 1582.06 | 81916.6 | 2875.56 | 18.1355 | 1355.9 | 14931 | 212.837 | 44.6604 | 1625.48 | 827.148 | 73.2067 | 7.19304 | 1509.84 | 85.5392 | 15.7858 | 3.44968 | 2724.12 | 103351 | 1377.49 | 47.7646 | 2685.98 | 27596.7 | 423.034 | 41.53 | 0.1822707 | 0.1934124 | 0.1527307 | 0.1802623 | 0.07401584 | 0.1528645
14KW-60-15 | 1582.36 | 47432.8 | 2515.78 | 12.0029 | 1353.64 | 4899.11 | 85.7328 | 36.379 | 1617.31 | 229.126 | 39.2636 | 3.71504 | 1516.74 | 38.7942 | 11.6339 | 2.12286 | 2728.9 | 53407 | 1186.37 | 28.6588 | 2691.17 | 30571.7 | 428.688 | 45.4002 | 0.1032853 | 0.1089337 | 0.09313927 | 0.1027052 | 0.03407802 | 0.09320802
14KW-60-16 | 1582.01 | 42803.1 | 2027.48 | 13.44 | 1358.06 | 6632.97 | 98.2288 | 42.9882 | 1618.86 | 480.056 | 57.4726 | 5.31754 | 1516.41 | 246.588 | 26.0485 | 6.02656 | 2728.9 | 61680.3 | 1096.12 | 35.8236 | 2676.89 | 18817.8 | 297.782 | 40.23 | 0.1549647 | 0.1719411 | 0.1322291 | 0.1523779 | 0.04844871 | 0.1328823
14KW-60-17 | 1581.67 | 68134.6 | 2618.04 | 16.568 | 1353.65 | 13112.8 | 161.073 | 51.8269 | 1624 | 620.315 | 58.4161 | 6.76021 | 1511.57 | 63.8582 | 13.8487 | 2.93554 | 2728.9 | 53506.8 | 1188.59 | 28.6588 | 2691.17 | 49170.1 | 618.997 | 50.57 | 0.1924543 | 0.2024958 | 0.1600457 | 0.190541 | 0.06152427 | 0.1601706
14KW-60-18 | 1582.01 | 16762.2 | 892.985 | 11.95 | 1340.65 | 82.5477 | 1.96825 | 26.6996 | 1615.71 | 323.948 | 21.5462 | 9.5716 | 1512.94 | 18.5554 | 2.9311 | 4.03014 | 2724.13 | 33557.2 | 496.954 | 42.9882 | 2679.49 | 7895.4 | 133.467 | 37.66 | 0.004924634 | 0.02535772 | 0.004802845 | 0.004826023 | 0.002204124 | 0.004808036
14KW-60-19 | 1582.01 | 82171.1 | 3503.8 | 14.93 | 1352.29 | 3163.23 | 131.783 | 15.281 | 1617.73 | 1707.43 | 174.6 | 6.22558 | 1514.72 | 168.779 | 15.8209 | 6.79152 | 2726.52 | 111254 | 1853.53 | 38.2118 | 2678.75 | 42255.5 | 563.192 | 47.7646 | 0.03849565 | 0.06132861 | 0.03627119 | 0.0376363 | 0.03761145 | 0.03634152
14KW-60-20 | 1583.5 | 59032 | 2796.2 | 13.44 | 1350.89 | 7936.1 | 162.73 | 31.047 | 1614.64 | 821.069 | 88.2831 | 5.92082 | 1512.86 | 85.5628 | 10.1683 | 5.35694 | 2726.51 | 71812.1 | 1367.33 | 33.4352 | 2687.28 | 34860.5 | 474.816 | 46.74 | 0.1344373 | 0.1497956 | 0.1169227 | 0.1324038 | 0.05819684 | 0.1170703
14KW-60-21 | 1582.01 | 41626.8 | 2217.61 | 11.95 | 1363.42 | 412.753 | 19.901 | 13.2037 | 1619.89 | 279.762 | 29.6754 | 6.00168 | 1513.86 | 47.7056 | 6.32539 | 4.80134 | 2724.12 | 62666.5 | 1113.64 | 35.8236 | 2684.68 | 16230.4 | 284.173 | 36.3602 | 0.009915559 | 0.01778231 | 0.009742318 | 0.009838165 | 0.008974076 | 0.009753301
14KW-60-22 | 1582.59 | 64300.8 | 2160.34 | 18.9484 | 1355.54 | 12501.3 | 142.191 | 55.9708 | 1624.9 | 77.0867 | 26.4492 | 1.85544 | 1513.57 | 93.5496 | 16.0489 | 3.71088 | 2726.51 | 72918.9 | 1079.87 | 42.9882 | 2683.38 | 23221.6 | 379.739 | 38.9302 | 0.194419 | 0.1970728 | 0.1624121 | 0.1939045 | 0.06581881 | 0.1626097
14KW-60-23 | 1580.51 | 73596.4 | 2614.56 | 17.92 | 1355.66 | 20398.1 | 362.493 | 35.8236 | 1623.22 | 518.806 | 84.2943 | 3.9182 | 1525.27 | 128.488 | 20.8764 | 3.9182 | 2731.29 | 97718.6 | 1532.26 | 40.5998 | 2684.68 | 92111.8 | 836.4 | 70.1102 | 0.2771617 | 0.2859568 | 0.2155295 | 0.2747452 | 0.138644 | 0.2158225
14KW-60-24 | 1582.01 | 48970.2 | 2608.82 | 11.95 | 1358.25 | 2095.19 | 48.1441 | 27.7052 | 1615.05 | 784.118 | 78.077 | 6.3935 | 1518.08 | 78.7178 | 10.4509 | 4.79512 | 2726.09 | 79153.8 | 1346.27 | 37.43 | 2678.19 | 20681.8 | 362.114 | 36.36 | 0.042785 | 0.06040461 | 0.04034781 | 0.0420442 | 0.01845436 | 0.04040906
14KW-60-25 | 1582.01 | 51829.2 | 2455.02 | 13.44 | 1360.44 | 65.184 | 65.184 | 42.9882 | 1618.56 | 578.872 | 72.2608 | 5.09988 | 1517.92 | 58.5555 | 8.43407 | 4.41988 | 2728.9 | 65019.3 | 1155.45 | 35.8236 | 2692.46 | 31230.4 | 494.451 | 40.21 | 0.001257669 | 0.01355629 | 0.001240848 | 0.00124239 | 0.02655131 | 0.001242233
14KW-60-26 | 1582.01 | 58086.8 | 2476.84 | 14.93 | 1355.67 | 22742.5 | 378.896 | 38.2118 | 1620.08 | 1684.83 | 128.383 | 8.35468 | 1510.66 | 24.7291 | 5.84145 | 2.69506 | 2728.9 | 69384.6 | 1155.97 | 38.2118 | 2698.94 | 51536.1 | 665.633 | 49.2898 | 0.3915261 | 0.4209572 | 0.2755369 | 0.3803325 | 0.1529756 | 0.2756195
14KW-60-27 | 1580.51 | 60698.7 | 2586.48 | 14.94 | 1350.89 | 12498.5 | 237.977 | 33.4352 | 1619.67 | 635.887 | 62.1879 | 6.5096 | 1515.19 | 47.9962 | 6.70558 | 4.5567 | 2724.13 | 56529.8 | 1159.15 | 31.047 | 2691.17 | 51702.6 | 633.954 | 51.92 | 0.2059105 | 0.2171774 | 0.1691705 | 0.2036164 | 0.09200806 | 0.1692805
14KW-60-28 | 1581.37 | 58496.8 | 2247.52 | 16.5695 | 1347.43 | 4953.79 | 45.2837 | 69.6427 | 1641.23 | 136.374 | 17.493 | 4.96304 | 1512.9 | 35.6423 | 8.00081 | 2.83604 | 2728.9 | 43557.4 | 893.145 | 31.047 | 2700.24 | 43016.1 | 541.415 | 50.5802 | 0.0846848 | 0.08762541 | 0.0778621 | 0.08443651 | 0.0201483 | 0.07790575
14KW-60-29 | 1581.91 | 47074.7 | 2128.78 | 14.0778 | 1391.55 | 17238.4 | 80.3527 | 26.3977 | 1630.2 | 1318.47 | 62.5449 | 13.4202 | 1511.27 | 21.8655 | 5.64261 | 2.46694 | 2729.07 | 43614.5 | 932.158 | 29.7866 | 2692.09 | 28992.4 | 413.181 | 44.6708 | 0.3661925 | 0.394665 | 0.2625666 | 0.3560547 | 0.03774589 | 0.2626541
14KW-60-30 | 1580.51 | 47339 | 2242.33 | 13.44 | 1355.67 | 2213 | 53.6281 | 26.2706 | 1618.8 | 258.858 | 29.2246 | 5.63888 | 1512.72 | 68.928 | 8.89354 | 4.93402 | 2731.29 | 64492.3 | 1146.09 | 35.8236 | 2689.87 | 28316.8 | 365.658 | 49.3002 | 0.04674792 | 0.05367215 | 0.04436667 | 0.04642646 | 0.02391624 | 0.04442806
14KW-60-31 | 1582.01 | 60653.6 | 2350.17 | 16.43 | 1348.5 | 26596.9 | 417.049 | 40.5998 | 1612.81 | 1933.65 | 154.875 | 7.94834 | 1510.66 | 362.673 | 31.3721 | 7.35956 | 2731.29 | 71067.6 | 997.061 | 45.3764 | 2701.53 | 55926.7 | 784.058 | 45.41 | 0.4385049 | 0.4763645 | 0.2970167 | 0.4225089 | 0.1774548 | 0.2982245
14KW-60-32 | 1581.89 | 58162.1 | 2229.18 | 16.6102 | 1347.74 | 2493.27 | 52.3326 | 30.3304 | 1624.79 | 33.1816 | 7.86229 | 2.68676 | 1516.87 | 55.3026 | 7.86229 | 4.47792 | 2731.29 | 44687.8 | 850.875 | 33.4352 | 2698.94 | 41963 | 515.125 | 51.8602 | 0.04286761 | 0.04438894 | 0.04104563 | 0.04280249 | 0.02347617 | 0.04108304
14KW-60-33 | 1580.51 | 57715.3 | 2459.35 | 14.94 | 1360.44 | 4445 | 78.9919 | 35.8236 | 1622.29 | 375.73 | 42.0329 | 5.69072 | 1520.62 | 159.961 | 16.7764 | 6.0701 | 2724.12 | 77422.6 | 982.769 | 50.153 | 2686.18 | 24188.6 | 339.11 | 45.41 | 0.07701597 | 0.08629758 | 0.07089768 | 0.07630771 | 0.03211902 | 0.07107902
14KW-60-34 | 1582.25 | 71530.2 | 2560.19 | 17.7868 | 1354.26 | 21735.9 | 335.754 | 41.2131 | 1623.39 | 1662.44 | 113.047 | 9.36195 | 1512.21 | 96.8491 | 13.3247 | 4.6272 | 2726.52 | 93585.3 | 1187.93 | 50.153 | 2688.57 | 26953.5 | 440.882 | 38.92 | 0.3038703 | 0.3284653 | 0.2287378 | 0.296576 | 0.1311442 | 0.2289712
14KW-60-36 | 1583.12 | 79338.9 | 1883.98 | 26.8096 | 1355.68 | 28017.5 | 355.278 | 50.2042 | 1626.48 | 904.881 | 67.7741 | 8.49978 | 1510.54 | 165.201 | 22.0952 | 4.75988 | 2728.9 | 82125.7 | 1042.47 | 50.153 | 2685.98 | 58627.2 | 541.464 | 68.9302 | 0.353137 | 0.3666245 | 0.2584009 | 0.3484374 | 0.1885784 | 0.2587952
14KW-60-37 | 1583 | 55718.3 | 2052.67 | 17.2806 | 1352.67 | 6427.97 | 84.6124 | 48.3637 | 1627.25 | 207.093 | 28.5691 | 4.61476 | 1513.53 | 66.9165 | 10.7699 | 3.9555 | 2731.28 | 46600.3 | 776.375 | 38.2118 | 2698.94 | 35762 | 461.989 | 49.28 | 0.1153655 | 0.1202833 | 0.1029789 | 0.1148009 | 0.04122065 | 0.1030894
14KW-60-37 | 1582.17 | 56476.1 | 2280.89 | 15.7631 | 1354.87 | 10965 | 208.825 | 33.4277 | 1623.34 | 940.6 | 76.4237 | 7.83533 | 1514.88 | 107.409 | 17.4516 | 3.9182 | 2726.51 | 88704.1 | 985.226 | 57.3176 | 2685.3 | 17821.6 | 312.207 | 36.34 | 0.1941529 | 0.2127096 | 0.1600984 | 0.1906157 | 0.09155417 | 0.1603499
14KW-60-38 | 1582.03 | 59607.4 | 2359.98 | 16.0795 | 1356.39 | 15072.1 | 397.131 | 24.1613 | 1622.84 | 2081.76 | 123.209 | 10.7564 | 1521.85 | 128.248 | 20.6842 | 3.94722 | 2724.13 | 83214.4 | 1109.1 | 47.7646 | 2675.74 | 29364.7 | 411.583 | 45.42 | 0.2528562 | 0.2899323 | 0.1960228 | 0.2438164 | 0.1682773 | 0.1963503
14KW-60-39 | 1582.01 | 55810 | 2163.81 | 16.42 | 1355.67 | 5900.89 | 120.998 | 31.047 | 1623.68 | 281.432 | 40.9977 | 4.37012 | 1511.27 | 287.11 | 50.4177 | 3.62531 | 2728.9 | 61487.8 | 862.659 | 45.3764 | 2693.76 | 31841 | 459.755 | 44.09 | 0.1057318 | 0.1159189 | 0.09474862 | 0.1046655 | 0.05591896 | 0.09518743
14KW-60-40 | 1582.01 | 48835.6 | 2313.22 | 13.44 | 1338.01 | 3050.93 | 46.4634 | 41.8024 | 1624.15 | 833.413 | 69.3193 | 7.65396 | 1512.28 | 108.046 | 11.6828 | 5.88764 | 2726.51 | 65366.2 | 917.072 | 45.3764 | 2685.35 | 73786.2 | 501.696 | 93.63 | 0.06247348 | 0.08175161 | 0.05775215 | 0.06129189 | 0.02008603 | 0.05787051
14KW-60-41 | 1582.24 | 57069.3 | 2296.84 | 15.818 | 1353.7 | 5448.12 | 117.431 | 29.5355 | 1625.93 | 133.318 | 29.1594 | 2.91066 | 1515.08 | 22.4475 | 8.41669 | 1.69788 | 2726.52 | 57405.5 | 1093.02 | 33.4352 | 2687.28 | 25677.3 | 406.33 | 40.23 | 0.09546499 | 0.0981944 | 0.08692904 | 0.09520513 | 0.0511272 | 0.08696019
14KW-60-42 | 1582.04 | 75872.4 | 2783.55 | 17.3526 | 1356.2 | 24721.9 | 427.238 | 36.8377 | 1624.03 | 2057.18 | 145.744 | 8.98593 | 1506.72 | 22.2735 | 4.71059 | 3.01018 | 2730.75 | 57930.2 | 1230.58 | 29.9693 | 2695.17 | 70435.6 | 890.163 | 50.3736 | 0.3258352 | 0.3532425 | 0.2407811 | 0.3171432 | 0.1534867 | 0.2408334
14KW-60-43 | 1582.01 | 65146.1 | 2525.78 | 16.42 | 1353.28 | 22465.9 | 374.288 | 38.2118 | 1621.38 | 1413.6 | 109.179 | 8.24272 | 1511.57 | 222.717 | 34.4028 | 4.12136 | 2726.51 | 89725.9 | 1258.83 | 45.3764 | 2686.39 | 43559.2 | 562.26 | 49.32 | 0.3448541 | 0.3699718 | 0.2517235 | 0.3364044 | 0.1481871 | 0.2523533
14KW-60-44 | 1582.01 | 80208.5 | 3107.87 | 16.43 | 1353.28 | 16121.8 | 306.965 | 33.4352 | 1617.93 | 866.237 | 116.67 | 4.7267 | 1511.97 | 197.751 | 21.3074 | 5.90838 | 2726.51 | 95146.3 | 1491.93 | 40.5998 | 2689.87 | 48823.2 | 704.64 | 44.1102 | 0.2009986 | 0.2142639 | 0.1655313 | 0.1983673 | 0.09877022 | 0.165868
14KW-60-45 | 1580.51 | 53625.8 | 2077.86 | 16.43 | 1358.05 | 14571.5 | 228.487 | 40.5998 | 1615.25 | 573.152 | 78.7496 | 4.63342 | 1521.97 | 501.96 | 49.2628 | 6.4868 | 2728.9 | 69742.4 | 885.279 | 50.153 | 2692.46 | 40701.5 | 453.551 | 57.13 | 0.2717256 | 0.291774 | 0.2103507 | 0.266385 | 0.1099627 | 0.2118861
14KW-60-46 | 1583.5 | 53421 | 2530.42 | 13.44 | 1355.69 | 977.403 | 22.3223 | 27.875 | 1617.93 | 417.788 | 57.2493 | 4.64586 | 1515.72 | 100.747 | 15.531 | 4.12964 | 2728.9 | 51616.6 | 917.276 | 35.8236 | 2695.06 | 37389.5 | 539.748 | 44.1 | 0.01829623 | 0.02800281 | 0.01779784 | 0.01812035 | 0.008821579 | 0.01783055
14KW-60-47 | 1583.5 | 58367.1 | 2488.79 | 14.93 | 1350.86 | 3956.66 | 116.215 | 21.6744 | 1612.44 | 944.041 | 117.606 | 5.11024 | 1529.17 | 241.406 | 31.9533 | 4.80964 | 2728.9 | 77967.3 | 1222.56 | 40.5998 | 2698.94 | 28641.8 | 484.427 | 37.6402 | 0.06778922 | 0.08809941 | 0.06230057 | 0.06643981 | 0.04669538 | 0.06253829
14KW-60-48 | 1580.51 | 48789.9 | 2311.06 | 13.44 | 1358.4 | 1292.24 | 40.9944 | 20.0678 | 1619.29 | 393.821 | 39.2649 | 6.3852 | 1514.84 | 99.9239 | 10.729 | 5.92912 | 2726.51 | 51530.7 | 1056.64 | 31.047 | 2682.09 | 29704 | 428.703 | 44.1102 | 0.02648581 | 0.03660563 | 0.02555052 | 0.02622046 | 0.01773835 | 0.0256011
14KW-60-49 | 1582.01 | 68094 | 2903.55 | 14.93 | 1358.06 | 11669 | 282.777 | 26.2706 | 1623.55 | 834.048 | 88.8694 | 5.97474 | 1517.09 | 110.118 | 15.1842 | 4.61684 | 2728.9 | 78814.4 | 1400.61 | 35.8236 | 2692.46 | 49525.8 | 675.43 | 46.68 | 0.1713661 | 0.1852317 | 0.1445844 | 0.1690225 | 0.09739009 | 0.144782
14KW-60-50 | 1582.01 | 48441.2 | 1876.97 | 16.43 | 1353.28 | 5626.13 | 115.364 | 31.047 | 1623.72 | 285.314 | 35.4001 | 5.13096 | 1515.29 | 92.7487 | 10.7885 | 5.47302 | 2728.9 | 59590.6 | 882.487 | 42.9882 | 2692.67 | 23322.4 | 394.671 | 37.62 | 0.1161435 | 0.1239481 | 0.1033353 | 0.1152441 | 0.06146289 | 0.1035116
[25 empty] | 0.1869785 | 0.2035355 | 0.1455396 | 0.1831844 | 0.08407086 | 0.1457559
14KW-61-1 | 1582.7 | 60843.3 | 2321.23 | 16.6869 | 1349.58 | 3766.76 | 52.2388 | 45.9045 | 1621.77 | 55.9992 | 27.5591 | 1.29359 | 1508.37 | 46.3658 | 5.26572 | 5.60558 | 2731.45 | 73959.5 | 1095.31 | 42.987 | 2690.03 | 24520.7 | 401.088 | 38.92 | 0.0619092 | 0.06359164 | 0.05820768 | 0.06180522 | 0.02250479 | 0.05824941
14KW-61-2 | 1582.55 | 57381.2 | 1847.3 | 19.7748 | 1355.02 | 15068.1 | 204.791 | 46.8413 | 1627.47 | 821.086 | 63.5294 | 8.228 | 1511.36 | 91.4474 | 14.6953 | 3.96162 | 2731.45 | 41276.4 | 846.396 | 31.0462 | 2691.04 | 37841.9 | 464.627 | 51.85 | 0.2625965 | 0.2784995 | 0.2053943 | 0.2584858 | 0.1108596 | 0.2056506
14KW-61-3 | 1582.8 | 52198.6 | 2433.03 | 13.6582 | 1350.97 | 3635.67 | 75.184 | 30.785 | 1617.96 | 1251.3 | 94.8795 | 8.39592 | 1525.61 | 244.052 | 23.1315 | 6.71674 | 2731.45 | 58871.2 | 923.141 | 40.599 | 2699.1 | 31068.9 | 492.139 | 40.19 | 0.06965072 | 0.09829808 | 0.06341695 | 0.06771098 | 0.03090139 | 0.06368807
14KW-61-4 | 1582.19 | 59333.3 | 2529.99 | 14.93 | 1358.25 | 10410.6 | 198.226 | 33.4344 | 1618.48 | 2646.45 | 136.199 | 12.37 | 1535.55 | 1719.69 | 95.5837 | 11.4537 | 2726.67 | 80600.5 | 1193.66 | 42.987 | 2688.73 | 29924.8 | 524.377 | 36.3302 | 0.1754596 | 0.2490463 | 0.1404749 | 0.1634331 | 0.07835051 | 0.143812
14KW-61-5 | 1582.19 | 44669 | 2115.86 | 13.44 | 1351.27 | 2046.46 | 44.0091 | 29.6034 | 1616.64 | 459.538 | 69.1764 | 4.22906 | 1515.67 | 95.4502 | 6.76167 | 8.98676 | 2729.06 | 72772.7 | 843.441 | 54.928 | 2683.07 | 37283.5 | 365.272 | 64.98 | 0.04581388 | 0.05823834 | 0.04329259 | 0.04525165 | 0.02079963 | 0.04338018
14KW-61-6 | 1583.68 | 52364.1 | 2030.21 | 16.42 | 1357.05 | 3196.6 | 71.01 | 28.6582 | 1623.93 | 546.798 | 53.004 | 6.56748 | 1527.81 | 381.929 | 19.3927 | 12.5379 | 2731.45 | 72784.4 | 923.919 | 50.1516 | 2696.51 | 30839 | 432.439 | 45.4 | 0.06104564 | 0.07878159 | 0.05658758 | 0.05998181 | 0.03497668 | 0.05697278
14KW-61-7 | 1581.69 | 65165.2 | 2495.86 | 16.6217 | 1352.79 | 18430.6 | 211.226 | 55.5484 | 1620.71 | 821.109 | 81.9484 | 6.37882 | 1511.52 | 85.4241 | 9.05831 | 6.00362 | 2724.28 | 103699 | 1151.8 | 57.3162 | 2686.14 | 17816.8 | 364.126 | 31.15 | 0.2828289 | 0.2967402 | 0.2181076 | 0.2789483 | 0.08463055 | 0.2183283
14KW-61-8 | 1582.18 | 66323.1 | 2345.78 | 17.9994 | 1350.52 | 11981.3 | 145.971 | 52.2539 | 1621.58 | 214.999 | 45.0987 | 3.03496 | 1519.9 | 176.457 | 24.6759 | 4.55246 | 2726.67 | 68987.4 | 1149.38 | 38.2108 | 2687.43 | 32168.8 | 478.265 | 42.82 | 0.1806505 | 0.1865527 | 0.1522482 | 0.1795905 | 0.06222706 | 0.1525903
14KW-61-9 | 1582.79 | 70501.4 | 2398.89 | 18.7098 | 1355.9 | 20958.9 | 401.167 | 33.2601 | 1622.9 | 859.143 | 80.0956 | 6.82868 | 1514.02 | 77.8237 | 7.68209 | 6.4493 | 2724.28 | 101298 | 1227.42 | 52.5398 | 2690.03 | 25729 | 394.404 | 41.53 | 0.2972835 | 0.3105735 | 0.2268346 | 0.2933844 | 0.1672303 | 0.2270258
14KW-61-10 | 1582.93 | 50304.5 | 2016.49 | 15.8815 | 1349.21 | 2227.95 | 41.0672 | 34.5374 | 1626.52 | 80.4185 | 10.0799 | 5.07902 | 1517.32 | 83.1469 | 4.73724 | 11.1738 | 2729.06 | 40146.3 | 972.903 | 26.2698 | 2686.14 | 27429.9 | 384.72 | 45.39 | 0.04428928 | 0.04754078 | 0.04227929 | 0.04414574 | 0.02036568 | 0.0423461
14KW-61-11 | 1582.19 | 48786.2 | 2080.26 | 14.93 | 1354.01 | 1332.43 | 35.9493 | 23.5958 | 1620.31 | 658.54 | 53.303 | 7.86522 | 1509.63 | 109.414 | 10.3321 | 6.74162 | 2729.06 | 45276.6 | 754.34 | 38.2108 | 2696.51 | 33728.9 | 403.391 | 53.23 | 0.02731162 | 0.04305283 | 0.02618431 | 0.02688836 | 0.01728116 | 0.02624073
14KW-61-12 | 1583.68 | 44688.2 | 2116.77 | 13.44 | 1345.98 | 319.085 | 7.95357 | 25.5402 | 1623.2 | 138.117 | 18.935 | 4.64368 | 1511.75 | 54.5936 | 5.75729 | 6.03676 | 2726.67 | 65935.7 | 1098.54 | 38.2108 | 2687.43 | 12382.4 | 276.011 | 28.56 | 0.007140252 | 0.01145259 | 0.007059403 | 0.007109593 | 0.003757409 | 0.00706794
14KW-61-13 | 1583.68 | 57802.3 | 2239.69 | 16.43 | 1354.96 | 4168.15 | 104.49 | 25.395 | 1622.9 | 1082.66 | 60.45 | 11.4019 | 1513.55 | 250.612 | 12.3137 | 12.9567 | 2729.06 | 86355.7 | 1151 | 47.7636 | 2680.06 | 34615 | 485.388 | 45.4 | 0.07211045 | 0.09517652 | 0.06584368 | 0.07048465 | 0.04665378 | 0.06610538
14KW-61-14 | 1582.19 | 36111.1 | 1923.77 | 11.95 | 1353.96 | 345.647 | 11.54 | 19.0681 | 1612.74 | 297.126 | 41.6641 | 4.54002 | 1517.4 | 19.6658 | 5.51522 | 2.27002 | 2729.06 | 44556 | 848.385 | 33.4344 | 2690.03 | 21683.6 | 304.057 | 45.4 | 0.009571766 | 0.01834446 | 0.00939934 | 0.009488526 | 0.005998638 | 0.009404369
14KW-61-15 | 1583.68 | 37244.1 | 1984.13 | 11.95 | 1355.35 | 658.651 | 16.9175 | 24.7856 | 1616.86 | 412.747 | 39.9592 | 6.57578 | 1516.2 | 46.9293 | 7.38294 | 4.04664 | 2733.83 | 27293 | 808.393 | 21.4936 | 2704.28 | 33412.7 | 381.683 | 55.73 | 0.01768471 | 0.03002697 | 0.01716917 | 0.0174691 | 0.008526407 | 0.0171902
14KW-61-16 | 1582.25 | 58900.7 | 2001.36 | 18.736 | 1351.17 | 14103 | 301.284 | 29.8 | 1620.2 | 318.895 | 52.0073 | 3.90358 | 1511.46 | 62.7883 | 10.2399 | 3.90358 | 2724.28 | 74655.5 | 947.67 | 50.1516 | 2688.73 | 28428.5 | 410.108 | 44.1302 | 0.2394369 | 0.245917 | 0.1921772 | 0.2378953 | 0.1505396 | 0.1923418
14KW-61-17 | 1582.19 | 44744.1 | 1907.9 | 14.93 | 1351.09 | 8213.18 | 136.838 | 38.2108 | 1620 | 937.89 | 68.3802 | 8.73176 | 1509.4 | 83.1221 | 7.11426 | 7.43818 | 2724.28 | 73184.9 | 929.003 | 50.1516 | 2674.2 | 17412.8 | 284.75 | 38.93 | 0.1835589 | 0.2063779 | 0.1521571 | 0.1794638 | 0.07172179 | 0.1523918
14KW-61-18 | 1582.25 | 71000.8 | 2272.47 | 19.8905 | 1351.73 | 18180.2 | 297.61 | 38.8895 | 1624.82 | 1175.93 | 123.08 | 6.08238 | 1506.55 | 176.85 | 23.7988 | 4.73074 | 2729.06 | 65368.9 | 1089.09 | 38.2108 | 2692.62 | 49876.8 | 699.704 | 45.38 | 0.2560563 | 0.2751093 | 0.2008112 | 0.2512688 | 0.1309632 | 0.2012043
14KW-61-19 | 1582.3 | 59347.8 | 1988.42 | 19.001 | 1355.7 | 17667.9 | 242.441 | 46.3936 | 1623.51 | 545.857 | 60.4718 | 5.74654 | 1509.4 | 52.1302 | 10.1065 | 3.28374 | 2724.28 | 82133.3 | 1094.72 | 47.7636 | 2688.73 | 25933.5 | 410.181 | 40.25 | 0.297701 | 0.307777 | 0.227639 | 0.2947313 | 0.1219265 | 0.227792
14KW-61-20 | 1582.19 | 42114.4 | 1795.77 | 14.93 | 1351.82 | 1110.05 | 28.6124 | 24.6984 | 1625.11 | 142.566 | 18.782 | 4.83232 | 1518.26 | 105.332 | 9.60692 | 6.98002 | 2729.06 | 46422.2 | 824.989 | 35.8226 | 2691.32 | 26193.7 | 347.405 | 48 | 0.02635797 | 0.03224427 | 0.02553462 | 0.02620372 | 0.01593322 | 0.02559664
14KW-61-21 | 1583.68 | 36624.2 | 1734.8 | 13.44 | 1363.55 | 1282.67 | 32.4837 | 25.138 | 1621.88 | 245.298 | 29.1971 | 5.34852 | 1520.79 | 429.663 | 21.3091 | 12.8364 | 2729.06 | 37985.3 | 843.815 | 28.6582 | 2687.43 | 22067.6 | 328.316 | 42.79 | 0.03502247 | 0.05345184 | 0.03324544 | 0.03438871 | 0.01872475 | 0.03361985
14KW-61-22 | 1583.96 | 62339.3 | 1854.59 | 21.399 | 1342.03 | 30199.6 | 132.868 | 46.96 | 1620.02 | 2215.69 | 146.578 | 9.62318 | 1511.97 | 27.4968 | 3.07839 | 5.68642 | 2733.83 | 47112 | 784.92 | 38.2108 | 2697.8 | 39518.4 | 451.106 | 55.77 | 0.4844392 | 0.5204227 | 0.3186214 | 0.4676128 | 0.07164279 | 0.3187138
14KW-61-23 | 1582.19 | 42457.6 | 2011.11 | 13.44 | 1352.43 | 962.759 | 28.516 | 21.4936 | 1618.86 | 186.21 | 33.0922 | 3.58226 | 1513.18 | 31.708 | 5.63497 | 3.58226 | 2729.06 | 51923.5 | 922.756 | 35.8226 | 2687.43 | 24980.6 | 331.316 | 48 | 0.02267578 | 0.02780838 | 0.02206226 | 0.02255998 | 0.01417923 | 0.0220783
14KW-61-24 | 1582.52 | 59298 | 1735.92 | 21.7465 | 1351.37 | 19249.8 | 228.884 | 53.5415 | 1626.61 | 1031.87 | 73.1144 | 8.98468 | 1511.85 | 92.407 | 10.2891 | 5.71752 | 2729.06 | 45002.8 | 922.808 | 31.0462 | 2695.21 | 41944.7 | 541.861 | 49.2798 | 0.3246281 | 0.3435879 | 0.2416129 | 0.3185878 | 0.1318517 | 0.2418934
14KW-61-25 | 1582.04 | 52310 | 1903.61 | 17.494 | 1355.42 | 7914.88 | 99.7564 | 50.5108 | 1625.03 | 273.826 | 40.9394 | 4.25808 | 1513.34 | 57.6859 | 8.00848 | 4.58564 | 2733.84 | 50602.3 | 899.276 | 35.8226 | 2688.73 | 41338.9 | 472.141 | 55.74 | 0.1513072 | 0.1576447 | 0.1307026 | 0.1503543 | 0.0524038 | 0.1308273
14KW-61-26 | 1581.94 | 47689.7 | 1958.33 | 15.5032 | 1357.97 | 3573.1 | 50.4567 | 45.0823 | 1624.71 | 92.6046 | 17.3402 | 3.39984 | 1511.24 | 75.7397 | 9.45483 | 5.09976 | 2729.06 | 40532.8 | 982.267 | 26.2698 | 2686.14 | 27366.3 | 362.88 | 48.0102 | 0.07492394 | 0.07845393 | 0.06947347 | 0.07466038 | 0.02576517 | 0.06957593
14KW-61-27 | 1583.68 | 37815.6 | 1791.23 | 13.44 | 1346.52 | 127.722 | 4.04606 | 20.0962 | 1617.55 | 65.7369 | 9.63127 | 4.34516 | 1515.44 | 27.8701 | 4.66664 | 3.80202 | 2729.06 | 55908.3 | 620.982 | 57.3162 | 2693.92 | 10715 | 263.169 | 25.9202 | 0.003377495 | 0.005852849 | 0.003357842 | 0.003369155 | 0.002258817 | 0.003360304
14KW-61-28 | 1580.69 | 55192.6 | 2353.43 | 14.93 | 1354.34 | 17865.8 | 166.064 | 68.49 | 1616.09 | 1179.51 | 84.7883 | 8.85614 | 1513.13 | 56.0572 | 10.7457 | 3.32106 | 2731.45 | 60784.7 | 1157.39 | 33.4344 | 2696.51 | 43078.3 | 587.374 | 46.69 | 0.3236992 | 0.3460857 | 0.2404744 | 0.3166114 | 0.07056254 | 0.240656
14KW-61-29 | 1582.19 | 46135.2 | 1967.22 | 14.93 | 1353.47 | 2551.54 | 56.6806 | 28.6582 | 1621.08 | 127.053 | 18.7041 | 4.32442 | 1510.81 | 59.1433 | 8.12635 | 4.6333 | 2726.67 | 72324.6 | 1014.72 | 45.3754 | 2683.54 | 15376.5 | 269.299 | 36.3498 | 0.05530571 | 0.05934159 | 0.05220763 | 0.0550834 | 0.02881254 | 0.05227088
14KW-61-30 | 1582.19 | 38607.4 | 1828.74 | 13.44 | 1349.84 | 287.941 | 6.67451 | 27.464 | 1621.62 | 39.6741 | 8.8287 | 2.86082 | 1519.77 | 161.823 | 16.3684 | 6.29382 | 2724.28 | 48981.2 | 932.645 | 33.4344 | 2686.14 | 18726.8 | 316.735 | 37.6398 | 0.007458182 | 0.01267731 | 0.007364816 | 0.007419458 | 0.003649786 | 0.007395425
14KW-61-31 | 1580.69 | 36111.4 | 1710.51 | 13.44 | 1339.18 | 1575.71 | 29.6609 | 33.8198 | 1624.77 | 547.269 | 37.0862 | 9.39438 | 1512.04 | 191.158 | 12.954 | 9.39438 | 2726.02 | 90514.2 | 971.319 | 59.3246 | 2670.4 | 25032.1 | 306.997 | 51.909 | 0.0436347 | 0.06408328 | 0.04100684 | 0.04276031 | 0.01734038 | 0.04121186
14KW-61-32 | 1582.19 | 52114.8 | 2222.19 | 14.93 | 1365.41 | 4884.15 | 76.5868 | 40.599 | 1622.94 | 271.033 | 33.346 | 5.17438 | 1513.88 | 88.437 | 8.32051 | 6.7665 | 2724.28 | 81942.3 | 1092.17 | 47.7636 | 2686.14 | 17885.5 | 273.971 | 41.56 | 0.09371906 | 0.1006167 | 0.0851514 | 0.09307705 | 0.03446456 | 0.0852829
14KW-61-33 | 1583.68 | 56270.3 | 1999.04 | 17.92 | 1353.48 | 8517.91 | 206.422 | 26.2698 | 1622.25 | 406.043 | 43.9058 | 5.8875 | 1512.75 | 82.7969 | 16.278 | 3.23812 | 2724.29 | 76129.1 | 882.342 | 54.928 | 2690.03 | 16176 | 305.217 | 33.7398 | 0.1513749 | 0.1600622 | 0.1304886 | 0.1500712 | 0.1032606 | 0.1306543
14KW-61-34 | 1583.68 | 41461.5 | 1963.93 | 13.44 | 1353.47 | 10464.9 | 107.294 | 62.0926 | 1613.41 | 1448.31 | 130.048 | 7.08988 | 1519 | 201.633 | 12.7407 | 10.0751 | 2731.44 | 50859.5 | 797.512 | 40.599 | 2693.92 | 46128.2 | 452.412 | 64.9102 | 0.2524004 | 0.292195 | 0.1953269 | 0.2427407 | 0.05463229 | 0.1960648
14KW-61-35 | 1582.19 | 49246.8 | 2099.9 | 14.93 | 1363.02 | 2672.02 | 50.8776 | 33.4344 | 1615.41 | 177.91 | 42.8839 | 2.6411 | 1516.17 | 47.8653 | 8.07638 | 3.77298 | 2729.06 | 38832.4 | 941.062 | 26.2698 | 2696.51 | 41030.2 | 516.729 | 50.55 | 0.05425774 | 0.05884231 | 0.05124251 | 0.05401013 | 0.02422858 | 0.05128959
14KW-61-36 | 1582.19 | 41861.1 | 2230.09 | 11.95 | 1350.34 | 2082.2 | 57.2037 | 23.1728 | 1615.11 | 347.009 | 46.7998 | 4.72038 | 1515.55 | 50.3492 | 6.22455 | 5.1495 | 2726.67 | 54610.2 | 1039.83 | 33.4344 | 2688.73 | 23549.7 | 385.106 | 38.93 | 0.04974069 | 0.05923299 | 0.04695916 | 0.04927298 | 0.02565085 | 0.04701254
14KW-61-37 | 1582.61 | 61403.4 | 2262.71 | 17.276 | 1354.21 | 17249 | 310.471 | 35.369 | 1622.69 | 1095 | 88.073 | 7.91498 | 1511.88 | 70.1064 | 6.82594 | 6.53846 | 2726.67 | 68202.5 | 1010.05 | 42.987 | 2690.03 | 29691.5 | 469.968 | 40.2202 | 0.2809128 | 0.2998874 | 0.2161055 | 0.2756818 | 0.137212 | 0.2162955
14KW-61-38 | 1582.19 | 45384.3 | 1935.2 | 14.93 | 1355.86 | 5033.22 | 89.4477 | 35.8226 | 1615.53 | 197.175 | 28.8337 | 4.35344 | 1516.56 | 45.4285 | 8.30396 | 3.48276 | 2729.06 | 67939.8 | 862.422 | 50.1516 | 2692.62 | 16890.7 | 306.791 | 35.0498 | 0.1109022 | 0.1162478 | 0.0993527 | 0.1103125 | 0.04622142 | 0.09944187
14KW-61-39 | 1583.68 | 39734.1 | 2116.78 | 11.95 | 1352.8 | 1750.33 | 38.2843 | 29.1058 | 1613.29 | 237.826 | 44.5872 | 3.3957 | 1518.7 | 56.7443 | 6.76987 | 5.33608 | 2724.28 | 63002.2 | 987.917 | 40.599 | 2679.85 | 13905.2 | 262.213 | 33.76 | 0.04405108 | 0.05146462 | 0.04189497 | 0.04372691 | 0.0180861 | 0.04195195
14KW-61-40 | 1582.19 | 36161.4 | 1926.45 | 11.95 | 1353.55 | 1223.49 | 28.9172 | 26.9354 | 1612.91 | 386.734 | 43.7107 | 5.63254 | 1514.49 | 56.7425 | 5.29799 | 6.81832 | 2729.06 | 52605.6 | 876.448 | 38.2108 | 2687.43 | 17605.7 | 297.851 | 37.63 | 0.03383414 | 0.04609795 | 0.03234319 | 0.03342424 | 0.01501062 | 0.03239178
14KW-61-41 | 1582.19 | 39485.4 | 2103.53 | 11.95 | 1348.7 | 5875.71 | 65.2624 | 57.3162 | 1608.78 | 444.501 | 54.3399 | 5.20756 | 1523.18 | 112.791 | 13.7886 | 5.20756 | 2726.68 | 63784.7 | 1000.19 | 40.599 | 2680.95 | 13875.2 | 234.614 | 37.65 | 0.1488072 | 0.162921 | 0.1279598 | 0.1467361 | 0.03102518 | 0.1282749
14KW-61-42 | 1582.4 | 57378.1 | 1966.03 | 18.5796 | 1353.57 | 16095.9 | 249.817 | 41.0179 | 1622.95 | 334.532 | 39.8184 | 5.34852 | 1509.92 | 44.7281 | 7.25983 | 3.92224 | 2724.28 | 59639.3 | 1059.88 | 35.8226 | 2692.62 | 36877.4 | 532.235 | 44.11 | 0.2805234 | 0.2871332 | 0.2179443 | 0.2786814 | 0.1270667 | 0.2180764
14KW-61-43 | 1583.68 | 61404.8 | 2618.32 | 14.93 | 1358.25 | 4567.53 | 110.689 | 26.2698 | 1621.28 | 215.896 | 30.9523 | 4.4405 | 1524.86 | 204.285 | 20.5013 | 6.34358 | 2731.45 | 60049.6 | 1067.17 | 35.8226 | 2699.1 | 51106.8 | 611.919 | 53.1698 | 0.07438392 | 0.08122673 | 0.06879586 | 0.07387839 | 0.04227482 | 0.06900819
14KW-61-44 | 1583.68 | 21295.2 | 1134.47 | 11.95 | 1345.66 | 92.1657 | 2.49853 | 23.4836 | 1616.7 | 427.815 | 34.7928 | 7.82792 | 1514.94 | 23.0415 | 2.49853 | 5.87092 | 2726.68 | 25312.1 | 562.289 | 28.6582 | 2686.14 | 13855.1 | 212.49 | 41.51 | 0.004328003 | 0.02549975 | 0.004220385 | 0.004238272 | 0.002202376 | 0.004224842
14KW-61-45 | 1583.68 | 38277.3 | 2039.17 | 11.95 | 1368.16 | 717.039 | 21.9144 | 20.8302 | 1620.72 | 454.045 | 37.0045 | 7.81132 | 1507.46 | 157.574 | 11.8544 | 8.46226 | 2731.45 | 44250.6 | 982.994 | 28.6582 | 2690.03 | 31760.2 | 354.66 | 57.01 | 0.01873275 | 0.03471138 | 0.01810432 | 0.01843813 | 0.01074673 | 0.01817664
14KW-61-46 | 1582.69 | 57099 | 2036.07 | 17.8532 | 1353.4 | 16247.8 | 16247.8 | 32.0068 | 1623.97 | 875.676 | 93.9594 | 5.93312 | 1518.16 | 141.467 | 21.0175 | 4.28502 | 2726.67 | 70066 | 983.03 | 45.3754 | 2686.34 | 27333.8 | 432.651 | 40.22 | 0.2845549 | 0.3023686 | 0.2184903 | 0.2795746 | 7.979981 | 0.2189067
14KW-61-47 | 1582.19 | 44499.2 | 2107.82 | 13.44 | 1353.47 | 4662.56 | 69.0506 | 42.987 | 1618.22 | 236.835 | 29.7099 | 5.07486 | 1522.43 | 90.2099 | 12.9331 | 4.4405 | 2726.67 | 59285.7 | 1053.59 | 35.8226 | 2683.54 | 17572.9 | 287.147 | 38.96 | 0.1047785 | 0.112128 | 0.09421444 | 0.1040141 | 0.03275925 | 0.09438649
14KW-61-48 | 1582.19 | 59595.7 | 2541.18 | 14.93 | 1360.64 | 8700.65 | 136.432 | 40.599 | 1620.19 | 516.107 | 52.0841 | 6.30834 | 1517.03 | 84.0305 | 10.2973 | 5.1951 | 2733.83 | 58075.3 | 967.576 | 38.2108 | 2695.01 | 49050.1 | 617.489 | 50.5698 | 0.1459946 | 0.1560647 | 0.1262858 | 0.1445391 | 0.05368844 | 0.12644
14KW-61-49 | 1582.19 | 71205.3 | 2759.02 | 16.43 | 1355.86 | 19199.2 | 365.569 | 33.4344 | 1622.26 | 1164.28 | 107.758 | 6.87844 | 1511.55 | 156.675 | 33.835 | 2.9479 | 2724.29 | 123432 | 1430.58 | 54.928 | 2682.24 | 26693.9 | 436.524 | 38.93 | 0.2696316 | 0.288183 | 0.2093116 | 0.2647207 | 0.1324996 | 0.2096697
14KW-61-50 | 1582.19 | 48532.2 | 1881.64 | 16.42 | 1344.77 | 4564.46 | 59.1137 | 49.1566 | 1620.05 | 2753.51 | 150.565 | 11.6424 | 1510.74 | 832.855 | 48.2204 | 10.9956 | 2733.83 | 56963.2 | 799.197 | 45.3754 | 2673.79 | 73368.9 | 505.555 | 92.3898 | 0.09405014 | 0.1679467 | 0.08052605 | 0.08757839 | 0.03141605 | 0.08172688
[25 empty] | 0.1328382 | 0.1481116 | 0.1071133 | 0.1304373 | 0.2109153 | 0.1073652
14KW-62-1 | 1582.19 | 48368.6 | 2576.77 | 11.95 | 1358.61 | 722.989 | 35.4555 | 12.9816 | 1614.47 | 246.788 | 31.2649 | 5.02512 | 1520.25 | 64.856 | 8.21644 | 5.02512 | 2726.67 | 78371.1 | 1392.77 | 35.8226 | 2684.84 | 21843.5 | 396.521 | 35.07 | 0.01494749 | 0.02139059 | 0.01463445 | 0.01485179 | 0.01375967 | 0.01465368
14KW-62-2 | 1582.19 | 73007.2 | 2828.84 | 16.43 | 1353.47 | 10806.9 | 221.601 | 31.0462 | 1623.67 | 419.953 | 62.2411 | 4.2954 | 1515.67 | 117.33 | 17.3894 | 4.2954 | 2726.67 | 81854.3 | 1363.75 | 38.2108 | 2692.62 | 34352.5 | 561.908 | 38.92 | 0.1480251 | 0.1553844 | 0.1281176 | 0.1469437 | 0.07833635 | 0.1282961
14KW-62-3 | 1582.58 | 59624.1 | 2258.52 | 16.8065 | 1356.49 | 6001.65 | 142.77 | 26.7617 | 1618.13 | 563.95 | 51.451 | 6.97794 | 1512.19 | 88.4752 | 12.6844 | 4.4405 | 2726.67 | 72613.9 | 1075.38 | 42.987 | 2686.14 | 23430.1 | 348.343 | 42.82 | 0.1006581 | 0.1116004 | 0.09055243 | 0.09956861 | 0.06321396 | 0.09067347
14KW-62-4 | 1582.19 | 49549.8 | 2112.82 | 14.93 | 1355.86 | 7020.96 | 155.965 | 28.6582 | 1622.69 | 1547.05 | 86.5367 | 11.3811 | 1514.95 | 153.231 | 18.3668 | 5.3112 | 2726.67 | 83004 | 962.023 | 54.928 | 2686.14 | 24850.5 | 348.234 | 45.4302 | 0.141695 | 0.1760096 | 0.120488 | 0.1369941 | 0.0738184 | 0.1208057
14KW-62-5 | 1582.47 | 59370.1 | 1816.72 | 20.8046 | 1356.87 | 16494.1 | 136.405 | 76.9801 | 1624.05 | 313.707 | 45.2283 | 4.41564 | 1511.6 | 73.0272 | 8.31207 | 5.59314 | 2726.67 | 73409.5 | 1029.94 | 45.3754 | 2686.14 | 26999.8 | 441.637 | 38.9202 | 0.2778183 | 0.2843323 | 0.2163134 | 0.2760203 | 0.07508312 | 0.2165208
14KW-62-6 | 1583.12 | 50179 | 1446.84 | 22.0791 | 1355.79 | 17288 | 317.584 | 34.6552 | 1623.28 | 418.195 | 51.9934 | 5.12048 | 1506.86 | 57.4428 | 11.3078 | 3.23398 | 2729.06 | 55744.7 | 646.085 | 54.928 | 2692.62 | 20365 | 322.506 | 40.2 | 0.3445266 | 0.3540054 | 0.2544499 | 0.3412916 | 0.2195018 | 0.2546652
14KW-62-7 | 1582.19 | 40636.8 | 2164.87 | 11.95 | 1353.04 | 1054.71 | 34.7115 | 19.3438 | 1615.3 | 410.665 | 41.5113 | 6.29798 | 1525.78 | 100.244 | 10.9124 | 5.84814 | 2729.06 | 59709.9 | 994.811 | 38.2108 | 2680.95 | 17575.8 | 278.128 | 40.23 | 0.02595455 | 0.03852712 | 0.0249917 | 0.02563229 | 0.01603399 | 0.0250512
14KW-62-8 | 1583.68 | 44673.2 | 2116.06 | 13.44 | 1357.36 | 4314.5 | 83.44 | 32.9182 | 1614.32 | 873.937 | 94.3664 | 5.8958 | 1525.39 | 179.405 | 17.8817 | 6.38712 | 2729.06 | 67099.2 | 1117.92 | 38.2108 | 2679.65 | 34096.6 | 440.026 | 49.3302 | 0.09657916 | 0.120158 | 0.08621923 | 0.09435439 | 0.03943177 | 0.08652945
14KW-62-9 | 1582.19 | 51483.7 | 1994.86 | 16.43 | 1351.24 | 4450.54 | 85.9571 | 32.9618 | 1621.53 | 1699.87 | 103.677 | 10.4379 | 1529.24 | 686.091 | 37.8603 | 11.5366 | 2724.29 | 98116.9 | 1188.87 | 52.5398 | 2683.68 | 22239.7 | 329.361 | 42.987 | 0.08644561 | 0.1327896 | 0.07631215 | 0.08261682 | 0.04308929 | 0.07722059
14KW-62-10 | 1582.19 | 44669 | 2016.49 | 15.8815 | 1346.54 | 14909.4 | 237.97 | 39.8859 | 1619.9 | 8794.45 | 197.556 | 28.34 | 1510 | 9.00318 | 2 | 2.8658 | 2729.41 | 84635 | 1171.17 | 46.0055 | 2680.17 | 39249.3 | 550.372 | 45.4 | 0.3337751 | 0.530857 | 0.2180315 | 0.2788239 | 0.118012 | 0.2180602
14KW-62-11 | 1582.19 | 48403.7 | 2063.95 | 14.93 | 1358.25 | 6454.76 | 101.215 | 40.599 | 1623.41 | 341.816 | 35.4146 | 6.14456 | 1517.98 | 98.0865 | 11.358 | 5.49778 | 2729.06 | 49571.8 | 943.89 | 33.4344 | 2690.03 | 32696.8 | 401.067 | 51.9002 | 0.1333526 | 0.1424408 | 0.1167261 | 0.1321516 | 0.04903946 | 0.1169335
14KW-62-12 | 1582.19 | 56522.2 | 2007.99 | 17.92 | 1355.86 | 21678.4 | 361.177 | 38.2108 | 1619.79 | 1394.69 | 105.752 | 8.39592 | 1511.58 | 124.457 | 15.9248 | 4.97536 | 2731.45 | 65875.8 | 924.242 | 45.3754 | 2691.32 | 31870.7 | 422.874 | 47.98 | 0.3835378 | 0.4104148 | 0.2719326 | 0.3734993 | 0.1798699 | 0.2723578
14KW-62-13 | 1583.68 | 43302.6 | 2051.14 | 13.44 | 1351.08 | 8550.51 | 113.966 | 47.7636 | 1624.11 | 481.813 | 45.9504 | 6.67528 | 1520.31 | 146.315 | 16.4165 | 5.67398 | 2731.45 | 56275 | 882.431 | 40.599 | 2693.92 | 41085.6 | 491.932 | 53.1698 | 0.1974595 | 0.2119651 | 0.1629251 | 0.1946362 | 0.05556227 | 0.1633806
14KW-62-14 | 1582.15 | 74769.5 | 2988.54 | 15.9274 | 1353.16 | 8954.25 | 151.096 | 37.7273 | 1624.83 | 233.242 | 30.6096 | 4.85098 | 1508.78 | 95.1766 | 16.2377 | 3.73152 | 2721.89 | 103031 | 1373.26 | 47.7636 | 2688.73 | 18057 | 368.916 | 31.16 | 0.1197581 | 0.1241505 | 0.1065321 | 0.1192343 | 0.05055847 | 0.1066528
14KW-62-15 | 1582.45 | 46661.2 | 1814.09 | 16.3749 | 1350.47 | 6258.46 | 45.6807 | 87.2198 | 1622.03 | 32.8683 | 5.62628 | 3.71908 | 1507.31 | 41.1055 | 7.62266 | 3.433 | 2729.06 | 46749.3 | 733.061 | 40.599 | 2693.92 | 25917.1 | 334.74 | 49.29 | 0.1341256 | 0.1357109 | 0.1180983 | 0.1339133 | 0.02518105 | 0.11819
14KW-62-17 | 1582.69 | 62227 | 2215.06 | 17.8844 | 1355.26 | 15226 | 278.414 | 34.8156 | 1623.41 | 710.101 | 72.6885 | 6.2192 | 1509.91 | 84.048 | 14.3391 | 3.73152 | 2729.06 | 76127.3 | 1068.07 | 45.3754 | 2692.62 | 29843.3 | 443.797 | 42.8098 | 0.2446848 | 0.2574469 | 0.1945886 | 0.2416014 | 0.1256914 | 0.1947978
14KW-62-18 | 1582.28 | 65055.6 | 2265.42 | 18.2817 | 1352.31 | 10656.3 | 136.248 | 49.7919 | 1623.22 | 345.773 | 43.661 | 5.0417 | 1514.19 | 151.017 | 15.2552 | 6.30214 | 2729.06 | 77525.1 | 1148.12 | 42.987 | 2692.62 | 35417.6 | 496.532 | 45.41 | 0.163803 | 0.1714394 | 0.1398305 | 0.1625616 | 0.06014249 | 0.1401082
14KW-62-19 | 1582.19 | 62729.1 | 2674.79 | 14.93 | 1353.47 | 4730.3 | 105.08 | 28.6582 | 1621.3 | 343.174 | 43.3508 | 5.03962 | 1514.58 | 91.3435 | 15.0892 | 3.85382 | 2724.28 | 80027.7 | 1333.32 | 38.2108 | 2682.24 | 26760.1 | 504.923 | 33.7398 | 0.07540838 | 0.08233527 | 0.06967193 | 0.07488963 | 0.03928533 | 0.06976579
14KW-62-20 | 1582.19 | 48364.1 | 2290.89 | 13.44 | 1358.25 | 9854.97 | 164.191 | 38.2108 | 1619.05 | 1100.45 | 80.0613 | 8.75042 | 1517.8 | 96.928 | 10.5777 | 5.83362 | 2721.9 | 76930.6 | 1079.34 | 45.3754 | 2682.24 | 11124.1 | 237.088 | 29.87 | 0.2037662 | 0.2285238 | 0.1658627 | 0.1988433 | 0.07167127 | 0.1661337
14KW-62-21 | 1582.19 | 51962.6 | 2215.7 | 14.93 | 1351.08 | 11114.5 | 123.45 | 57.3162 | 1621.46 | 1087.54 | 80.4759 | 8.60322 | 1508.93 | 85.086 | 13.117 | 4.12956 | 2729.06 | 100481 | 1164.58 | 54.928 | 2688.73 | 22668.9 | 397.342 | 36.32 | 0.2138942 | 0.236461 | 0.1729891 | 0.2091739 | 0.05571603 | 0.1732185
14KW-62-22 | 1583.68 | 50084.6 | 1941.83 | 16.42 | 1355.86 | 7769.84 | 147.944 | 33.4344 | 1624.75 | 269.173 | 40.7193 | 4.20834 | 1518.63 | 225.504 | 31.8392 | 4.50892 | 2729.06 | 64662.4 | 861.856 | 47.7636 | 2690.03 | 24111.3 | 394.389 | 38.9202 | 0.1551343 | 0.1650111 | 0.1331612 | 0.1536171 | 0.07618793 | 0.1336779
14KW-62-23 | 1582.19 | 56318.3 | 2401.43 | 14.93 | 1351.49 | 4628.56 | 69.0375 | 42.6816 | 1616.17 | 2620.09 | 139.688 | 11.9409 | 1513.68 | 147.42 | 9.34514 | 10.0427 | 2731.45 | 67977.5 | 1132.55 | 38.2108 | 2684.84 | 58086.3 | 770.394 | 48 | 0.08218572 | 0.1313262 | 0.07264546 | 0.07833624 | 0.0287485 | 0.07281394
14KW-62-24 | 1582.19 | 52268.5 | 2475.83 | 13.44 | 1358.25 | 9882.78 | 138.656 | 45.3754 | 1611.38 | 499.718 | 88.1946 | 3.60714 | 1514.47 | 79.9711 | 14.114 | 3.60714 | 2729.06 | 66929.5 | 1189.44 | 35.8226 | 2691.32 | 29318.9 | 496.143 | 37.6202 | 0.1890772 | 0.2001678 | 0.1575423 | 0.1870032 | 0.05600385 | 0.1577434
14KW-62-25 | 1582.29 | 55292.8 | 2231.38 | 15.7752 | 1350.03 | 10118.7 | 134.327 | 47.9557 | 1623.97 | 262.387 | 43.3208 | 3.8559 | 1515.68 | 116.437 | 15.3793 | 4.81988 | 2726.67 | 72157 | 1012.37 | 45.3754 | 2688.73 | 26442.4 | 370.541 | 45.4302 | 0.1830021 | 0.1898534 | 0.1538023 | 0.1817569 | 0.06019907 | 0.1540749
14KW-62-26 | 1580.69 | 52109.6 | 2221.97 | 14.93 | 1353.47 | 12064.5 | 169.266 | 45.3754 | 1618.99 | 863.157 | 71.7174 | 7.66206 | 1518.11 | 114.331 | 20.726 | 3.51178 | 2729.06 | 62014.8 | 1102.09 | 35.8226 | 2690.03 | 38002.7 | 518.057 | 46.7 | 0.2315216 | 0.2502799 | 0.1851758 | 0.2272587 | 0.07617835 | 0.1855014
14KW-62-27 | 1582.19 | 60798.3 | 2592.46 | 14.93 | 1355.86 | 15362.7 | 255.953 | 38.2108 | 1616.87 | 573.188 | 75.2225 | 4.85098 | 1515 | 101.346 | 15.3463 | 4.20418 | 2726.67 | 87237 | 1162.74 | 47.7636 | 2692.62 | 28616.5 | 467.964 | 38.93 | 0.2526831 | 0.2637777 | 0.1999426 | 0.2499104 | 0.09872978 | 0.2002067
14KW-62-28 | 1583.68 | 41776.1 | 1978.83 | 13.44 | 1360.64 | 2710.32 | 48.1664 | 35.8226 | 1619.62 | 56.0508 | 10.47 | 3.40812 | 1515.39 | 40.6764 | 5.69859 | 4.54418 | 2731.45 | 51815.3 | 690.623 | 47.7636 | 2693.92 | 20207.3 | 354.389 | 36.3002 | 0.06487729 | 0.06719266 | 0.06079248 | 0.06472742 | 0.02434085 | 0.06084799
14KW-62-29 | 1582.19 | 56991.4 | 2430.13 | 14.93 | 1355.86 | 10365 | 212.54 | 31.0462 | 1618.7 | 750.687 | 76.7919 | 6.22334 | 1512.57 | 69.3699 | 10.3714 | 4.25808 | 2726.67 | 66348.2 | 1040.38 | 40.599 | 2692.62 | 35749.6 | 516.075 | 44.1 | 0.1818695 | 0.1962587 | 0.152032 | 0.1792897 | 0.08746034 | 0.1521868
14KW-62-30 | 1582.19 | 45305.7 | 1931.85 | 14.93 | 1348.7 | 4063.07 | 60.1724 | 42.987 | 1617.77 | 214.694 | 39.6933 | 3.44336 | 1514.47 | 35.1498 | 6.49861 | 3.44336 | 2729.06 | 948.803 | 948.803 | 33.4344 | 2696.51 | 31391.6 | 428.025 | 46.69 | 0.08968121 | 0.09519583 | 0.081886 | 0.08918936 | 0.03114755 | 0.08194405
14KW-62-31 | 1582.11 | 83553.2 | 2955.77 | 17.9958 | 1352.99 | 17608.1 | 268.565 | 41.7392 | 1625.93 | 463.38 | 64.7994 | 4.55246 | 1515.54 | 218.106 | 30.5001 | 4.55246 | 2726.67 | 99618.7 | 1397.66 | 45.3754 | 2690.03 | 35496.2 | 512.301 | 44.11 | 0.2107412 | 0.2188975 | 0.1728949 | 0.2090362 | 0.09086126 | 0.173266
14KW-62-32 | 1583.68 | 40285 | 1908.2 | 13.44 | 1356.94 | 20777.3 | 326.497 | 40.5126 | 1610.81 | 3320.83 | 185.756 | 11.3811 | 1518.24 | 289.747 | 20.2592 | 9.10492 | 2726.67 | 56408.9 | 1002.47 | 35.8226 | 2688.73 | 23560.3 | 444.676 | 33.73 | 0.5157577 | 0.6053836 | 0.3212676 | 0.4733347 | 0.1711021 | 0.3227134
14KW-62-33 | 1583.68 | 54617.8 | 2328.92 | 14.93 | 1358.35 | 4509.09 | 48.3344 | 59.39 | 1623.15 | 528.301 | 56.5479 | 5.94764 | 1528.3 | 132.804 | 20.7759 | 4.06942 | 2731.45 | 69610.4 | 1091.54 | 40.599 | 2691.32 | 45085.8 | 539.622 | 53.19 | 0.08255715 | 0.09466136 | 0.07541798 | 0.08156981 | 0.020754 | 0.07558588
14KW-62-34 | 1582.19 | 45587.7 | 2428.62 | 17.8454 | 1348.99 | 1714.74 | 44.4149 | 24.5782 | 1614.18 | 1119.18 | 75.1072 | 9.48636 | 1524.06 | 174.974 | 16.1457 | 6.89916 | 2726.67 | 46527.9 | 1127.55 | 26.2698 | 2695.21 | 27880.2 | 441.412 | 40.2098 | 0.03761409 | 0.06600232 | 0.03528519 | 0.03657577 | 0.01828812 | 0.03541269
14KW-62-35 | 1582.39 | 46894.9 | 1672.94 | 17.8454 | 1347.12 | 5093.81 | 62.6724 | 51.7423 | 1624.48 | 232.275 | 30.6793 | 4.81988 | 1510.09 | 98.9067 | 13.0638 | 4.81988 | 2731.44 | 45758.4 | 762.369 | 38.2108 | 2696.51 | 29704.6 | 355.663 | 53.1698 | 0.1086218 | 0.115684 | 0.09735896 | 0.1078601 | 0.03746243 | 0.09754335
14KW-62-36 | 1582.24 | 63813.9 | 2541.97 | 15.9818 | 1351.2 | 9737.11 | 230.722 | 26.8671 | 1623.48 | 939.285 | 100.973 | 5.92204 | 1510 | 36.0127 | 2 | 11.4632 | 2723.83 | 85840.6 | 1230.67 | 44.4051 | 2684.02 | 34533 | 564.861 | 38.92 | 0.152586 | 0.1678695 | 0.1306533 | 0.1502891 | 0.09076504 | 0.1307165
14KW-62-37 | 1582.2 | 46130.4 | 1733.03 | 16.9458 | 1353.65 | 9085.77 | 168.866 | 34.2531 | 1625.64 | 287.525 | 31.6134 | 5.79008 | 1512.88 | 45.4046 | 8.06437 | 3.58434 | 2724.28 | 57059 | 845.02 | 42.987 | 2691.32 | 18960.5 | 290.577 | 41.5402 | 0.1969584 | 0.2041755 | 0.1635629 | 0.1955471 | 0.09743974 | 0.1636967
14KW-62-38 | 1583.68 | 39391.3 | 1865.87 | 13.44 | 1353.47 | 4804.49 | 91.4816 | 33.4344 | 1616.58 | 231.709 | 33.1419 | 4.45088 | 1518.66 | 71.8851 | 10.2819 | 4.45088 | 2724.29 | 48480.7 | 861.572 | 35.8226 | 2688.73 | 18464.7 | 283.048 | 41.53 | 0.1219683 | 0.1296754 | 0.1079676 | 0.1210355 | 0.04902892 | 0.1081423
14KW-62-39 | 1583.68 | 39658 | 1878.5 | 13.44 | 1355.86 | 3787.82 | 56.096 | 42.987 | 1619.27 | 357.733 | 32.4635 | 7.01526 | 1530.41 | 205.647 | 20.9948 | 6.23578 | 2731.45 | 37875 | 560.912 | 42.987 | 2702.98 | 29778.6 | 384.692 | 49.28 | 0.09551213 | 0.1097181 | 0.08606882 | 0.09417429 | 0.02986212 | 0.08647289
14KW-62-40 | 1583.68 | 41198.3 | 1951.46 | 13.44 | 1513.18 | 91.5175 | 8.87126 | 6.56748 | 1618.86 | 423.251 | 41.0279 | 6.56748 | 1513.18 | 91.5175 | 8.87126 | 6.56748 | 2724.28 | 59902.6 | 694.276 | 54.928 | 2693.92 | 11251.9 | 290.831 | 24.63 | 0.00222139 | 0.01471629 | 0.002189174 | 0.002193977 | 0.00454596 | 0.002193977
14KW-62-41 | 1582.19 | 42812.6 | 2280.78 | 11.95 | 1355.86 | 5490.14 | 81.3067 | 42.987 | 1615.94 | 1615.94 | 589.624 | 6.18396 | 1515.37 | 153.052 | 16.6316 | 5.85848 | 2726.67 | 56142.3 | 1069 | 33.4344 | 2687.43 | 23720.5 | 342.191 | 44.1302 | 0.1282365 | 0.169556 | 0.1096455 | 0.1231481 | 0.03564864 | 0.1099817
14KW-62-42 | 1582.19 | 62241.4 | 2413.16 | 16.42 | 1355.86 | 6925.21 | 108.592 | 40.599 | 1624.34 | 291.475 | 37.3889 | 4.96294 | 1520.83 | 187.122 | 13.4417 | 8.86238 | 2729.06 | 73400.1 | 1087.03 | 42.987 | 2695.21 | 27873.5 | 402.286 | 44.11 | 0.1112637 | 0.1189531 | 0.09943556 | 0.1104147 | 0.04499992 | 0.09970344
14KW-62-43 | 1582.3 | 61626.7 | 2013.77 | 19.4822 | 1357 | 11472.4 | 160.955 | 45.3763 | 1624.79 | 604.217 | 55.2229 | 6.96552 | 1516.66 | 130.45 | 12.5187 | 6.63382 | 2729.06 | 63660.7 | 998.242 | 40.599 | 2692.62 | 31415 | 440.516 | 45.4 | 0.1861596 | 0.1980808 | 0.1553815 | 0.1839665 | 0.0799272 | 0.1556565
14KW-62-44 | 1580.69 | 44426.3 | 1894.35 | 14.93 | 1358.25 | 4546.42 | 75.7467 | 38.2108 | 1617.95 | 123.248 | 21.3109 | 3.68178 | 1511.18 | 66.371 | 9.18102 | 4.60222 | 2726.67 | 73244.4 | 887.496 | 52.5398 | 2682.24 | 10425.5 | 213.068 | 31.15 | 0.1023362 | 0.1066044 | 0.0924777 | 0.1019013 | 0.03998559 | 0.09260272
14KW-62-45 | 1581.98 | 56280.1 | 2215.14 | 16.1746 | 1355.32 | 5859.91 | 102.891 | 36.257 | 1624.25 | 187.328 | 25.0661 | 4.7577 | 1511.33 | 98.5791 | 13.1907 | 4.7577 | 2724.28 | 1059.93 | 1059.93 | 42.987 | 2688.73 | 23991.5 | 356.524 | 42.84 | 0.1041205 | 0.1092005 | 0.09386983 | 0.1035942 | 0.04644898 | 0.09401829
14KW-62-46 | 1583.68 | 46000.6 | 1961.48 | 14.93 | 1346.31 | 7667.3 | 136.259 | 35.8226 | 1621.36 | 589.439 | 60.8236 | 6.16946 | 1517.25 | 116.874 | 13.783 | 5.39828 | 2726.68 | 64557.7 | 1012.31 | 40.599 | 2687.43 | 24554 | 401.631 | 38.9202 | 0.1666783 | 0.1820327 | 0.1410099 | 0.1641577 | 0.06946744 | 0.1413136
14KW-62-47 | 1582.56 | 55556.6 | 1948.43 | 18.1523 | 1355.96 | 10089.5 | 152.066 | 42.2392 | 1622.8 | 322.024 | 37.6726 | 5.4418 | 1518.68 | 222.113 | 17.7166 | 7.9813 | 2731.44 | 58224.5 | 970.062 | 38.2108 | 2692.62 | 31969 | 424.179 | 47.98 | 0.1816076 | 0.1914019 | 0.1524318 | 0.1798461 | 0.0780454 | 0.1529451
14KW-62-48 | 1582.19 | 40063.4 | 2134.32 | 11.95 | 1351.87 | 945.46 | 24.8922 | 24.1802 | 1616.84 | 684.311 | 61.7711 | 7.05258 | 1515.08 | 128.388 | 10.1406 | 8.0601 | 2726.68 | 44795.3 | 995.093 | 28.6582 | 2680.95 | 27431.6 | 363.671 | 48.02 | 0.0235991 | 0.04388442 | 0.022607 | 0.0231299 | 0.01166282 | 0.02267662
14KW-62-49 | 1582.19 | 49191.5 | 2097.54 | 14.93 | 1353.47 | 5898.95 | 112.321 | 33.4344 | 1622.69 | 562.26 | 42.3198 | 8.45812 | 1518.94 | 224.857 | 18.1333 | 7.89424 | 2729.06 | 74780.6 | 1049.18 | 45.3754 | 2686.14 | 22329 | 353.346 | 40.23 | 0.1199181 | 0.1359192 | 0.1055692 | 0.1180295 | 0.05354892 | 0.1059957
14KW-62-50 | 1582.19 | 44609.4 | 2113.04 | 13.44 | 1365.41 | 3131.46 | 41.7379 | 47.7636 | 1618.38 | 154.67 | 26.7442 | 3.68178 | 1523.58 | 89.1747 | 9.25159 | 6.13628 | 2724.28 | 58923.3 | 1047.15 | 35.8226 | 2687.43 | 19907.7 | 336.617 | 37.65 | 0.07019731 | 0.07566353 | 0.06525954509 | 0.06981568 | 0.01975254 | 0.06538105
[25 empty] | 0.1548756 | 0.1743487 | 0.1260531 | 0.1509859 | 0.06288962 | 0.1263067
14KW-63-1 | 1581.49 | 61782.6 | 2300.52 | 16.5439 | 1352.66 | 10616.8 | 293.682 | 23.0142 | 1611.58 | 1483.38 | 75.1592 | 12.5642 | 1508.74 | 104.331 | 19.672 | 33.2095 | 2718.01 | 96506.8 | 1759.86 | 34.9109 | 2687.39 | 26956.1 | 550.908 | 31.15 | 0.1718413 | 0.1975396 | 0.1434953 | 0.1675359 | 0.127659 | 0.1436979
14KW-63-2 | 1581.8 | 63476 | 1754.28 | 15.172 | 1353.55 | 20723.7 | 446.846 | 29.525 | 1622.62 | 2016.77 | 178.882 | 7.17744 | 1517 | 67.4588 | 11.4313 | 21.4728 | 2721.03 | 86357.5 | 1380.5 | 39.8368 | 2690.22 | 27814.1 | 599.729 | 29.525 | 0.3264809 | 0.3593158 | 0.2401803 | 0.3161017 | 0.2547176 | 0.2403682
14KW-63-3 | 1582.07 | 48131.6 | 1927.78 | 16.2146 | 1356.6 | 30239.8 | 464.557 | 41.44 | 1623.28 | 2622.78 | 206.059 | 8.10308 | 1508.02 | 3.33651 | 13.6685 | 1.06205 | 2710.75 | 86582 | 1425.68 | 44.2488 | 2681.66 | 18929.8 | 445.511 | 27.05 | 0.6282733 | 0.6828345 | 0.3733423 | 0.5957675 | 0.2409803 | 0.3733577
14KW-63-4 | 1582.25 | 52201.3 | 2127.55 | 16.6499 | 1363.16 | 10269.7 | 131.662 | 49.6566 | 1621.24 | 653.033 | 76.0666 | 5.46539 | 1518.87 | 64.7771 | 25.4803 | 20.6192 | 2722.16 | 51164.8 | 953.076 | 34.1762 | 2685.24 | 23582.4 | 411.767 | 36.4599 | 0.1967326 | 0.2104835 | 0.162524 | 0.1940641 | 0.06188433 | 0.1626908
14KW-63-5 | 1582.22 | 45440.6 | 2496.87 | 13.4395 | 1353.53 | 20638.2 | 361.826 | 36.84 | 1622.36 | 1480.85 | 105.807 | 8.91 | 1513.35 | 64.7771 | 58.1181 | 20.6192 | 2714.31 | 72852.4 | 1088.98 | 42.5896 | 2677.01 | 11655.7 | 248.335 | 29.88 | 0.4541797 | 0.488194 | 0.3051885 | 0.4392394 | 0.1449118 | 0.3054812
14KW-63-6 | 1581.6 | 57564.4 | 2182.05 | 15.3588 | 1352.06 | 25909.2 | 301.878 | 54.6389 | 1623.09 | 1867.66 | 119.423 | 9.95611 | 1510.11 | 92.5388 | 21.8544 | 29.456 | 2709.07 | 71125.2 | 934.642 | 48.4461 | 2685.9 | 14350.2 | 393.947 | 23.19 | 0.4500907 | 0.484143 | 0.3032664 | 0.4352688 | 0.1383461 | 0.3035952
14KW-63-7 | 1581.18 | 53410.2 | 2602.98 | 14.6215 | 1355.06 | 24516.1 | 391.066 | 39.91 | 1623.84 | 1958.21 | 119.869 | 10.4 | 1509.32 | 116.485 | 17.0569 | 37.0782 | 2710.78 | 62365.7 | 966.697 | 41.071 | 2683.5 | 10116.4 | 206.486 | 31.19 | 0.4590153 | 0.4978599 | 0.3064474 | 0.4418518 | 0.1502378 | 0.3068943
14KW-63-8 | 1580.64 | 60209.1 | 1509.53 | 17.5026 | 1353.21 | 10653.7 | 248.117 | 23.8716 | 1621.61 | 1644.33 | 96.3369 | 10.8862 | 1509.05 | 56.2461 | 5.57304 | 17.9037 | 2713.41 | 72542.5 | 1155.66 | 39.9615 | 2689.67 | 11821.8 | 289.796 | 25.97 | 0.176945 | 0.2051895 | 0.1468192 | 0.1720846 | 0.1643671 | 0.1469331
14KW-63-9 | 1579.21 | 51500.4 | 2198.74 | 16.059 | 1353.65 | 17754 | 380.132 | 29.7332 | 1622.3 | 1863.1 | 126.489 | 9.37703 | 1513.51 | 65.6203 | 36.7871 | 20.8876 | 2713.11 | 48882.9 | 749.837 | 41.5021 | 2678.3 | 10251 | 179.433 | 36.37 | 0.3447352 | 0.3821858 | 0.2494131 | 0.3322907 | 0.1728863 | 0.2496432
14KW-63-10 | 1581.68 | 56377.5 | 1861.06 | 17.0237 | 1362.73 | 20713.3 | 306.877 | 42.97 | 1622.55 | 1006.39 | 114.694 | 5.58609 | 1510.55 | 84.3687 | 2 | 26.8554 | 2708.43 | 82061 | 1312.6 | 39.8 | 2674.41 | 10794.2 | 240.357 | 28.59 | 0.3674037 | 0.3867511 | 0.2649384 | 0.3604303 | 0.1648937 | 0.2652247
14KW-63-11 | 1580.6 | 61771.6 | 2297.62 | 14.8818 | 1358.13 | 21007.6 | 322.728 | 41.44 | 1623.11 | 1139.69 | 99.9664 | 7.25792 | 1506.07 | 74.9948 | 16.9983 | 23.8716 | 2715.87 | 74347.2 | 1307.83 | 36.1904 | 2683.5 | 19761.4 | 387.449 | 32.47 | 0.3400851 | 0.3597492 | 0.2501087 | 0.3335266 | 0.1404619 | 0.2503322
14KW-63-12 | 1581.63 | 45305.2 | 3455.51 | 16.2906 | 1358.13 | 26315.5 | 419.769 | 39.91 | 1621.36 | 2443.59 | 152.553 | 10.1973 | 1512.95 | 84.3687 | 11.4907 | 26.8554 | 2711.65 | 105095 | 1560.77 | 42.8669 | 2679.6 | 18185.6 | 318.145 | 36.39 | 0.5808494 | 0.6366479 | 0.3549019 | 0.5501518 | 0.1214782 | 0.3553062
14KW-63-13 | 1581.59 | 70034 | 3157.46 | 14.6842 | 1358.35 | 3730.82 | 97.0227 | 24.48 | 1604.97 | 413.532 | 46.759 | 5.6302 | 1508.23 | 84.3687 | 2 | 26.8554 | 2713.12 | 63280.9 | 1070.96 | 37.6167 | 2678.3 | 15947.5 | 289.409 | 35.08 | 0.05327155 | 0.06038097 | 0.05023813 | 0.0528955 | 0.03072809 | 0.05029527
14KW-63-14 | 1581.89 | 61834.1 | 2639.199 | 15.5658 | 1358.13 | 31441.8 | 566.878 | 35.31 | 1622.57 | 2551.98 | 159.748 | 10.17 | 1516.6 | 83.9138 | 2 | 26.7106 | 2712.9 | 76831.8 | 1163.66 | 42.0335 | 2679.6 | 15143.4 | 285.394 | 33.78 | 0.5084864 | 0.5511149 | 0.32782 | 0.4876966 | 0.2147917 | 0.328107
14KW-63-15 | 1581.46 | 80668.5 | 2455.01 | 14.9509 | 1359.66 | 16465.5 | 262.713 | 39.39 | 1622.03 | 988.156 | 85.8939 | 7.32392 | 1514.65 | 48.0714 | 50.4177 | 15.2844 | 2714.84 | 62627.6 | 1024.6 | 38.9129 | 2682.2 | 13763.6 | 259.466 | 33.77 | 0.2041131 | 0.2169586 | 0.167724 | 0.2015244 | 0.107011 | 0.1678061
14KW-63-16 | 1582.14 | 59445.4 | 2524.86 | 13.5668 | 1356.6 | 21025.4 | 323.001 | 41.44 | 1623.29 | 1017.15 | 131.895 | 4.90951 | 1520.89 | 96.0347 | 22.9279 | 30.5688 | 2710.23 | 65492.3 | 967.492 | 43.0946 | 2680.9 | 8257.56 | 192.632 | 27.29 | 0.3536926 | 0.3724188 | 0.2577148 | 0.3471911 | 0.1279283 | 0.2580185
14KW-63-17 | 1582.91 | 61177.1 | 2978.01 | 12.3699 | 1356.6 | 6569.92 | 100.93 | 41.44 | 1629.84 | 43.3776 | 7.65185 | 3.60894 | 1510.84 | 57.6209 | 18.4296 | 18.3413 | 2715.39 | 81272.4 | 1414.23 | 36.585 | 2682.2 | 17678.1 | 361.059 | 31.17 | 0.1073918 | 0.1090427 | 0.09683289 | 0.1072148 | 0.03389176 | 0.0969152
14KW-63-18 | 1581.73 | 60651 | 2410.99 | 24.4923 | 1352.33 | 13605.2 | 377.622 | 22.9366 | 1619.78 | 1244.11 | 98.9433 | 8.00485 | 1510.72 | 25.297 | 26.2743 | 8.05228 | 2715.83 | 86776.6 | 1507.54 | 36.6449 | 2688.69 | 23766 | 506.694 | 29.86 | 0.2243195 | 0.2452492 | 0.1801402 | 0.2197208 | 0.1566253 | 0.1802006
14KW-63-19 | 1581.32 | 53401.9 | 2774.7 | 16.43 | 1356.22 | 18535.1 | 488.463 | 24.157 | 1622.17 | 1650.1 | 127.75 | 8.22504 | 1514.95 | 50.5941 | 10.2652 | 16.1046 | 2714.72 | 83067.6 | 1458.36 | 36.2616 | 2684.8 | 24279.7 | 440.746 | 35.07 | 0.3470869 | 0.378934 | 0.2517067 | 0.3363744 | 0.1760417 | 0.2518797
14KW-63-20 | 1580.8 | 79654.3 | 2620.64 | 14.9016 | 1353.43 | 9056.07 | 139.049 | 65.1077 | 1610.3 | 11479.9 | 362.34 | 31.6827 | 1510.91 | 84.3235 | 28.2026 | 26.841 | 2708.96 | 42715.8 | 678.398 | 40.0852 | 2666.07 | 8189.98 | 149.425 | 34.8932 | 0.1136922 | 0.2588723 | 0.09031271 | 0.09927885 | 0.05305918 | 0.09038872
14KW-63-21 | 1581.15 | 50564.4 | 1851.05 | 25.5288 | 1350.86 | 29183.6 | 432.613 | 42.9456 | 1619.27 | 1939.92 | 153.371 | 8.05228 | 1509.62 | 59.0264 | 11.5513 | 18.7887 | 2713.32 | 91404.2 | 1584.4 | 36.7266 | 2682.2 | 21918.1 | 467.298 | 29.86 | 0.5771571 | 0.6166897 | 0.3569993 | 0.5552082 | 0.2337122 | 0.3572572
14KW-63-22 | 1581.14 | 39726 | 2095.42 | 17.4418 | 1361.2 | 5626.04 | 97.2217 | 36.84 | 1622.93 | 605.833 | 71.8462 | 5.3682 | 1516.49 | 67.4588 | 4.00425 | 21.4728 | 2716.46 | 66162.5 | 1079.26 | 39.0272 | 2686.09 | 16152.8 | 330.012 | 31.16 | 0.1416211 | 0.1585695 | 0.1222379 | 0.1392609 | 0.04639724 | 0.1224173
14KW-63-23 | 1583.44 | 27056.5 | 1974.77 | 19.1657 | 1353.54 | 11107 | 263.437 | 26.841 | 1624.87 | 536.674 | 114.267 | 2.99 | 1512.39 | 75.8915 | 8.14605 | 24.157 | 2715.81 | 91675.7 | 1494.8 | 39.0473 | 2684.8 | 19042.8 | 388.933 | 31.17 | 0.4105113 | 0.4331516 | 0.2864396 | 0.401423 | 0.1334014 | 0.2870013
14KW-63-24 | 1580.87 | 53909.4 | 2469.75 | 16.6453 | 1364.26 | 5701.49 | 112.653 | 32.22 | 1610 | 922.716 | 72.9507 | 8.05228 | 1511.97 | 42.1617 | 0.913255 | 13.4205 | 2719.34 | 64011.1 | 1180.11 | 34.5312 | 2680.9 | 16780.9 | 329.031 | 32.47 | 0.1057606 | 0.1236587 | 0.09412163 | 0.103901 | 0.04561312 | 0.09418719
14KW-63-25 | 1582.18 | 60991.7 | 2212.27 | 13.9587 | 1359.46 | 21693.3 | 398.274 | 34.6756 | 1609.36 | 18065 | 385.549 | 29.829 | 1512.07 | 124.072 | 52.065 | 39.4932 | 2727.8 | 79713.3 | 822.025 | 61.7342 | 2690.23 | 12017.7 | 285.037 | 26.841 | 0.3556763 | 0.6538984 | 0.2150533 | 0.2739718 | 0.1800296 | 0.2153181
14KW-63-26 | 1582.13 | 87049.6 | 1781.11 | 18.8536 | 1361.2 | 54274.8 | 804.105 | 42.97 | 1620.87 | 10820.3 | 257.415 | 26.76 | 1509.58 | 81.5388 | 10.7586 | 25.9546 | 2709.4 | 106816 | 1376.09 | 49.4165 | 2678.3 | 12869 | 300.097 | 27.3 | 0.6234928 | 0.7487299 | 0.3565404 | 0.5540991 | 0.4514629 | 0.3567315
14KW-63-27 | 1582.14 | 59018.5 | 2546.79 | 15.4437 | 1359.66 | 17744 | 283.255 | 39.88 | 1625.33 | 780.002 | 83.4562 | 5.95 | 1512.03 | 50.5941 | 7.59211 | 19.1042 | 2724.92 | 97258.8 | 870.956 | 71.09 | 2687.39 | 8185.1 | 191.222 | 27.25 | 0.3006515 | 0.314725 | 0.2286801 | 0.296479 | 0.1112204 | 0.2288293
14KW-63-28 | 1580.95 | 64387 | 2466.9 | 16.3809 | 1353.21 | 6446.76 | 111.732 | 36.732 | 1617.4 | 1849.95 | 98.4569 | 11.9617 | 1515.34 | 93.9468 | 13.2115 | 11.9617 | 2722.34 | 96356.4 | 1250.1 | 49.07 | 2686.09 | 8905.22 | 272.822 | 20.78 | 0.1001252 | 0.130316 | 0.08858158 | 0.09719091 | 0.04529247 | 0.08869608
14KW-63-29 | 1580.7 | 91221 | 1751.81 | 17.4914 | 1351.76 | 15842.4 | 470.937 | 21.4159 | 1621.82 | 1613.67 | 146.957 | 6.99044 | 1515.41 | 37.5788 | 29.9356 | 11.9617 | 2712.79 | 99726.3 | 1762.36 | 36.0243 | 2683.5 | 25197.8 | 441.061 | 36.37 | 0.1736705 | 0.1917722 | 0.1457246 | 0.1705827 | 0.2688288 | 0.145775
14KW-63-30 | 1581.96 | 75157.9 | 2143.29 | 15.5053 | 1357.23 | 21844.3 | 387.528 | 35.8852 | 1620.39 | 2038.29 | 108.481 | 11.9617 | 1510.67 | 28.1842 | 7.90859 | 8.9713 | 2717.88 | 96623.2 | 1209.98 | 50.8374 | 2686.09 | 17570.1 | 359.085 | 31.15 | 0.2906454 | 0.3181405 | 0.2204965 | 0.2828679 | 0.1808099 | 0.2205593
14KW-63-31 | 1582.7 | 79179 | 1546 | 18.7117 | 1356.88 | 29849.3 | 604.975 | 31.4106 | 1614.92 | 11377.3 | 231.925 | 31.23 | 1513.76 | 107.066 | 8.64957 | 34.0802 | 2710.5 | 87918.9 | 1144.68 | 48.8968 | 2670.51 | 8974.21 | 219.717 | 26 | 0.3769851 | 0.5220281 | 0.247686 | 0.3292322 | 0.3913163 | 0.2479062
14KW-63-32 | 1580.84 | 61838.5 | 2167.3 | 16.9089 | 1352.9 | 5342.09 | 137.212 | 24.7856 | 1624.83 | 297.97 | 49.427 | 3.83786 | 1511.28 | 77.8663 | 0.18631 | 24.7856 | 2718.34 | 68500 | 1225.63 | 35.5804 | 2682.2 | 20000.7 | 338.1 | 37.66 | 0.08638777 | 0.09246548 | 0.07907597 | 0.0858659 | 0.06331011 | 0.07916722
14KW-63-33 | 1580.09 | 70138.2 | 2468.77 | 13.7782 | 1350.46 | 22603.1 | 374.924 | 38.38 | 1619.38 | 1596.59 | 97.7328 | 10.4 | 1509.63 | 68.133 | 39.1729 | 21.6874 | 2712.45 | 87636.4 | 1240.76 | 44.9652 | 2688.69 | 14772.6 | 301.524 | 31.19 | 0.3222652 | 0.3460001 | 0.2394243 | 0.3147936 | 0.1518667 | 0.2395973
14KW-63-34 | 1579.15 | 90849.8 | 2326.36 | 16.4765 | 1355.06 | 34362.2 | 569.976 | 38.38 | 1620.87 | 7729.25 | 275.818 | 17.84 | 1509.86 | 151.43 | 10.413 | 48.2016 | 2718.46 | 168627 | 1565.57 | 68.57 | 2687.21 | 8223.15 | 366.598 | 14.28 | 0.3782309 | 0.4649749 | 0.2581825 | 0.3480404 | 0.2450077 | 0.2584766
14KW-63-35 | 1581.42 | 61342.6 | 1875.04 | 17.4855 | 1353.69 | 7294.83 | 197.4226 | 23.9104 | 1622.09 | 480.658 | 48.9169 | 6.25544 | 1516.61 | 48.1782 | 191.656 | 15.3356 | 2731.45 | 69610.4 | 1091.54 | 40.599 | 2691.32 | 45085.8 | 539.622 | 53.19 | 0.1189195 | 0.1275405 | 0.105468 | 0.117903 | 0.1052898 | 0.1055415
14KW-63-36 | 1583.68 | 54617.8 | 2064.1 | 17.3882 | 1351.17 | 14103 | 301.284 | 29.8 | 1620.2 | 318.895 | 52.0073 | 3.90358 | 1510.46 | 62.7883 | 11.6358 | 3.90358 | 2724.28 | 74655.5 | 947.67 | 50.1516 | 2688.73 | 28428.5 | 410.108 | 44.1302 | 0.2582125 | 0.2652008 | 0.2040882 | 0.2564206 | 0.1459639 | 0.2042738
14KW-63-37 | 1582.18 | 63292 | 2418.91 | 16.2574 | 1353.53 | 35135.5 | 582.888 | 38.37 | 1625.33 | 3748.42 | 229.223 | 10.41 | 1514.83 | 105.992 | 15.0795 | 33.7382 | 2712.66 | 92049.1 | 153.78 | 38.4571 | 2677.01 | 20285.5 | 368.239 | 35.07 | 0.5551334 | 0.6160322 | 0.3435163 | 0.523267 | 0.2409713 | 0.3438726
14KW-63-38 | 1580.64 | 58067.4 | 1680.44 | 17.1634 | 1356.6 | 24907.4 | 430.416 | 36.84 | 1625.33 | 2443.25 | 149.56 | 10.4 | 1508.03 | 67.4494 | 14.5811 | 21.4698 | 2719.11 | 102175 | 1116.2 | 58.2752 | 2688.69 | 12835.3 | 251.964 | 32.43 | 0.4289395 | 0.4721771 | 0.291364 | 0.4111618 | 0.2561329 | 0.2915941
14KW-63-39 | 1580.61 | 36752.8 | 2791.24 | 15.9723 | 1354.48 | 13101.7 | 240.74 | 34.6464 | 1621.02 | 2206.2 | 96.8867 | 14.4964 | 1511.28 | 36.8971 | 5.78395 | 11.7447 | 2717.52 | 27859.1 | 512.591 | 36.4 | 2678.63 | 10739.4 | 151.397 | 45.159 | 0.3564817 | 0.4175137 | 0.2514838 | 0.3359764 | 0.08624841 | 0.251662
14KW-63-40 | 1577.77 | 54253.8 | 2613.38 | 13.7698 | 1347.56 | 3803.46 | 70.1568 | 34.5135 | 1620.82 | 400.359 | 54.1728 | 4.70488 | 1521.97 | 55.3458 | 4.021 | 17.6171 | 2716.76 | 78913.3 | 855.495 | 58.7236 | 2672.71 | 12573.8 | 272.624 | 29.3618 | 0.07010495 | 0.07850445 | 0.065002 | 0.06952101 | 0.02684523 | 0.06506355
14KW-63-41 | 1580 | 73836.6 | 2223.47 | 17.463 | 1356.6 | 30068.8 | 461.819 | 41.45 | 1622.36 | 2097.29 | 179.701 | 7.43 | 1515.72 | 101.467 | 18.7345 | 32.298 | 2711.55 | 81996 | 1451.67 | 35.9588 | 2680.9 | 21870 | 446.676 | 31.17 | 0.4072344 | 0.437013 | 0.2833895 | 0.3954581 | 0.2077019 | 0.2836607
14KW-63-42 | 1582.14 | 56028.9 | 2760.87 | 20.0725 | 1356.23 | 6488.99 | 153.907 | 26.841 | 1621.95 | 1966.95 | 116.6314 | 10.7364 | 1529.17 | 130.957 | 11.3399 | 41.6848 | 2727.5 | 108992 | 975.897 | 71.1 | 2684.86 | 14609.2 | 346.503 | 26.841 | 0.1158151 | 0.1532584 | 0.1004242 | 0.1116351 | 0.05574583 | 0.1006281
14KW-63-43 | 1580.64 | 38170.9 | 2096.67 | 17.92 | 1364.09 | 7889.41 | 120.489 | 41.6848 | 1608.24 | 2254.14 | 120.489 | 11.91 | 1514.84 | 121.603 | 37.31 | 38.7074 | 2723.63 | 77891.5 | 1164.02 | 42.6 | 2680.13 | 11821.7 | 252.763 | 29.7748 | 0.2066865 | 0.2689261 | 0.162883 | 0.1945762 | 0.05746684 | 0.163293
14KW-63-44 | 1581.72 | 72471.7 | 2436.51 | 16.8233 | 1359.66 | 18043 | 325.398 | 35.3 | 1623.13 | 1150.89 | 123.036 | 5.95498 | 1511.68 | 74.8327 | 58.97 | 23.82 | 2711.83 | 87043.5 | 1384.41 | 40.0269 | 2686.09 | 17797.7 | 311.359 | 36.39 | 0.2489661 | 0.2658793 | 0.1966745 | 0.2448254 | 0.1335509 | 0.196835
14KW-63-45 | 1582.03 | 59994.6 | 4264.84 | 13.6167 | 1356.28 | 11301.4 | 197.78 | 53.68 | 1626.49 | 3780.44 | 103.55 | 11.67 | 1514.67 | 293.205 | 47.21 | 5.84 | 2735.9 | 22966.3 | 803.83 | 26.84 | 2697.8 | 34381.2 | 623.294 | 51.819 | 0.1883736 | 0.2562738 | 0.1499463 | 0.1763963 | 0.04637454 | 0.1505319
14KW-63-46 | 1582.14 | 65998.8 | 2921.38 | 16.3782 | 1355.39 | 11946.4 | 275.58 | 40.72 | 1627.01 | 1868.47 | 148.52 | 16.21 | 1511.78 | 308.54 | 53.69 | 5.41 | 2727.85 | 43958.5 | 1183.51 | 34.89 | 2688.73 | 27581 | 644.39 | 40.21 | 0.1810094 | 0.213995 | 0.1491022 | 0.1752293 | 0.09433213 | 0.1496786
14KW-63-47 | 1582.14 | 45984.3 | 2615.26 | 19.2742 | 1358.39 | 7707.15 | 184.21 | 39.31 | 1627.44 | 1994.62 | 95.87 | 11.27 | 1516.49 | 209.45 | 37.53 | 5.24 | 2730.53 | 26988.1 | 944.59 | 26.84 | 2697.8 | 26590.9 | 520.64 | 47.98 | 0.1676039 | 0.2155349 | 0.1378849 | 0.159938 | 0.07043659 | 0.1384036
14KW-63-48 | 1582.14 | 60521.7 | 2717.99 | 14.4841 | 1355.67 | 431.29 | 17.24 | 23.5 | 1622.75 | 844.688 | 215.36 | 15.32 | 1515.36 | 732.78 | 69.53 | 9.9 | 2730.53 | 48765.6 | 1219.15 | 37.58 | 2695.21 | 39069 | 832.27 | 44.1 | 0.007126204 | 0.03319071 | 0.006897279 | 0.006945182 | 0.006342923 | 0.006979065
14KW-63-49 | 1580.64 | 79531 | 2692.1 | 16.5861 | 1351.97 | 541.28 | 25.38 | 20.03 | 1628.1 | 1064.9 | 185.84 | 21.54 | 1517.75 | 677.97 | 68.79 | 9.26 | 2725.16 | 36397.7 | 749.37 | 45.63 | 2687.43 | 20755.1 | 405.7 | 48.06 | 0.0068059 | 0.02872025 | 0.00661589 | 0.006659951 | 0.009427584 | 0.006671171
14KW-63-50 | 1582.36 | 64647.4 | 3225.7 | 17.93 | 1355.17 | 10234.8 | 264.46 | 36.36 | 1624.86 | 3311.85 | 157.68 | 12.17 | 1507.5 | 492.91 | 68.03 | 6.81 | 2727.85 | 36414.9 | 1158.67 | 29.52 | 2687.43 | 28272.3 | 602.27 | 44.0998 | 0.1583173 | 0.2171713 | 0.1300698 | 0.1495176 | 0.08198531 | 0.1308898
[25 empty] | 0.2825519 | 0.3253183 | 0.2009434 | 0.2695711 | 0.1391197 | 0.2011727
14KW-67-1 | 1582.24 | 54070.6 | 2561.19 | 13.44 | 1358.3 | 5147.33 | 124.74 | 26.2698 | 1618.94 | 519.023 | 59.8301 | 5.52264 | 1516.77 | 82.2109 | 9.47682 | 5.52264 | 2729.11 | 76133.5 | 1268.44 | 38.2108 | 2687.48 | 38377.2 | 554.006 | 44.1 | 0.09519647 | 0.1063159 | 0.08604818 | 0.09414958 | 0.04870392 | 0.0861666
14KW-67-2 | 1582.49 | 40859.1 | 1423.09 | 18.2783 | 1354.79 | 11743.7 | 223.93 | 33.3867 | 1624.66 | 773.73 | 62.5936 | 7.86936 | 1518.12 | 51.7939 | 6.05229 | 5.44802 | 2731.49 | 55554.9 | 740.466 | 47.7636 | 2690.08 | 22959.2 | 331.51 | 44.09 | 0.2874194 | 0.3076236 | 0.2198029 | 0.2817274 | 0.1573548 | 0.2200162
14KW-67-3 | 1582.09 | 47933.1 | 1635.29 | 18.6604 | 1353.7 | 9518.06 | 193.345 | 31.3398 | 1621.23 | 582.13 | 59.8283 | 6.19432 | 1509.38 | 59.6306 | 8.48564 | 4.47368 | 2729.11 | 45569 | 867.674 | 33.4344 | 2692.67 | 36739.7 | 462.422 | 50.5798 | 0.1985697 | 0.2119583 | 0.163842 | 0.1959462 | 0.1182329 | 0.1640103
14KW-67-4 | 1582.41 | 42873.3 | 1620.74 | 16.8405 | 1354.43 | 12927.4 | 288.813 | 28.4954 | 1624.72 | 1155.65 | 73.2182 | 10.0482 | 1520.43 | 85.7764 | 12.5673 | 4.34516 | 2731.49 | 42858.4 | 816.06 | 33.4344 | 2691.37 | 42593.8 | 497.91 | 54.4598 | 0.3015257 | 0.3304814 | 0.226629 | 0.2930405 | 0.1781982 | 0.2269703
14KW-67-5 | 1581.01 | 36872.8 | 1397.87 | 16.7926 | 1357.16 | 722.78 | 19.848 | 23.183 | 1627.04 | 45.3506 | 5.50028 | 5.24902 | 1511.57 | 78.9646 | 10.4478 | 4.81158 | 2729.11 | 45951.9 | 765.593 | 38.2108 | 2680.99 | 17511.7 | 245.34 | 45.4402 | 0.01960198 | 0.02297344 | 0.01916177 | 0.01953612 | 0.01419875 | 0.01920197
14KW-67-6 | 1582.24 | 30785.2 | 1458.22 | 13.44 | 1358.3 | 2532.36 | 51.9275 | 31.0462 | 1621.14 | 284.386 | 21.4892 | 8.42496 | 1506.61 | 65.8807 | 6.12699 | 6.84528 | 2731.5 | 29190.5 | 707.399 | 26.2698 | 2693.96 | 31620.1 | 369.901 | 54.42 | 0.08225901 | 0.09363677 | 0.07521602 | 0.08133361 | 0.0356102 | 0.07536349
14KW-67-7 | 1581.84 | 49021.5 | 1633.08 | 19.1099 | 1356.86 | 13233.4 | 307.503 | 27.3969 | 1624.96 | 1417.07 | 114.024 | 7.91177 | 1513.21 | 214.939 | 20.8879 | 6.5509 | 2729.11 | 62005 | 918.268 | 42.987 | 2684.89 | 31162.1 | 463.62 | 42.7902 | 0.2699509 | 0.3032426 | 0.2071379 | 0.2612534 | 0.1882963 | 0.2078371
14KW-67-8 | 1581.5 | 44814.8 | 1757.77 | 16.2307 | 1356.79 | 4978.11 | 90.3709 | 35.0684 | 1624.55 | 385.075 | 33.6087 | 7.29414 | 1506.96 | 56.6779 | 9.71275 | 3.71494 | 2736.28 | 39531.5 | 810.615 | 31.0462 | 2701.74 | 41423.2 | 472.935 | 55.76 | 0.1110818 | 0.1209391 | 0.09909711 | 0.1099976 | 0.05141224 | 0.09920905
14KW-67-9 | 1582.2 | 45050.7 | 1564.02 | 18.3374 | 1352.86 | 8940.83 | 92.6463 | 61.437 | 1624.98 | 225.164 | 36.0134 | 3.9803 | 1512.33 | 100.278 | 17.8209 | 3.58226 | 2726.72 | 65591.7 | 794.768 | 52.5398 | 2690.08 | 15093.7 | 255.218 | 37.65 | 0.1984615 | 0.2056854 | 0.1646047 | 0.1970381 | 0.05923601 | 0.1649092
14KW-67-10 | 1582.04 | 52687.6 | 1873.63 | 17.9021 | 1354.02 | 15124.1 | 216.068 | 44.5613 | 1620.33 | 882.681 | 63.5404 | 8.8437 | 1515.84 | 244.844 | 26.4379 | 5.8958 | 2726.72 | 51733.5 | 985.05 | 33.4344 | 2692.67 | 36675.6 | 499.968 | 46.6998 | 0.2870524 | 0.3084526 | 0.2193831 | 0.2810381 | 0.1153205 | 0.220165
14KW-67-11 | 1582.09 | 60783.5 | 2467.42 | 15.6828 | 1350.97 | 3635.67 | 75.184 | 30.785 | 1617.96 | 1251.3 | 94.8795 | 8.39592 | 1525.39 | 179.405 | 17.8817 | 6.38712 | 2729.11 | 44100.3 | 979.655 | 28.6582 | 2684.82 | 50140.8 | 647.611 | 49.2898 | 0.05981344 | 0.08335116 | 0.05521149 | 0.05843794 | 0.03047069 | 0.05536233
14KW-67-12 | 1581.9 | 63476 | 2466.9 | 16.3809 | 1358.25 | 10410.6 | 198.226 | 33.4344 | 1618.48 | 2646.45 | 136.199 | 12.37 | 1529.24 | 686.091 | 37.8603 | 11.5366 | 2733.89 | 38272.3 | 728.737 | 33.4344 | 2695.26 | 36680.4 | 439.599 | 53.12 | 0.1640084 | 0.2165092 | 0.1348189 | 0.1558274 | 0.08035429 | 0.1360275
14KW-67-13 | 1582.4 | 48131.6 | 1751.81 | 17.4914 | 1351.82 | 1110.05 | 28.6124 | 24.6984 | 1625.11 | 142.566 | 18.782 | 4.83232 | 1511.5 | 28.8429 | 5.12283 | 3.58434 | 2728.97 | 41197.1 | 1009.88 | 25.9702 | 2683.59 | 22003.4 | 308.61 | 45.39 | 0.02306281 | 0.02662407 | 0.02246471 | 0.02298097 | 0.01633305 | 0.02247783
14KW-67-14 | 1581.98 | 52201.3 | 2143.29 | 15.5053 | 1363.55 | 1282.67 | 32.4837 | 25.138 | 1621.88 | 245.298 | 29.1971 | 5.34852 | 1511.03 | 40.6459 | 9.05807 | 2.85668 | 2729.11 | 49319 | 773.356 | 40.599 | 2688.78 | 32987.8 | 385.334 | 54.5 | 0.02457161 | 0.03004933 | 0.02385479 | 0.02443775 | 0.015156 | 0.02387284
14KW-67-15 | 1582.39 | 45440.6 | 1546 | 18.7117 | 1342.03 | 30199.6 | 132.868 | 144.698 | 1620.02 | 2215.69 | 146.578 | 9.62318 | 1509.93 | 38.8923 | 6.33607 | 3.90772 | 2729.11 | 62642.1 | 927.704 | 42.987 | 2687.48 | 17163.4 | 271.534 | 40.24 | 0.6645951 | 0.7142111 | 0.3876973 | 0.6331793 | 0.08594308 | 0.387891
14KW-67-16 | 1582 | 57564.4 | 2167.3 | 16.9089 | 1352.43 | 962.759 | 28.516 | 21.4936 | 1618.86 | 186.21 | 33.0922 | 3.58226 | 1508.42 | 327.007 | 28.3995 | 7.33038 | 2729.11 | 61384.6 | 1090.89 | 35.8226 | 2688.78 | 27320.3 | 418.697 | 41.54 | 0.0167249 | 0.02564043 | 0.01630679 | 0.01657711 | 0.01315738 | 0.01639761
14KW-67-17 | 1580.67 | 53410.2 | 2468.77 | 13.7782 | 1359.66 | 9428.54 | 139.688 | 42.97 | 1620.14 | 954.009 | 101.989 | 5.95498 | 1508.32 | 34.111 | 10.6455 | 2.0399 | 2726.72 | 50561.6 | 1225.31 | 26.2698 | 2692.67 | 36705.7 | 461.81 | 50.6 | 0.1765307 | 0.1950313 | 0.1477206 | 0.1733241 | 0.05658202 | 0.1477996
14KW-67-18 | 1581.95 | 60209.1 | 2326.36 | 16.4765 | 1355.06 | 24244.8 | 402.155 | 38.38 | 1621.49 | 1900.4 | 134.85 | 8.79 | 1515.27 | 32.6027 | 8.78245 | 2.3633 | 2726.72 | 45441.2 | 865.24 | 33.4344 | 2687.48 | 20623.8 | 326.526 | 40.2098 | 0.4026767 | 0.4347815 | 0.2806537 | 0.3901509 | 0.1728688 | 0.2807596
14KW-67-19 | 1582 | 51500.4 | 1875.04 | 17.4855 | 1355.15 | 6487.16 | 138.703 | 29.7748 | 1607.99 | 1752.69 | 124.915 | 8.93246 | 1506.69 | 55.0173 | 6.04698 | 5.79216 | 2726.72 | 61498.6 | 964.34 | 40.599 | 2686.18 | 32258 | 439.557 | 46.72 | 0.1259633 | 0.1610641 | 0.1084895 | 0.1216918 | 0.07397336 | 0.1085894
14KW-67-20 | 1582.24 | 49996.4 | 1938.41 | 16.42 | 1351.13 | 12633 | 187.089 | 42.987 | 1618.52 | 1127.15 | 63.1524 | 11.3625 | 1511.55 | 153.473 | 14.6685 | 6.66078 | 2729.11 | 60526.9 | 896.379 | 42.987 | 2693.96 | 34038.4 | 439.812 | 49.27 | 0.2526782 | 0.2782925 | 0.1976685 | 0.2463677 | 0.09651673 | 0.1981443
14KW-67-21 | 1582.24 | 38169.2 | 1807.98 | 13.44 | 1355.91 | 4587.21 | 76.4262 | 38.2108 | 1617.33 | 480.599 | 48.6126 | 6.29382 | 1520.06 | 132.794 | 13.4321 | 6.29382 | 2731.5 | 39608.1 | 879.864 | 28.6582 | 2691.37 | 41127.9 | 439.09 | 59.6298 | 0.1201809 | 0.1362513 | 0.1057697 | 0.1182801 | 0.0422716 | 0.1060945
14KW-67-22 | 1582.24 | 32911.6 | 1403.36 | 14.93 | 1351.13 | 5057.12 | 103.699 | 31.0462 | 1618.01 | 462.702 | 54.8193 | 5.37338 | 1521.63 | 212.779 | 17.5369 | 7.72424 | 2729.11 | 36119.5 | 641.895 | 35.8226 | 2692.67 | 26379.5 | 404.765 | 41.49 | 0.1536577 | 0.1741818 | 0.1308636 | 0.1505674 | 0.07389337 | 0.1315882
14KW-67-23 | 1582.11 | 45416.5 | 1831.39 | 15.7875 | 1353.93 | 8874 | 216.723 | 26.0672 | 1623 | 1265.57 | 65.5594 | 12.2894 | 1513.48 | 79.7802 | 10.3989 | 4.88414 | 2729.11 | 54425.4 | 906.766 | 38.2108 | 2691.37 | 30243.1 | 436.584 | 44.1 | 0.1953915 | 0.225014 | 0.1595015 | 0.1897701 | 0.118338 | 0.1597305
14KW-67-24 | 1582.24 | 36041.3 | 1707.19 | 13.44 | 1353.52 | 10270.4 | 195.557 | 33.4344 | 1612.02 | 1670.27 | 135.122 | 7.86936 | 1519.7 | 191.766 | 16.8064 | 7.26402 | 2731.5 | 36419.5 | 809.032 | 28.6582 | 2696.56 | 48472.2 | 506.373 | 60.94 | 0.284962 | 0.3366259 | 0.213195 | 0.270963 | 0.1145491 | 0.2140471
14KW-67-25 | 1582.24 | 37186.6 | 1761.44 | 13.44 | 1353.52 | 4002.38 | 62.76 | 40.599 | 1612.78 | 414.179 | 43.0862 | 6.1197 | 1521.23 | 127.085 | 13.7952 | 5.8647 | 2729.11 | 62236.8 | 829.527 | 47.7636 | 2683.59 | 13242.5 | 249.867 | 33.7398 | 0.1076296 | 0.122185 | 0.09591077 | 0.1060855 | 0.03562994 | 0.09620375
14KW-67-26 | 1581.96 | 49296.2 | 1582.39 | 19.8326 | 1356.69 | 1227.31 | 72.2117 | 10.82 | 1615.81 | 2914.88 | 171.504 | 10.82 | 1509.63 | 109.414 | 10.3321 | 6.74162 | 2725.36 | 78333.4 | 1164.33 | 42.8303 | 2688.14 | 31750.2 | 452.967 | 44.6231 | 0.02489665 | 0.08624608 | 0.02291989 | 0.02345754 | 0.04563458 | 0.02296682
14KW-67-27 | 1582.31 | 42874.7 | 2030.87 | 13.44 | 1341.58 | 2447.74 | 32.6248 | 47.7636 | 1624.05 | 313.707 | 45.2283 | 4.41564 | 1511.75 | 54.5936 | 5.75729 | 6.03676 | 2728.04 | 39748.6 | 988.758 | 25.5925 | 2687.95 | 16863.9 | 384.428 | 27.9269 | 0.05709055 | 0.06568071 | 0.0535719 | 0.05660431 | 0.01606445 | 0.05363599
14KW-67-28 | 1582.24 | 51036.2 | 1977.52 | 16.43 | 1351.13 | 17703.6 | 262.183 | 42.987 | 1617.93 | 957.38 | 74.8669 | 8.14094 | 1514.03 | 106.942 | 19.5133 | 3.48898 | 2729.11 | 56040.4 | 878.751 | 40.599 | 2688.78 | 34263.8 | 480.568 | 45.39 | 0.3468832 | 0.3677374 | 0.2536183 | 0.339797 | 0.1325817 | 0.2540074
14KW-67-29 | 1582.24 | 18935.4 | 734.143 | 16.42 | 1348.74 | 9050.5 | 109.664 | 52.5398 | 1616.76 | 628.104 | 40.6673 | 9.83256 | 1515.9 | 55.0781 | 5.26422 | 6.66078 | 2724.33 | 21785.5 | 341.611 | 40.599 | 2690.08 | 10538.9 | 156.648 | 42.8302 | 0.4779672 | 0.5140468 | 0.3156885 | 0.4613228 | 0.1493769 | 0.3162962
14KW-67-30 | 1582.59 | 60373.4 | 2623.94 | 14.6478 | 1354.13 | 4496.79 | 93.7077 | 30.5498 | 1614.25 | 56.972 | 9.235 | 3.9274 | 1523.55 | 64.8079 | 8.14605 | 5.06478 | 2728.04 | 39748.6 | 988.758 | 25.5925 | 2687.95 | 16863.9 | 384.428 | 27.9269 | 0.07448297 | 0.07650008 | 0.06918993 | 0.07433303 | 0.03571259 | 0.069259
14KW-67-31 | 1582.79 | 40563.1 | 1750.71 | 14.7502 | 1362.92 | 4462.63 | 75.6212 | 37.5687 | 1621.79 | 215.135 | 26.0308 | 5.26144 | 1517.73 | 60.2249 | 7.28705 | 5.26144 | 2730.4 | 32853.4 | 923.659 | 22.6438 | 2687.5 | 22294.5 | 473.278 | 29.9889 | 0.110017 | 0.1168054 | 0.09851043 | 0.1092752 | 0.04319459 | 0.09864157
14KW-67-32 | 1582.31 | 52097.7 | 2221.46 | 14.93 | 1355.97 | 14342.6 | 294.106 | 31.0458 | 1625.84 | 1625.21 | 108.31 | 9.55258 | 1509.84 | 13.3681 | 3.92849 | 2.16632 | 2721.99 | 89744.6 | 956.947 | 59.7036 | 2679.75 | 12992.5 | 219.688 | 37.65 | 0.275302 | 0.306754 | 0.2106762 | 0.2669072 | 0.1323931 | 0.2107176
14KW-67-33 | 1583.8 | 46758.4 | 1812.87 | 16.42 | 1355.98 | 8028.27 | 125.89 | 40.5986 | 1618.82 | 316.045 | 36.9736 | 5.44174 | 1509.21 | 8.08618 | 2.83797 | 1.81391 | 2731.55 | 65650.5 | 833.371 | 50.151 | 2686.24 | 21002.2 | 303.114 | 44.1102 | 0.1716969 | 0.1786289 | 0.1456751 | 0.1705148 | 0.06944238 | 0.1456965
14KW-67-34 | 1582.31 | 49677.2 | 2118.25 | 14.93 | 1348.81 | 3185.36 | 70.7618 | 28.6576 | 1618.84 | 64.2037 | 23.8989 | 1.71026 | 1511.78 | 11.7581 | 4.3768 | 1.71026 | 2726.77 | 63288 | 992.409 | 40.5986 | 2690.13 | 25021.4 | 395.952 | 40.23 | 0.06412117 | 0.06565027 | 0.06017093 | 0.06402327 | 0.03340578 | 0.0601843
14KW-67-35 | 1580.81 | 47454.4 | 2023.47 | 14.93 | 1358.36 | 9715.24 | 143.88 | 42.9866 | 1619.27 | 497.514 | 53.0499 | 5.97036 | 1508.22 | 78.6807 | 11.9853 | 4.17926 | 2726.77 | 59360.4 | 930.82 | 40.5986 | 2692.72 | 26832.3 | 376.089 | 45.42 | 0.2047279 | 0.21687 | 0.1682414 | 0.2022719 | 0.07110558 | 0.1684709
14KW-67-36 | 1580.81 | 43664.5 | 1860.62 | 14.94 | 1351.2 | 4870.07 | 108.187 | 28.6576 | 1619.64 | 266.972 | 39.954 | 4.25388 | 1509.99 | 26.3315 | 5.911 | 2.83592 | 2724.38 | 55061.1 | 863.404 | 40.5986 | 2688.83 | 21199.1 | 346.668 | 38.93 | 0.1115339 | 0.1182511 | 0.09973955 | 0.1107897 | 0.05814567 | 0.09979336
14KW-67-37 | 1583.8 | 32037.5 | 1517.54 | 13.44 | 1350.26 | 428.143 | 10.3937 | 26.224 | 1617.74 | 515.024 | 69.4602 | 4.72032 | 1514.42 | 23.6727 | 7.18355 | 2.09792 | 2729.16 | 52384.1 | 634.74 | 52.5392 | 2687.54 | 12995 | 277.426 | 29.8202 | 0.01336381 | 0.03017838 | 0.01297232 | 0.01314282 | 0.006849045 | 0.01298164
14KW-67-38 | 1580.76 | 70034 | 2791.24 | 15.9723 | 1353.59 | 17897 | 318.059 | 35.8222 | 1623.45 | 1831.53 | 122.06 | 9.55258 | 1511.29 | 12.5433 | 6.58456 | 1.21273 | 2724.39 | 78081.6 | 800.561 | 62.0918 | 2690.13 | 13976.2 | 236.384 | 37.64 | 0.2555473 | 0.2818784 | 0.1993538 | 0.2489911 | 0.113949 | 0.1993816
14KW-67-39 | 1581.71 | 61834.1 | 2567.97 | 15.3291 | 1348.68 | 1323.73 | 32.6538 | 25.8074 | 1617.68 | 460.936 | 47.9183 | 6.12378 | 1523.2 | 78.6919 | 11.453 | 4.37412 | 2726.78 | 63628.8 | 652.378 | 62.0918 | 2690.13 | 15869.4 | 251.126 | 40.23 | 0.02140777 | 0.03013479 | 0.02078152 | 0.02122256 | 0.0127158 | 0.02080723
14KW-67-40 | 1580.87 | 80668.5 | 3324.3 | 15.4484 | 1355.98 | 9982.43 | 204.698 | 31.0458 | 1621.56 | 1060.35 | 93.4904 | 7.22042 | 1510.05 | 23.0572 | 6.86119 | 2.13938 | 2719.61 | 73739.4 | 936.052 | 50.151 | 2686.24 | 12597.5 | 228.746 | 35.06 | 0.1237463 | 0.1371767 | 0.1088189 | 0.1221064 | 0.06157627 | 0.1088463
14KW-67-41 | 1580.09 | 70138.2 | 2918.63 | 12.9664 | 1359.56 | 6882.27 | 61.1547 | 71.6444 | 1614.43 | 498.668 | 46.8599 | 6.7747 | 1512.81 | 253.843 | 16.1864 | 9.98378 | 2729.16 | 48218.2 | 918.127 | 33.434 | 2682.28 | 35165.7 | 421.128 | 53.16 | 0.09812442 | 0.1088534 | 0.08849179 | 0.09708282 | 0.02095322 | 0.08878156
14KW-67-42 | 1579.15 | 90849.8 | 2281.15 | 13.44 | 1357.64 | 8798.24 | 179.408 | 31.22 | 1623.52 | 1316.58 | 100.676 | 8.32534 | 1512.17 | 32.3988 | 6.60657 | 3.122 | 2724.38 | 73569.8 | 933.899 | 50.151 | 2683.64 | 16763.6 | 304.396 | 35.0598 | 0.0968438 | 0.1116923 | 0.08711386 | 0.09542686 | 0.07864805 | 0.08714181
14KW-67-43 | 1581.42 | 61342.6 | 2489.88 | 14.93 | 1344.02 | 390.207 | 13.4174 | 18.5143 | 1621.26 | 1367.11 | 79.7102 | 10.9187 | 1511.59 | 24.6763 | 4.13643 | 3.79782 | 2726.35 | 66220.8 | 1053.41 | 40.02 | 2675.85 | 15377.6 | 327.741 | 29.8702 | 0.00636111 | 0.02904985 | 0.006181537 | 0.006219986 | 0.005388774 | 0.006183954
14KW-67-44 | 1583.68 | 54617.8 | 2000.98 | 17.8454 | 1354.56 | 1341.31 | 36.6727 | 23.2844 | 1618.45 | 795.265 | 57.9823 | 8.73166 | 1510.27 | 68.3511 | 8.97019 | 4.85092 | 2729.16 | 57704.8 | 809.613 | 45.3748 | 2688.83 | 16225.8 | 256.701 | 40.24 | 0.02455811 | 0.0403701 | 0.02360517 | 0.02417584 | 0.01832737 | 0.0236336
14KW-67-45 | 1582.2 | 50330.4 | 2054.97 | 15.5921 | 1355.5 | 4229.82 | 71.393 | 37.7178 | 1622.29 | 268.786 | 36.62 | 4.6727 | 1516.83 | 76.4314 | 10.4132 | 4.6727 | 2731.5 | 47133.8 | 1047.04 | 28.6582 | 2695.26 | 36053.3 | 411.921 | 55.72 | 0.08404106 | 0.09090008 | 0.07703827 | 0.08346854 | 0.03474163 | 0.07714566
14KW-67-46 | 1583.74 | 53588 | 2285.01 | 14.93 | 1363.07 | 15096.4 | 223.572 | 42.987 | 1621.35 | 1635.02 | 96.2791 | 10.8111 | 1516.63 | 177.5 | 20.3239 | 5.55996 | 2729.11 | 61721.7 | 1096.88 | 35.8226 | 2697.85 | 48566.1 | 567.409 | 54.49 | 0.2817123 | 0.3155356 | 0.2141427 | 0.2724956 | 0.0978429 | 0.2146832
14KW-67-47 | 1582.24 | 29752.4 | 1409.3 | 13.44 | 1363.07 | 9126.42 | 110.584 | 52.5398 | 1617.69 | 455.662 | 26.5773 | 10.9147 | 1525.04 | 64.6342 | 7.37588 | 5.57864 | 2731.5 | 31661.8 | 649.244 | 31.0462 | 2695.26 | 31820.6 | 318.917 | 63.52 | 0.3067457 | 0.3242332 | 0.2316402 | 0.3014736 | 0.07846732 | 0.2320209
14KW-67-48 | 1582.77 | 39074.7 | 1447.85 | 17.1812 | 1357.73 | 8345.39 | 145.86 | 36.4244 | 1624.04 | 729.968 | 46.9066 | 9.90718 | 1516.53 | 245.072 | 17.0078 | 9.17332 | 2729.11 | 38044.6 | 676.109 | 35.8226 | 2680.99 | 18942.9 | 273.332 | 44.12 | 0.2135753 | 0.2385285 | 0.1724428 | 0.2083756 | 0.1007425 | 0.1733205
14KW-67-49 | 1582.42 | 70135.2 | 2304.24 | 19.3771 | 1357.08 | 14701.4 | 289.859 | 32.2888 | 1623.66 | 657.259 | 82.0478 | 5.09976 | 1517.42 | 197.89 | 24.7032 | 5.09976 | 2729.11 | 81147.1 | 1201.76 | 42.987 | 2692.67 | 39404.5 | 552.67 | 45.39 | 0.2096151 | 0.221808 | 0.1715614 | 0.2070901 | 0.1257938 | 0.1719585
14KW-67-50 | 1582.41 | 56479.9 | 1756.66 | 20.4685 | 1353.49 | 12215.4 | 229.299 | 33.9145 | 1623.78 | 532.914 | 60.6122 | 5.59728 | 1514.7 | 26.0795 | 7.33401 | 2.2638 | 2731.5 | 55907.6 | 876.668 | 40.599 | 2695.26 | 37548.4 | 498.417 | 47.96 | 0.2162787 | 0.2261759 | 0.1763847 | 0.2141591 | 0.1305312 | 0.1764512
[25 empty] | 0.1698841 | 0.1894162 | 0.1329916 | 0.1657686 | 0.07332371 | 0.1332369
14KW-68-1 | 1582.24 | 48287.4 | 2288.96 | 13.43 | 1355.91 | 4466.53 | 91.5887 | 31.0462 | 1621.56 | 389.54 | 38.8642 | 6.3809 | 1519.13 | 119.871 | 10.8205 | 7.05258 | 2729.11 | 67774.5 | 1129.17 | 38.2108 | 2688.78 | 25684.5 | 393.722 | 41.53 | 0.09249887 | 0.1030484 | 0.08385749 | 0.09153324 | 0.04001324 | 0.08404664
14KW-68-2 | 1582.27 | 54849 | 1878.38 | 18.5894 | 1358.15 | 11397.3 | 220.265 | 32.941 | 1623.53 | 610.02 | 70.6377 | 5.49778 | 1513.9 | 168.862 | 18.4672 | 5.82118 | 2729.11 | 79267.7 | 918.719 | 54.928 | 2691.37 | 24090 | 310.639 | 49.3698 | 0.2077941 | 0.2219946 | 0.170045 | 0.2048847 | 0.1172633 | 0.1704745
14KW-68-3 | 1583.09 | 52769.5 | 1900.05 | 17.6807 | 1355.11 | 26795.9 | 508.053 | 33.5768 | 1624.82 | 2245.06 | 154.064 | 9.27698 | 1506.44 | 126.011 | 16.6294 | 4.82404 | 2729.11 | 85413.4 | 1138.44 | 47.7636 | 2696.56 | 34313.3 | 495.116 | 44.12 | 0.5077914 | 0.552724 | 0.3270326 | 0.4859562 | 0.2673893 | 0.3275364
14KW-68-4 | 1582.24 | 40855.2 | 1742.08 | 14.93 | 1348.75 | 5375.04 | 89.5521 | 38.2108 | 1627.01 | 222.256 | 25.6589 | 5.51436 | 1521.08 | 94.5852 | 12.2043 | 4.9339 | 2726.72 | 52312.7 | 820.299 | 40.599 | 2686.18 | 20413.2 | 303.348 | 42.84 | 0.1315632 | 0.1393184 | 0.1154753 | 0.1305507 | 0.05140527 | 0.1157105
14KW-68-5 | 1582.24 | 40855.2 | 1742.08 | 14.93 | 1355.91 | 5922.98 | 105.26 | 35.8226 | 1628.25 | 190.499 | 24.7254 | 4.90488 | 1514.03 | 68.5107 | 5.41265 | 8.05802 | 2731.5 | 52066 | 867.457 | 38.2108 | 2686.18 | 26773.1 | 336.843 | 50.6 | 0.1449749 | 0.1513146 | 0.1259212 | 0.1440616 | 0.06042202 | 0.1261049
14KW-68-6 | 1582.24 | 36092 | 1710.86 | 13.43 | 1358.3 | 4177.69 | 41.2465 | 64.4806 | 1620.77 | 198.138 | 26.8282 | 4.70172 | 1521.51 | 58.7173 | 9.54049 | 3.9181 | 2726.72 | 40763.8 | 724.432 | 35.8226 | 2686.18 | 19542.5 | 290.546 | 42.8198 | 0.1157511 | 0.1228678 | 0.1030853 | 0.1149332 | 0.02410864 | 0.1032348
14KW-68-7 | 1582.11 | 42825.7 | 1507.99 | 18.0795 | 1355.45 | 3326.2 | 80.6067 | 26.2698 | 1631.69 | 108.64 | 11.7143 | 5.9041 | 1511.76 | 68.3311 | 9.06821 | 4.79708 | 2724.33 | 42662.6 | 758.177 | 35.8226 | 2691.37 | 16144.7 | 247.424 | 41.5402 | 0.07766832 | 0.08180067 | 0.0717954 | 0.07734868 | 0.05345307 | 0.07190145
14KW-68-8 | 1582.76 | 57663.7 | 1992.74 | 18.256 | 1360.68 | 355.614 | 355.614 | 38.2108 | 1625.96 | 763.222 | 75.9243 | 6.39956 | 1520.52 | 125.21 | 13.7668 | 5.79008 | 2724.34 | 85179.8 | 1032.12 | 52.5398 | 2691.37 | 26478.7 | 382.068 | 44.12 | 0.006167034 | 0.02157416 | 0.006036795 | 0.006073459 | 0.1784548 | 0.006049654
14KW-68-9 | 1583.74 | 44185.6 | 1713.12 | 16.42 | 1358.3 | 11549.8 | 171.048 | 42.987 | 1617.97 | 499.667 | 52.1915 | 6.09482 | 1521.98 | 201.274 | 17.5197 | 7.31378 | 2729.11 | 52213.3 | 818.739 | 40.599 | 2690.08 | 29519.7 | 381.192 | 49.3002 | 0.2613929 | 0.2772564 | 0.2046518 | 0.257311 | 0.0998459 | 0.2053843
14KW-68-10 | 1580.75 | 46154.2 | 1968.03 | 14.93 | 1355.91 | 8468.56 | 141.092 | 38.2108 | 1617.68 | 607.037 | 57.3938 | 6.73334 | 1514.57 | 236.984 | 12.8036 | 11.7833 | 2731.5 | 71552.9 | 953.697 | 47.7636 | 2692.67 | 24000.4 | 379.984 | 40.21 | 0.1834841 | 0.201771 | 0.1526781 | 0.1801889 | 0.071692 | 0.1533332
14KW-68-11 | 1582.6 | 64194.2 | 2581.03 | 15.8337 | 1356.09 | 19605.2 | 310.397 | 40.21 | 1624.95 | 1091.5 | 125.16 | 5.55184 | 1509.85 | 56.1492 | 6.58456 | 13.4202 | 2727.61 | 74719.2 | 1223.04 | 38.8931 | 2692.74 | 32019.3 | 506.941 | 40.21 | 0.3054045 | 0.3232823 | 0.2307932 | 0.3000405 | 0.1202609 | 0.2309458
14KW-68-12 | 1582.42 | 50152.2 | 2339.91 | 13.6449 | 1350.63 | 1641.9 | 33.8578 | 30.8722 | 1610 | 25.2964 | 2 | 8.0521 | 1521.48 | 46.1019 | 11.453 | 16.1042 | 2727.75 | 51896.7 | 842.643 | 39.2081 | 2690.15 | 21547.8 | 391.712 | 35.02 | 0.03273834 | 0.03416198 | 0.03165688 | 0.0326918 | 0.0144697 | 0.03168505
14KW-68-13 | 1582.4 | 52355.1 | 2384.16 | 13.9799 | 1353.74 | 4625.4 | 96.2223 | 30.6023 | 1626.03 | 304.229 | 29.7892 | 6.50162 | 1515.17 | 69.3128 | 6.86119 | 13.4202 | 2723.53 | 58647.9 | 1167.84 | 31.9705 | 2690.15 | 18983.7 | 320.993 | 37.65 | 0.08834669 | 0.09548147 | 0.08064645 | 0.08772083 | 0.04035899 | 0.08074403
14KW-68-14 | 1581.64 | 47927 | 2302.25 | 13.2528 | 1358.3 | 4672.72 | 95.8168 | 31.0462 | 1626.94 | 326.854 | 28.2823 | 7.35732 | 1515.18 | 201.902 | 36.6876 | 3.5035 | 2727.3 | 46582.2 | 1168.44 | 25.3801 | 2685.21 | 18304.6 | 389.275 | 29.9353 | 0.09749661 | 0.1085291 | 0.08795133 | 0.09643271 | 0.04161876 | 0.08828684
14KW-68-15 | 1582.24 | 43869.8 | 1870.62 | 14.93 | 1351.13 | 7871.74 | 131.149 | 38.2108 | 1622.99 | 248.625 | 32.4619 | 4.87586 | 1515.37 | 86.1489 | 9.84209 | 5.5724 | 2729.25 | 66858.8 | 1171.11 | 36.3446 | 2695.33 | 37224.4 | 507.665 | 46.68 | 0.1794341 | 0.1870652 | 0.1511578 | 0.1780752 | 0.07010991 | 0.1514083
14KW-68-16 | 1582.24 | 43735.4 | 1864.89 | 14.93 | 1353.52 | 4690.28 | 104.191 | 28.6582 | 1623.46 | 369.714 | 33.1976 | 7.08988 | 1513.92 | 62.2966 | 10.1705 | 3.89944 | 2724.33 | 47880 | 911.676 | 33.4344 | 2690.08 | 26343.5 | 358.964 | 46.72 | 0.1072422 | 0.11712 | 0.09599881 | 0.1061932 | 0.05586978 | 0.09612137
14KW-68-17 | 1582.24 | 36916 | 1749.92 | 13.43 | 1353.02 | 869.999 | 28.2359 | 19.6154 | 1623.45 | 141.528 | 15.8678 | 5.67814 | 1533.17 | 151.898 | 20.8151 | 4.64574 | 2731.5 | 48568.2 | 863.128 | 35.8226 | 2684.89 | 19401.8 | 307.176 | 40.21 | 0.02356699 | 0.03151547 | 0.02284696 | 0.02338115 | 0.01613554 | 0.02293846
14KW-68-18 | 1583.17 | 41368 | 1512.3 | 17.4143 | 1353.52 | 8968.62 | 140.634 | 40.599 | 1632.89 | 264.833 | 31.4076 | 5.36806 | 1512.64 | 125.451 | 4.92951 | 16.2013 | 2733.63 | 40739.2 | 682.205 | 38.017 | 2698.09 | 11969.7 | 209.748 | 36.33 | 0.2168009 | 0.2262354 | 0.176802 | 0.2147746 | 0.09299345 | 0.1772404
14KW-68-19 | 1582.24 | 36027.8 | 1707.82 | 13.43 | 1363.07 | 4088.37 | 83.8344 | 31.0462 | 1613.08 | 656.741 | 70.5173 | 5.92896 | 1520.84 | 183.102 | 25.7458 | 4.52758 | 2731.5 | 37151.9 | 618.978 | 38.2108 | 2696.56 | 23581 | 373.529 | 40.19 | 0.1134782 | 0.1367892 | 0.09982344 | 0.1108932 | 0.04908855 | 0.1002717
14KW-68-20 | 1582.35 | 53103.4 | 2280.05 | 14.8272 | 1355.91 | 8781.32 | 146.303 | 38.2108 | 1625.03 | 314.721 | 61.4333 | 3.26139 | 1521.51 | 165.309 | 19.9548 | 5.27388 | 2726.72 | 59258 | 831.394 | 45.3754 | 2688.85 | 26821.4 | 387.101 | 44.11 | 0.1653627 | 0.1744022 | 0.1408058 | 0.1638813 | 0.06416658 | 0.14118
14KW-68-21 | 1582.32 | 51151 | 1957.37 | 16.6365 | 1352.38 | 6525.07 | 115.96 | 35.8226 | 1619.42 | 387.608 | 36.07 | 6.84112 | 1516.46 | 109.868 | 12.0283 | 5.81496 | 2728.27 | 58483 | 972.716 | 38.2757 | 2694.04 | 25802.1 | 408.508 | 40.21 | 0.1275649 | 0.1372905 | 0.1121656 | 0.1263362 | 0.05924276 | 0.1123778
14KW-68-22 | 1582.77 | 50272.1 | 2027.8 | 15.7828 | 1348.2 | 10720 | 158.137 | 43.1559 | 1624.41 | 1921.37 | 142.428 | 8.58809 | 1508.16 | 74.7722 | 8.12522 | 5.85848 | 2726.07 | 63134.4 | 864.969 | 46.4671 | 2694.04 | 22471.6 | 344.553 | 41.52 | 0.2132396 | 0.2529463 | 0.1701905 | 0.2050959 | 0.07798452 | 0.1703928
14KW-68-23 | 1582.33 | 51233.2 | 2426.79 | 13.44 | 1365.46 | 6135.41 | 125.81 | 31.0462 | 1621.18 | 746.09 | 60.0413 | 7.91082 | 1514.72 | 91.305 | 7.09378 | 16.1042 | 2724.7 | 92311.2 | 1035.13 | 56.773 | 2679.66 | 10594.4 | 314.105 | 21.4724 | 0.1197546 | 0.1360993 | 0.1054085 | 0.1178287 | 0.05184215 | 0.1055741
14KW-68-24 | 1582.45 | 56376.5 | 2194.45 | 16.355 | 1350.75 | 26520.5 | 386.437 | 43.6902 | 1620.47 | 1242.19 | 83.362 | 9.48636 | 1510.64 | 115.662 | 10.6216 | 6.93234 | 2728.22 | 60558.1 | 969.124 | 39.7807 | 2692.74 | 31794.9 | 445.941 | 45.39 | 0.4704176 | 0.4945031 | 0.3147653 | 0.4593539 | 0.1760974 | 0.3151979
14KW-68-25 | 1582.57 | 52185.2 | 2328.81 | 14.2657 | 1355.44 | 18466.5 | 359.348 | 32.7152 | 1625.04 | 1148.53 | 80.1596 | 9.1215 | 1510.84 | 109.601 | 14.7104 | 4.74318 | 2729.11 | 71154.9 | 1115.76 | 40.599 | 2688.78 | 38717.4 | 513.506 | 48 | 0.3538647 | 0.3779737 | 0.2568008 | 0.3455342 | 0.1543054 | 0.2571928
14KW-68-26 | 1582.15 | 52615 | 2436.11 | 13.7497 | 1355.22 | 10698.8 | 117.505 | 57.9642 | 1620.66 | 194.802 | 23.8144 | 5.20756 | 1504.47 | 80.4545 | 11.2406 | 4.5566 | 2727.67 | 49321.2 | 1200.12 | 26.163 | 2687.25 | 17668.1 | 447.942 | 25.1101 | 0.2033413 | 0.2085728 | 0.1682491 | 0.202283 | 0.04823469 | 0.1684622
14KW-68-27 | 1582.25 | 60902.1 | 2493.66 | 15.548 | 1325.68 | 695.893 | 19.0261 | 23.2848 | 1623.39 | 911.672 | 71.7232 | 8.09206 | 1507.06 | 176.611 | 13.2277 | 3.56568 | 2731.5 | 44642.8 | 1081.87 | 26.2698 | 2690.08 | 35273.5 | 422.578 | 53.14 | 0.01142642 | 0.0292958 | 0.0111012 | 0.01122582 | 0.007629789 | 0.01113257
14KW-68-28 | 1582.64 | 59252.1 | 2707.2 | 13.9336 | 1358.3 | 5344.45 | 109.591 | 31.0462 | 1623.47 | 805.58 | 64.7318 | 7.92266 | 1510 | 3.64714 | 2 | 1.16092 | 2724.33 | 51252.9 | 910.838 | 35.8226 | 2690.08 | 23174.2 | 344.378 | 42.84 | 0.09019849 | 0.1038558 | 0.0817122 | 0.08898322 | 0.04048131 | 0.08171676
14KW-68-29 | 1582.45 | 63860.6 | 2908.62 | 13.9774 | 1356.12 | 14113.1 | 197.669 | 45.4533 | 1625.07 | 1009.58 | 129.103 | 4.97832 | 1510.58 | 34.3703 | 4.41624 | 4.95462 | 2733.89 | 29717 | 660.14 | 28.6582 | 2704.33 | 46195.3 | 515.764 | 57.02 | 0.2209985 | 0.2373459 | 0.1786069 | 0.2174439 | 0.06795972 | 0.1786847
14KW-68-30 | 1582.38 | 61906.4 | 2538.26 | 15.5267 | 1363.01 | 4985.76 | 49.8892 | 63.6216 | 1624.26 | 1599.09 | 126.67 | 8.03675 | 1511.67 | 67.9994 | 7.47386 | 5.79216 | 2726.73 | 34494.8 | 707.334 | 31.0462 | 2687.48 | 22952.3 | 321.777 | 45.41 | 0.08053707 | 0.1074663 | 0.07272192 | 0.07842514 | 0.01965488 | 0.07279412
14KW-68-31 | 1582.37 | 49231.7 | 2487.36 | 12.6005 | 1358.3 | 3743.92 | 83.1684 | 28.6582 | 1618.74 | 501.55 | 81.8273 | 3.90208 | 1512.06 | 20.0966 | 4.71104 | 2.71572 | 2726.72 | 50198.2 | 704.284 | 45.3754 | 2687.48 | 18045.4 | 232.835 | 49.34 | 0.07604694 | 0.08664268 | 0.06998339 | 0.07524961 | 0.03343641 | 0.07000969
14KW-68-32 | 1582.3 | 63033.3 | 2767.07 | 14.5021 | 1353.1 | 5471.81 | 110.931 | 31.402 | 1622.93 | 943.267 | 111.051 | 5.40747 | 1510.43 | 17.915 | 2.34506 | 4.86342 | 2729.11 | 47516.8 | 791.664 | 38.2108 | 2686.18 | 19951 | 306.053 | 41.5 | 0.08680824 | 0.102057 | 0.07876928 | 0.0855044 | 0.0400897 | 0.0787896
14KW-68-33 | 1581.98 | 53574 | 2450.76 | 13.9166 | 1358.3 | 10057.8 | 178.742 | 35.8226 | 1613.21 | 54.8697 | 30.9681 | 1.12797 | 1508.76 | 38.3412 | 3.73785 | 6.53016 | 2724.33 | 84728.3 | 1254.79 | 42.987 | 2687.48 | 32935.6 | 489.437 | 42.84 | 0.1877366 | 0.1894764 | 0.1578313 | 0.1874105 | 0.07293329 | 0.1579263
14KW-68-34 | 1582.5 | 63281.1 | 2774.14 | 14.522 | 1358.3 | 6950.66 | 115.803 | 38.2108 | 1623.67 | 684.837 | 78.0638 | 5.58493 | 1510.39 | 96.5933 | 17.9666 | 3.42264 | 2729.11 | 61843.9 | 969.753 | 40.599 | 2692.67 | 37812.5 | 501.504 | 48 | 0.1098379 | 0.1221864 | 0.09787844 | 0.1084981 | 0.04174375 | 0.09801175
14KW-68-35 | 1582.23 | 58076.5 | 2587.3 | 14.2901 | 1348.75 | 19111.3 | 254.726 | 47.7636 | 1621.44 | 1256.81 | 87.6517 | 9.12826 | 1516.49 | 81.2052 | 8.73157 | 5.92068 | 2727.59 | 54413.1 | 1118.87 | 30.9602 | 2683.59 | 19128.5 | 293.151 | 41.5402 | 0.3290711 | 0.35211 | 0.243376 | 0.3216605 | 0.09845244 | 0.243628
14KW-68-36 | 1582.26 | 49219 | 2408.52 | 13.0095 | 1358.02 | 11377.4 | 101.323 | 71.485 | 1610 | 10.6286 | 2 | 3.38318 | 1514.47 | 125.614 | 16.5914 | 4.81988 | 2729.11 | 48252.3 | 803.919 | 38.2108 | 2690.08 | 28221.9 | 364.434 | 49.3 | 0.2311587 | 0.2339268 | 0.1873358 | 0.2305206 | 0.04206857 | 0.1877241
14KW-68-37 | 1582.97 | 54873.1 | 2398.8 | 14.5628 | 1363.07 | 3165.53 | 70.3198 | 28.6582 | 1624.37 | 631.459 | 53.9525 | 7.45098 | 1510.01 | 10.8325 | 6.3605 | 1.08422 | 2725.55 | 61583.4 | 1000.09 | 39.2016 | 2692.62 | 25153.8 | 398.145 | 40.22 | 0.05768819 | 0.06939323 | 0.05394479 | 0.05702076 | 0.02931457 | 0.05395475
14KW-68-38 | 1582.59 | 62153.4 | 2735.36 | 14.4654 | 1355.65 | 20134.5 | 370.828 | 34.566 | 1622.74 | 1142.25 | 89.7618 | 8.10123 | 1524.51 | 138.672 | 58.6741 | 1.5046 | 2727.38 | 51851.7 | 709.412 | 46.5313 | 2691.32 | 20808.4 | 378.163 | 35.03 | 0.3239485 | 0.3445575 | 0.2409332 | 0.317407 | 0.1355683 | 0.2413336
14KW-68-39 | 1582.2 | 65004.7 | 2510.66 | 16.483 | 1344.37 | 421.206 | 6.24689 | 42.925 | 1610.49 | 7281.99 | 69.88 | 6.3402 | 1514.71 | 32.2882 | 19.6114 | 1.04813 | 2722.69 | 72159.8 | 1145.76 | 40.0941 | 2680.95 | 16016 | 314.112 | 32.46 | 0.006479624 | 0.1189988 | 0.005790554 | 0.00582428 | 0.002488147 | 0.005793126
14KW-68-40 | 1582.93 | 53794.7 | 2264.73 | 15.1218 | 1355.48 | 11824.7 | 210.517 | 35.7587 | 1622.53 | 831.397 | 65.0315 | 8.13888 | 1517.04 | 170.662 | 11.9682 | 9.07798 | 2726.4 | 75189.7 | 1235.52 | 38.7427 | 2687.43 | 30382.1 | 465.844 | 41.52 | 0.2198116 | 0.2384391 | 0.1774909 | 0.215792 | 0.09295457 | 0.1779467
14KW-68-41 | 1582.6 | 60108.5 | 2651.01 | 14.4346 | 1351.13 | 4341.7 | 68.0808 | 40.599 | 1623.82 | 1155.01 | 99.9539 | 7.35642 | 1510.86 | 335.623 | 8.76607 | 2.51878 | 2733.88 | 64185.2 | 950.556 | 42.987 | 2696.56 | 26130.2 | 356.134 | 46.71 | 0.07223105 | 0.09703009 | 0.06584236 | 0.07048313 | 0.02568108 | 0.0661792
14KW-68-42 | 1582.13 | 67013.5 | 3005.31 | 14.1956 | 1353.52 | 9171.45 | 152.803 | 38.2108 | 1623.75 | 1032.01 | 79.9351 | 8.21911 | 1511.7 | 148.435 | 4.51649 | 5.73162 | 2731.5 | 45524 | 933.496 | 31.0462 | 2692.67 | 58552.1 | 638.604 | 58.3702 | 0.1368597 | 0.1544748 | 0.1185472 | 0.1344907 | 0.05084434 | 0.1187751
14KW-68-43 | 1582.81 | 51195.9 | 2298.39 | 14.1805 | 1357.72 | 27335.1 | 436.142 | 39.9 | 1619.38 | 75.2684 | 267.174 | 3.179349 | 1510.3 | 165.751 | 5.55198 | 2.86082 | 2729.34 | 44017.3 | 622.197 | 45.0376 | 2688.41 | 23746.8 | 401.853 | 37.62 | 0.5339314 | 0.5386392 | 0.3470154 | 0.5314296 | 0.1897598 | 0.3477471
14KW-68-44 | 1582.46 | 62323.4 | 2720.29 | 14.5853 | 1362.93 | 5662.81 | 78.3197 | 46.03 | 1623.74 | 1043.42 | 98.5546 | 6.74005 | 1511.47 | 260.989 | 4.04784 | 3.66518 | 2733.15 | 41441.4 | 666.334 | 39.5934 | 2695.84 | 26931.3 | 412.934 | 41.52 | 0.0908617 | 0.1117914 | 0.08172549 | 0.08899898 | 0.02879094 | 0.08203448
14KW-68-45 | 1581.68 | 50708.9 | 2473.56 | 13.051 | 1355.2 | 18540.1 | 271.004 | 43.5528 | 1610 | 17.9666 | 2 | 5.71894 | 1509.91 | 178.524 | 6.20378 | 4.02796 | 2728.3 | 61556.4 | 1125.12 | 34.8302 | 2689.36 | 11441.6 | 277.274 | 26.2698 | 0.3656183 | 0.3694931 | 0.2669734 | 0.364207 | 0.1095603 | 0.2676615
14KW-68-46 | 1580.81 | 48060 | 2047.92 | 14.94 | 1355.9 | 2143.68 | 31.7297 | 43.0106 | 1614.07 | 6210.51 | 184.131 | 2.4724 | 1509.37 | 236.856 | 5.37655 | 4.84476 | 2728.26 | 46524.7 | 1043.27 | 28.39 | 2688.19 | 22160.3 | 375.438 | 37.5766 | 0.04460424 | 0.1787567 | 0.03784008 | 0.03932826 | 0.01549362 | 0.03799895
14KW-68-47 | 1580.81 | 56917.5 | 2696.04 | 13.44 | 1357.17 | 22657.1 | 361.502 | 39.9 | 1616.75 | 12329.2 | 417.76 | 18.7883 | 1511.16 | 466.876 | 7.75832 | 1.85747 | 2728.87 | 58972 | 990.39 | 37.907 | 2685.7 | 25430.4 | 354.809 | 45.6288 | 0.3980691 | 0.6228871 | 0.2452846 | 0.3250027 | 0.1340863 | 0.2465306
14KW-68-48 | 1582.56 | 51821.7 | 2226.35 | 14.8183 | 1356.74 | 22648.2 | 327.044 | 44.0868 | 1620.23 | 8345.97 | 119.978 | 4.2848 | 1511.96 | 374.532 | 5.92489 | 4.14614 | 2727.85 | 53849.7 | 1079.72 | 31.7506 | 2687.18 | 23885.3 | 298.172 | 50.9968 | 0.4370409 | 0.6053198 | 0.2722453 | 0.3740895 | 0.1468969 | 0.2734766
14KW-68-49 | 1581.06 | 64100.3 | 2042.5 | 19.9792 | 1356.28 | 12885.2 | 299.67 | 27.3734 | 1623.01 | 2061.94 | 142.412 | 9.2174 | 1510.52 | 306.018 | 8.50255 | 2.6867 | 2729.92 | 68022.3 | 1193.93 | 36.2704 | 2696.44 | 18537.1 | 366.396 | 32.2086 | 0.2010162 | 0.2379577 | 0.1623773 | 0.1938549 | 0.1467173 | 0.1630059
14KW-68-50 | 1582.39 | 64159.5 | 1853.72 | 22.0341 | 1348.75 | 12390 | 173.833 | 45.3754 | 1627.73 | 2825.69 | 145.053 | 12.4016 | 1510.13 | 191.893 | 5.29232 | 5.29048 | 2730.2 | 43879.3 | 697.781 | 40.0332 | 2692.13 | 22711 | 414.365 | 34.8926 | 0.1931125 | 0.240145 | 0.1557177 | 0.1844379 | 0.09377522 | 0.1560941
[25 empty] | 0.1810447 | 0.2081577 | 0.1403537 | 0.1754129 | 0.07526416 | 0.1406549
14KW-69-1 | 1579.26 | 52917.8 | 2254.92 | 14.94 | 1358.3 | 11561.2 | 171.216 | 42.987 | 1617.28 | 1007.09 | 66.4521 | 9.64806 | 1507.44 | 273.208 | 21.3051 | 4.7577 | 2729.11 | 62803.9 | 984.807 | 40.599 | 2680.99 | 49373.6 | 550.378 | 57.1102 | 0.2184747 | 0.2426688 | 0.1758109 | 0.2133138 | 0.07592997 | 0.1765444
14KW-69-2 | 1582.57 | 59401.7 | 1829.26 | 20.673 | 1353.86 | 19188.2 | 287.699 | 42.4596 | 1626.28 | 621.551 | 75.3248 | 5.25314 | 1508.09 | 163.984 | 18.5481 | 5.62838 | 2731.49 | 64872 | 960.727 | 42.987 | 2690.08 | 39305.8 | 470.531 | 53.18 | 0.3230244 | 0.3362485 | 0.2417398 | 0.3188085 | 0.1572762 | 0.2422402
14KW-69-3 | 1582.49 | 64443.1 | 2309.3 | 17.7655 | 1356.34 | 17715.2 | 355.145 | 31.7556 | 1624.23 | 1355.6 | 111.189 | 7.76156 | 1505.87 | 127.699 | 13.9655 | 5.82118 | 2729.11 | 76061.9 | 1192.7 | 40.599 | 2687.48 | 40974.9 | 558.936 | 46.6698 | 0.2748968 | 0.297914 | 0.2117989 | 0.2687118 | 0.153789 | 0.2121228
14KW-69-4 | 1582.24 | 40563.5 | 1571.73 | 16.43 | 1353.52 | 7961.93 | 151.602 | 33.4344 | 1625.74 | 720.195 | 51.8801 | 8.8375 | 1520.91 | 211.034 | 15.745 | 8.53276 | 2721.95 | 42738 | 712.046 | 38.2108 | 2693.96 | 23026.7 | 289.421 | 50.6502 | 0.1962831 | 0.2192404 | 0.160988 | 0.1918781 | 0.0964555 | 0.1616779
14KW-69-5 | 1583.47 | 85963.7 | 1981.12 | 27.6239 | 1355.71 | 35789.7 | 427.683 | 53.274 | 1624.38 | 987.378 | 78.2692 | 8.03106 | 1513.18 | 368.275 | 44.6482 | 5.25108 | 2726.72 | 88081.9 | 1020.88 | 54.928 | 2677.1 | 39775.5 | 464.282 | 54.5398 | 0.416335 | 0.4321051 | 0.2907154 | 0.4098713 | 0.2158794 | 0.2915877
14KW-69-6 | 1582.24 | 50456.7 | 2151.49 | 14.93 | 1353.52 | 33796.2 | 391.701 | 54.928 | 1617.88 | 2008.07 | 131.204 | 9.74342 | 1526.68 | 810.056 | 47.2571 | 10.9126 | 2733.88 | 51445 | 914.253 | 35.8226 | 2695.26 | 60244.5 | 615.519 | 62.3098 | 0.669806 | 0.7256584 | 0.3881452 | 0.6343747 | 0.1820603 | 0.3917902
14KW-69-7 | 1582.24 | 32598.9 | 869.058 | 23.88 | 1353.52 | 26946.3 | 194.138 | 88.3624 | 1623.36 | 2268.3 | 104.528 | 13.8149 | 1514.33 | 457.697 | 26.8438 | 10.8546 | 2733.89 | 15702.9 | 220.312 | 45.3754 | 2696.56 | 21532.6 | 181.998 | 75.32 | 0.8266015 | 0.9102239 | 0.4327249 | 0.7628133 | 0.223389 | 0.435929
14KW-69-8 | 1580.75 | 45213.2 | 1752.96 | 16.42 | 1355.91 | 8800.7 | 138.001 | 40.599 | 1620.88 | 252.405 | 30.1952 | 5.32158 | 1519.77 | 110.682 | 11.8471 | 5.94764 | 2731.5 | 46972.5 | 695.644 | 42.987 | 2696.56 | 28081.4 | 372.596 | 47.98 | 0.1946489 | 0.2026795 | 0.161846 | 0.1930982 | 0.07872456 | 0.1621761
14KW-69-9 | 1582.8 | 46919 | 1532.16 | 19.4951 | 1357.25 | 20767.7 | 103.664 | 127.538 | 1626.96 | 1021.98 | 70.0535 | 9.28734 | 1514.52 | 79.3962 | 8.02032 | 6.30214 | 2729.11 | 37776.8 | 629.389 | 38.2108 | 2686.18 | 25762.4 | 300.988 | 54.49 | 0.4426288 | 0.4661028 | 0.3019084 | 0.4324768 | 0.06765873 | 0.3022573
14KW-69-10 | 1582.24 | 56089.9 | 1992.63 | 17.92 | 1358.29 | 38305.9 | 425.469 | 57.3162 | 1623.09 | 1918.15 | 113.627 | 10.7468 | 1528.72 | 319.245 | 28.8175 | 7.05258 | 2729.11 | 85572.8 | 1086.25 | 50.1516 | 2684.89 | 53095.9 | 591.871 | 57.1102 | 0.6829376 | 0.722827 | 0.3964052 | 0.6567406 | 0.2135213 | 0.3977191
14KW-69-11 | 1582.24 | 46235.4 | 1971.49 | 14.93 | 1358.3 | 21552.9 | 359.086 | 38.2108 | 1623.14 | 1632.61 | 119.031 | 8.73176 | 1523.53 | 199.722 | 19.6579 | 6.46798 | 2729.11 | 47195.4 | 898.641 | 33.4344 | 2700.44 | 37067.6 | 505.526 | 46.68 | 0.4661558 | 0.5057863 | 0.3095763 | 0.448386 | 0.1821394 | 0.310467
[25 empty] | 0.4283448 | 0.4601322 | 0.2792417 | 0.4118612 | 0.1497112 | 0.2804102
14KW-73-1 | 1582.3 | 59216.5 | 2982.19 | 12.6412 | 1353.56 | 76.5911 | 2.16516 | 22.52 | 1603.56 | 367.071 | 61.3427 | 3.8095 | 1515.44 | 11.7786 | 5.66318 | 1.32408 | 2715 | 70626.5 | 1038.35 | 43.1035 | 2686.09 | 12679.6 | 239.031 | 33.77 | 0.001293408 | 0.007691111 | 0.001283536 | 0.001285186 | 0.0007260302 | 0.00128379
14KW-73-2 | 1582.16 | 62444 | 2229.63 | 17.8294 | 1357.67 | 13755.7 | 241.157 | 36.3132 | 1624.58 | 1129.53 | 69.9872 | 10.2744 | 1513.37 | 153.945 | 17.806 | 5.504 | 2729.11 | 59239.8 | 1127.98 | 33.4344 | 2688.78 | 45129 | 598.916 | 47.97 | 0.2202886 | 0.2408426 | 0.1775314 | 0.215852 | 0.1081601 | 0.1778849
14KW-73-3 | 1582.07 | 44904.3 | 2143.93 | 20.9448 | 1354.34 | 19411.4 | 322.234 | 38.35 | 1609.5 | 16782.5 | 678.496 | 15.7467 | 1516.05 | 77.9922 | 12.9463 | 3.83518 | 2713.4 | 59756.8 | 674.288 | 56.4235 | 2672.9 | 8912.53 | 186.04 | 30.4982 | 0.4322838 | 0.8077599 | 0.2391268 | 0.3142794 | 0.1503006 | 0.2393567
14KW-73-4 | 1582.95 | 32451.5 | 1377.48 | 14.9978 | 1353.19 | 26977.4 | 430.434 | 39.9 | 1623.25 | 1221.48 | 130.483 | 5.95954 | 1515.92 | 37.2353 | 10.4712 | 2.2638 | 2713.8 | 57358.3 | 956.729 | 38.167 | 2687.39 | 12840.9 | 251.686 | 32.48 | 0.8313144 | 0.870102 | 0.4445289 | 0.8002737 | 0.3124793 | 0.4448018
14KW-73-5 | 1582.45 | 72866.8 | 2476.64 | 17.7857 | 1357.02 | 7340.58 | 117.151 | 39.89 | 1623.1 | 1937 | 140.715 | 8.76334 | 1518.35 | 101.405 | 15.5547 | 4.15028 | 2719.48 | 65558.9 | 1118.51 | 37.314 | 2678.3 | 12253.7 | 273.237 | 28.55 | 0.1007397 | 0.1287141 | 0.08925175 | 0.09799826 | 0.04730239 | 0.08936193
14KW-73-6 | 1582.47 | 61353.2 | 2552.12 | 15.3044 | 1357.79 | 6743.4 | 96.4503 | 44.5098 | 1620.89 | 341.128 | 66.8068 | 3.2507 | 1518.18 | 71.901 | 19.3009 | 2.37158 | 2726.94 | 36321.3 | 830.063 | 27.8567 | 2689.47 | 27921.7 | 508.961 | 34.9251 | 0.1099111 | 0.1166431 | 0.09842996 | 0.1091762 | 0.03779223 | 0.09853337
14KW-73-7 | 1582.63 | 41141.8 | 1415.04 | 18.5095 | 1346.79 | 845.387 | 20.7688 | 25.9134 | 1633.91 | 206.233 | 19.4868 | 6.73748 | 1516.26 | 82.6595 | 9.23053 | 5.70094 | 2729.11 | 37406.4 | 830.955 | 28.6582 | 2688.78 | 20754.3 | 291.091 | 45.39 | 0.02054813 | 0.02757 | 0.01999682 | 0.02040485 | 0.01467718 | 0.02003599
14KW-73-8 | 1582.33 | 61539.8 | 3278.45 | 11.95 | 1353.58 | 27497.3 | 345.614 | 50.65 | 1621.38 | 696.874 | 77.1461 | 5.7507 | 1534.29 | 112.107 | 14.8329 | 4.81158 | 2718.31 | 52591.1 | 710.639 | 47.1132 | 2670.51 | 1636.22 | 160.008 | 6.51 | 0.4468214 | 0.4599671 | 0.306049 | 0.4410239 | 0.1054199 | 0.3064313
14KW-73-9 | 1582.21 | 55589.5 | 2050.09 | 17.2624 | 1357.41 | 24228 | 418.79 | 36.83 | 1620.14 | 277.534 | 50.9738 | 3.46616 | 1511.92 | 28.5834 | 7.69972 | 2.3633 | 2715.42 | 60204.9 | 1003.07 | 38.2102 | 2686.09 | 14846.9 | 269.514 | 35.07 | 0.4358377 | 0.4413445 | 0.3023828 | 0.4334508 | 0.2042788 | 0.3024907
14KW-73-10 | 1582.21 | 49777.4 | 2375.17 | 13.3419 | 1358.18 | 22290.8 | 342.442 | 41.44 | 1624.94 | 172.827 | 60.9924 | 1.80392 | 1515.08 | 40.1337 | 7.20739 | 3.54496 | 2709.2 | 59905.5 | 818.378 | 46.6008 | 2680.52 | 9073.14 | 280.733 | 20.5752 | 0.4478096 | 0.4520879 | 0.3083902 | 0.445902 | 0.1441758 | 0.3085615
14KW-73-11 | 1582.6 | 64194.2 | 2581.03 | 15.8337 | 1355.88 | 28801.1 | 362 | 50.65 | 1622.56 | 687.051 | 49.212 | 8.88788 | 1517.99 | 68.8103 | 7.46414 | 5.86886 | 2716.16 | 62175.8 | 1136.24 | 34.8364 | 2691.28 | 19191.1 | 348.372 | 35.07 | 0.4486558 | 0.4604304 | 0.3072079 | 0.4434345 | 0.1402541 | 0.3074336
14KW-73-12 | 1582.42 | 50152.2 | 2339.91 | 13.6449 | 1358.18 | 27571.6 | 368.987 | 47.5698 | 1621.58 | 697.447 | 81.6656 | 5.43691 | 1514.93 | 53.7524 | 18.0798 | 1.89271 | 2715.72 | 68157.3 | 1127.65 | 38.4786 | 2684.8 | 17480.5 | 305.978 | 36.37 | 0.5497585 | 0.5647369 | 0.3513425 | 0.5416456 | 0.1576928 | 0.3515833
14KW-73-13 | 1582.4 | 52355.1 | 2384.16 | 13.9799 | 1356.83 | 32906.4 | 487.636 | 42.96 | 1610.05 | 6551.19 | 331.736 | 12.5721 | 1518.67 | 87.1929 | 18.3022 | 3.0329 | 2710.97 | 72024.2 | 1096.16 | 41.8298 | 2682.2 | 11775.92 | 240.435 | 31.18 | 0.6285233 | 0.7553186 | 0.3580679 | 0.5577972 | 0.2045316 | 0.358408
14KW-73-14 | 1581.64 | 47927 | 2302.25 | 13.2528 | 1356.24 | 20569.9 | 316.004 | 41.44 | 1623.08 | 728.89 | 74.6191 | 6.21859 | 1510.14 | 32.4755 | 10.3884 | 1.99015 | 2711.3 | 56985 | 907.729 | 39.9654 | 2679.6 | 10648.7 | 200.686 | 33.78 | 0.4291923 | 0.4450783 | 0.2970028 | 0.4224808 | 0.1372588 | 0.2971421
14KW-73-15 | 1582.12 | 58801.3 | 2631.41 | 14.2258 | 1356.26 | 27530.5 | 393.852 | 44.5 | 1623.08 | 1211.02 | 93.4755 | 8.2477 | 1520.37 | 38.7854 | 14.7958 | 1.66882 | 2716.42 | 76429.7 | 1262.65 | 39.9 | 2686.09 | 16689 | 355.811 | 29.86 | 0.4681954 | 0.4894502 | 0.3143411 | 0.4584512 | 0.1496734 | 0.3144804
14KW-73-16 | 1565.07 | 33602 | 1187.95 | 18.0072 | 1334.42 | 2778.53 | 38.983 | 45.3754 | 1611.05 | 103.146 | 10.4194 | 6.30214 | 1510.22 | 61.1456 | 8.23563 | 4.7266 | 2721.95 | 32033.2 | 656.858 | 31.0462 | 2679.69 | 29885.4 | 311.846 | 61.0098 | 0.08268942 | 0.08757876 | 0.07603074 | 0.08228709 | 0.03281535 | 0.07615817
14KW-73-17 | 1583.47 | 42843.9 | 2068.32 | 13.1871 | 1358.18 | 38068 | 493.481 | 49.11 | 1631.6 | 100.673 | 18.4903 | 3.46616 | 1511.28 | 150.654 | 21.9844 | 4.3626 | 2713.23 | 52037.8 | 801.421 | 41.3369 | 2682.2 | 8575.11 | 200.113 | 27.28 | 0.8885279 | 0.894394 | 0.4690301 | 0.8833461 | 0.2385903 | 0.4699024
14KW-73-18 | 1583.06 | 46770.9 | 2181.77 | 13.6473 | 1352.28 | 14451.7 | 111.579 | 82.4548 | 1622.43 | 1160.46 | 61.7247 | 11.9688 | 1509.63 | 330.412 | 47.4748 | 4.4307 | 2705.79 | 67318.1 | 760.002 | 56.3894 | 2671.49 | 9538.31 | 250.234 | 24.2664 | 0.3089891 | 0.3408652 | 0.2304401 | 0.299444 | 0.0511415 | 0.2316606
14KW-73-19 | 1582.76 | 48237 | 2127.44 | 14.4345 | 1357.31 | 22107.8 | 431.531 | 32.6148 | 1620.17 | 109.109 | 20.3804 | 3.40822 | 1518.89 | 45.238 | 10.0999 | 2.01502 | 2706.99 | 71072.1 | 1092.45 | 41.4169 | 2673.11 | 13359.3 | 225.532 | 37.71 | 0.4583162 | 0.461516 | 0.3135896 | 0.4568544 | 0.2028405 | 0.313791
14KW-73-20 | 1582.71 | 56406.8 | 2483.18 | 14.4612 | 1355.11 | 25062.7 | 315.138 | 50.6298 | 1626.05 | 203.089 | 44.0065 | 2.93799 | 1512.31 | 18.686 | 4.87955 | 2.4379 | 2714.34 | 83536.7 | 1012.21 | 52.5398 | 2685.51 | 22851 | 244.065 | 23.36 | 0.4443205 | 0.4482522 | 0.3067978 | 0.4425804 | 0.126909 | 0.306868
14KW-73-21 | 1583.06 | 47166.6 | 2311.69 | 12.9892 | 1357.48 | 40058.1 | 503.691 | 50.6298 | 1617 | 62.0582 | 105.962 | 6.63582 | 1511.43 | 4.86431 | 0.911968 | 3.39564 | 2716.14 | 56050.2 | 933.837 | 38.2108 | 2692.67 | 39968.9 | 323.1 | 29.87 | 0.8492895 | 0.8507084 | 0.4588997 | 0.8480862 | 0.2178886 | 0.4589253
14KW-73-22 | 1583.23 | 47329.3 | 2087.87 | 14.4314 | 1358.46 | 30359.5 | 466.286 | 41.4498 | 1622.46 | 158.763 | 42.9067 | 2.35561 | 1514.41 | 59.4103 | 8.98747 | 4.20828 | 2711.61 | 71224.4 | 1116.85 | 40.599 | 2692.67 | 31225.2 | 220.437 | 25.96 | 0.6414525 | 0.6460622 | 0.3896891 | 0.6385092 | 0.223331 | 0.3899865
14KW-73-23 | 1582.67 | 46093.9 | 2083.27 | 14.0857 | 1358.18 | 23586.4 | 337.505 | 44.49 | 1631.01 | 32.7951 | 13.8339 | 1.71026 | 1509.84 | 13.3681 | 3.92849 | 2.16632 | 2710.75 | 43553.5 | 671.36 | 41.2998 | 2677.1 | 8458.33 | 206.886 | 28.59 | 0.5117033 | 0.5127048 | 0.3382704 | 0.5111913 | 0.1620073 | 0.3383353
14KW-73-24 | 1582.45 | 56376.5 | 2194.45 | 16.355 | 1360.39 | 21813 | 361.913 | 38.37 | 1624.21 | 779.282 | 80.9451 | 6.12892 | 1509.21 | 8.08618 | 2.83797 | 1.81391 | 2712.5 | 67211.3 | 942.978 | 45.3754 | 2695.26 | 24812.1 | 300.289 | 18.18 | 0.3869165 | 0.4008828 | 0.2761948 | 0.3815872 | 0.164922 | 0.2762231
14KW-73-25 | 1582.57 | 52185.2 | 2328.81 | 14.2657 | 1356.33 | 31807.5 | 455.143 | 44.49 | 1619.47 | 802.54 | 63.4509 | 8.0521 | 1511.78 | 11.7581 | 4.3768 | 1.71026 | 2728.11 | 55088.9 | 815.844 | 42.987 | 2687.01 | 23150.3 | 453.278 | 35.7863 | 0.6095119 | 0.6251159 | 0.3750575 | 0.6001472 | 0.1954402 | 0.3751095
14KW-73-26 | 1582.15 | 52615 | 2436.11 | 13.7497 | 1354.95 | 24303.2 | 373.447 | 41.43 | 1624.83 | 601.134 | 47.5272 | 8.0521 | 1508.91 | 39.5303 | 9.99125 | 2.51878 | 2712.47 | 64459 | 1073.93 | 38.2108 | 2686.18 | 33112.9 | 216.625 | 12.99 | 0.4619063 | 0.4740828 | 0.3133517 | 0.4563496 | 0.1532964 | 0.3135115
14KW-73-27 | 1582.85 | 57456.2 | 2456.24 | 14.8918 | 1358.97 | 4931.07 | 83.5405 | 37.5772 | 1623.39 | 911.672 | 71.7232 | 8.09206 | 1512.5 | 21.8655 | 5.64261 | 2.46694 | 2713.15 | 51375.9 | 968.52 | 33.77 | 2686.18 | 24622 | 244.036 | 33.78 | 0.08582311 | 0.1020709 | 0.0778744 | 0.08445097 | 0.03401154 | 0.0779013
14KW-73-28 | 1583.39 | 63867.2 | 2564.81 | 15.8527 | 1356.26 | 14094.7 | 309.532 | 28.9887 | 1610 | 33.7285 | 2 | 10.7361 | 1515.65 | 11.7315 | 6.45636 | 1.15677 | 2713.03 | 83273.1 | 1057.06 | 50.1516 | 2687.48 | 28013.2 | 269.562 | 20.78 | 0.2206876 | 0.2213994 | 0.1806842 | 0.2205306 | 0.1206842 | 0.1807114
14KW-73-29 | 1583.1 | 59600.4 | 2614.99 | 14.5097 | 1347.42 | 20436.6 | 215.688 | 60.3202 | 1610 | 16.8643 | 2 | 5.36806 | 1512.8 | 239.738 | 28.9105 | 5.27912 | 2713.26 | 67084.3 | 1051.93 | 40.599 | 2691.78 | 23582.2 | 193.988 | 36.39 | 0.3428937 | 0.3471991 | 0.2545234 | 0.3414237 | 0.08248139 | 0.2552856
14KW-73-30 | 1581.77 | 61350.5 | 2659.3 | 14.6869 | 1353.61 | 5370.48 | 106.15 | 32.2088 | 1623.74 | 1088.29 | 87.2599 | 7.93983 | 1507.19 | 185.74 | 18.815 | 6.28466 | 2715.41 | 61104.7 | 997.459 | 38.9996 | 2682.2 | 14460.2 | 244.441 | 37.66 | 0.08753767 | 0.1083041 | 0.07898344 | 0.08575681 | 0.03991652 | 0.07919979
14KW-73-31 | 1582.89 | 64933.2 | 2226.08 | 18.5698 | 1356.42 | 23854.3 | 215.239 | 70.5549 | 1620.61 | 460.019 | 39.6911 | 7.3784 | 1511.12 | 222.202 | 29.7306 | 4.758 | 2708.99 | 54587.5 | 760.365 | 45.7037 | 2664 | 5999.12 | 108.808 | 35.1 | 0.3673668 | 0.3778733 | 0.2666187 | 0.3635472 | 0.0966897 | 0.2672825
14KW-73-32 | 1583.44 | 65518.4 | 2542.2 | 16.4072 | 1355.18 | 20737 | 447.22 | 29.5192 | 1612.91 | 45.738 | 87.4356 | 2.38814 | 1515.73 | 18.1186 | 6.56911 | 1.75589 | 2711.64 | 66325.7 | 1038.98 | 40.6403 | 2680.9 | 10690.5 | 249.662 | 27.26 | 0.3165065 | 0.3174811 | 0.2402361 | 0.3161983 | 0.1759185 | 0.2402865
14KW-73-33 | 1582.61 | 78770.8 | 2948.56 | 17.0073 | 1357.27 | 12478 | 359.424 | 22.1013 | 1621.56 | 384.029 | 44.5026 | 5.49363 | 1518.36 | 50.5503 | 14.7003 | 2.18916 | 2722.16 | 51164.8 | 953.076 | 34.1762 | 2685.24 | 23582.4 | 411.767 | 36.4599 | 0.158409 | 0.163926 | 0.1360988 | 0.1575398 | 0.1218981 | 0.1361739
14KW-73-34 | 1583.1 | 62020.7 | 2814.5 | 14.0286 | 1356.33 | 13337 | 207.133 | 40.9909 | 1623.09 | 1337.95 | 121.426 | 7.01465 | 1513.06 | 68.0794 | 9.07404 | 4.77634 | 2714.31 | 72852.4 | 1088.98 | 42.5896 | 2677.01 | 11655.7 | 248.335 | 29.88 | 0.2150411 | 0.2377114 | 0.1737409 | 0.2102741 | 0.07359495 | 0.1738951
14KW-73-35 | 1583.02 | 80818.2 | 3350.8 | 15.3547 | 1356.22 | 20774.3 | 371.79 | 35.572 | 1622.67 | 1306.98 | 99.7103 | 8.34466 | 1515.5 | 29.6254 | 8.21828 | 2.2949 | 2709.07 | 71125.2 | 934.642 | 48.4461 | 2685.9 | 14350.2 | 393.947 | 23.19 | 0.2570498 | 0.2735882 | 0.2018312 | 0.2528677 | 0.1109556 | 0.2018893
14KW-73-36 | 1583.21 | 48719 | 2260.49 | 13.7207 | 1355.23 | 14733.1 | 258.723 | 36.2525 | 1623.41 | 1042.79 | 91.755 | 7.23515 | 1523.29 | 30.7613 | 6.51486 | 3.00594 | 2710.78 | 62365.7 | 966.697 | 41.071 | 2683.5 | 10116.4 | 206.486 | 31.19 | 0.3024097 | 0.3244453 | 0.2283293 | 0.2958896 | 0.1144544 | 0.2284383
14KW-73-37 | 1582.98 | 63800.7 | 2850.97 | 14.2467 | 1345.71 | 699.37 | 33.0083 | 20.18 | 1605.3 | 4176.55 | 445.372 | 5.97 | 1504.78 | 239.738 | 28.9105 | 5.27912 | 2713.41 | 72542.5 | 1155.66 | 39.9615 | 2689.67 | 11821.8 | 289.796 | 25.97 | 0.01096179 | 0.08018185 | 0.0101481 | 0.01025214 | 0.01157792 | 0.01018352
14KW-73-38 | 1582.7 | 57071.6 | 2574.18 | 14.1144 | 1357.01 | 24087.1 | 414.68 | 36.9787 | 1623 | 1303.8 | 78.0021 | 10.6411 | 1514.84 | 741.325 | 59.0906 | 7.98676 | 2713.11 | 48882.9 | 749.837 | 41.5021 | 2678.3 | 10251 | 179.433 | 36.37 | 0.4220505 | 0.4578849 | 0.2894951 | 0.4074498 | 0.1610921 | 0.2920976
14KW-73-39 | 1582.04 | 50705 | 2226.81 | 14.496 | 1356.54 | 23022.7 | 293.012 | 50.0208 | 1615.6 | 180.251 | 37.6472 | 3.04806 | 1511.27 | 20.6797 | 7.72574 | 1.70406 | 2708.43 | 82061 | 947.67 | 50.1516 | 2674.41 | 10794.2 | 240.357 | 28.59 | 0.4540519 | 0.4580146 | 0.3114179 | 0.4522597 | 0.1315837 | 0.3115051
14KW-73-40 | 1582.06 | 49994.4 | 2251.91 | 14.1335 | 1356.65 | 17840.6 | 284.583 | 39.91 | 1625.23 | 145.567 | 25.2325 | 3.67268 | 1516.8 | 171.213 | 31.0746 | 3.50762 | 2715.87 | 70501.4 | 894.949 | 50.151 | 2691.43 | 13378.2 | 345.509 | 24.65 | 0.356852 | 0.3631883 | 0.2617775 | 0.3546051 | 0.1263741 | 0.2624368
14KW-73-41 | 1582.69 | 36044.4 | 1525.48 | 15.0422 | 1358.97 | 1924.36 | 57.0534 | 21.4726 | 1623.35 | 1495.38 | 84.4885 | 9.55258 | 1529.15 | 66.954 | 16.1897 | 2.6328 | 2711.65 | 62389.2 | 755.973 | 52.5392 | 2684.94 | 24631 | 195.383 | 56.3656 | 0.0533886 | 0.09673331 | 0.04867965 | 0.05117062 | 0.03740029 | 0.04876224
14KW-73-42 | 1582.53 | 53703.8 | 2300.93 | 14.8587 | 1356.29 | 5203.79 | 102.855 | 32.2088 | 1622.43 | 773.296 | 66.0809 | 7.44988 | 1508.83 | 41.3555 | 9.59935 | 2.74266 | 2713.12 | 63280.9 | 1070.96 | 37.6167 | 2678.3 | 15947.5 | 334.759 | 37.5772 | 0.09689798 | 0.1120673 | 0.0871332 | 0.09545007 | 0.04470149 | 0.08719358
14KW-73-43 | 1582.84 | 57871.1 | 2216.98 | 16.6181 | 1353.61 | 10533.9 | 249.847 | 26.8408 | 1627.09 | 194.909 | 53.0395 | 2.33944 | 1516.27 | 53.8242 | 7.90859 | 4.3327 | 2712.9 | 76831.8 | 1163.66 | 42.0335 | 2679.6 | 15143.4 | 485.821 | 37.5772 | 0.1820235 | 0.1863216 | 0.1534352 | 0.1812445 | 0.112697 | 0.1535556
14KW-73-44 | 1582.33 | 44265.2 | 2358.17 | 11.95 | 1355.17 | 16898.7 | 337.561 | 31.87 | 1622.15 | 370.19 | 29.2682 | 8.0521 | 1500.82 | 39.8833 | 8.64957 | 2.93546 | 2714.84 | 62627.6 | 1024.6 | 38.9129 | 2682.2 | 13763.6 | 440.151 | 42.9452 | 0.3817604 | 0.3910244 | 0.2744455 | 0.3782562 | 0.1431453 | 0.2746234
14KW-73-45 | 1582.54 | 61286.2 | 2709.1 | 14.4018 | 1352.41 | 683.805 | 33.6524 | 12.9359 | 1622.98 | 749.867 | 87.5381 | 5.4534 | 1514.74 | 77.3097 | 14.0065 | 3.51386 | 2710.23 | 65492.3 | 967.492 | 43.0946 | 2680.9 | 8257.56 | 388.676 | 59.0498 | 0.01115757 | 0.02465452 | 0.0108891 | 0.01100898 | 0.01242199 | 0.01090253
14KW-73-46 | 1582.39 | 55171 | 2454.23 | 14.3112 | 1359.71 | 17648 | 281.581 | 39.9 | 1623.17 | 906.707 | 152.415 | 3.78722 | 1506.94 | 41.4404 | 10.0999 | 2.61208 | 2715.39 | 81272.4 | 1414.23 | 36.585 | 2682.2 | 17678.1 | 361.059 | 31.17 | 0.3198782 | 0.3370638 | 0.2392393 | 0.3144738 | 0.1147329 | 0.2393738
14KW-73-47 | 1582.34 | 43594.6 | 1739.23 | 15.9572 | 1356.76 | 19058 | 254.409 | 47.6897 | 1623.8 | 1738.23 | 137.119 | 8.07032 | 1510.94 | 139.39 | 15.3535 | 5.7797 | 2722.43 | 58484.5 | 1118.6 | 33.2848 | 2684.8 | 14816.4 | 302.806 | 31.15 | 0.4371642 | 0.4802342 | 0.2953345 | 0.419113 | 0.1462768 | 0.2959738
14KW-73-48 | 1582.7 | 57315.1 | 2581.18 | 14.1361 | 1352.71 | 11690.1 | 137.725 | 54.0365 | 1624.64 | 827.058 | 95.2161 | 5.52975 | 1506.51 | 169.867 | 24.1503 | 4.47782 | 2709.91 | 43197.9 | 693.094 | 39.6781 | 2680.9 | 8349.18 | 185.913 | 28.59 | 0.203962 | 0.2213557 | 0.1669964 | 0.2004749 | 0.05335738 | 0.1674026
14KW-73-49 | 1583.82 | 44055 | 2346.97 | 11.95 | 1373.66 | 440.656 | 29.5856 | 47.99 | 1620.79 | 666.143 | 47.3303 | 8.96 | 1510.67 | 64.8321 | 15.5057 | 2.66182 | 2727.51 | 17279.9 | 412.269 | 26.6833 | 2692.03 | 15794.6 | 188.541 | 53.3314 | 0.01000241 | 0.02659474 | 0.009743286 | 0.009839152 | 0.01260587 | 0.009757273
14KW-73-50 | 1582.08 | 55648.3 | 2648.2 | 13.3777 | 1358.02 | 19375.4 | 279.62 | 44.1125 | 1622.91 | 526.923 | 66.4832 | 5.04563 | 1517.91 | 260.526 | 29.7639 | 5.5724 | 2728 | 50169.2 | 1072.16 | 29.789 | 2687.99 | 21408.2 | 475.323 | 28.6729 | 0.348176 | 0.3623264 | 0.2555745 | 0.3433178 | 0.1055887 | 0.2564559
14KW-73-51 | 1582.19 | 23731.9 | 1865.66 | 11.95 | 1353.92 | 14848.9 | 290.65 | 32.524 | 1626.3 | 761.83 | 99.64 | 7.18 | 1519.43 | 195.099 | 46.3648 | 2.67884 | 2724.28 | 74655.5 | 1312.6 | 39.8 | 2688.73 | 28428.5 | 410.108 | 44.1302 | 0.6256937 | 0.6660162 | 0.3755628 | 0.6014421 | 0.1557894 | 0.3774252
[25 empty] | 0.3427949 | 0.3675992 | 0.2311976 | 0.3345623 | 0.1181148 | 0.2315093
14KW-74-1 | 1582.01 | 60769.2 | 2270.86 | 17.0362 | 1345.59 | 13706 | 250.065 | 34.893 | 1622.97 | 71.3434 | 27.0476 | 1.67921 | 1513.77 | 41.3877 | 16.7479 | 1.57323 | 2729.08 | 49201.8 | 1092.96 | 28.6586 | 2692.62 | 39002.6 | 547.154 | 45.38 | 0.2255419 | 0.227397 | 0.1837563 | 0.2251243 | 0.1101191 | 0.1838583
14KW-74-2 | 1582.96 | 49566.7 | 1864.1 | 16.9278 | 1357.77 | 21650.2 | 347.42 | 39.6723 | 1624.34 | 830.415 | 92.9525 | 5.6874 | 1519.43 | 55.4798 | 13.2277 | 2.67012 | 2729.1 | 44485.8 | 741.165 | 38.2108 | 2690.06 | 28162.1 | 418.989 | 42.79 | 0.4367892 | 0.454662 | 0.3002685 | 0.4291197 | 0.1863741 | 0.3004997
14KW-74-3 | 1582.48 | 56366.1 | 2548.69 | 14.0793 | 1357.56 | 11422.7 | 159.327 | 45.6413 | 1623.27 | 633.483 | 67.9797 | 5.93247 | 1520.36 | 81.0167 | 14.6868 | 3.51178 | 2719.31 | 63022.4 | 1108.09 | 36.2076 | 2688.77 | 16768.3 | 342.698 | 31.15 | 0.2026519 | 0.215328 | 0.1667467 | 0.2001153 | 0.06251329 | 0.1669442
14KW-74-4 | 1582.19 | 36778.1 | 1959.3 | 11.95 | 1355.01 | 9373.21 | 232.375 | 25.679 | 1612.07 | 566.314 | 79.7752 | 4.51928 | 1525.75 | 207.375 | 29.2124 | 4.51928 | 2728.83 | 73002.5 | 1243.14 | 37.385 | 2682.2 | 16514.5 | 357.542 | 33.75 | 0.2548585 | 0.2758951 | 0.1997488 | 0.2496075 | 0.118601 | 0.2006354
14KW-74-5 | 1582.4 | 67361.6 | 2601.28 | 16.4856 | 1350.96 | 10595.7 | 157.07 | 42.9452 | 1623.3 | 1921.72 | 110.929 | 11.0287 | 1513.31 | 53.364 | 13.4877 | 2.51878 | 2731.45 | 76191.8 | 1369.4 | 35.4209 | 2678.3 | 23579.5 | 538.09 | 50.5402 | 0.1572958 | 0.1866165 | 0.1325583 | 0.1528152 | 0.06038181 | 0.1326468
14KW-74-6 | 1581.91 | 53079.5 | 1951.34 | 17.3171 | 1357.18 | 9339.1 | 229.34 | 25.9242 | 1629.32 | 377.457 | 29.0948 | 8.2591 | 1510 | 18.0064 | 2 | 5.73162 | 2724.28 | 73691.6 | 1148.8 | 40.8371 | 2684.8 | 13219.4 | 265.004 | 33.75 | 0.1759455 | 0.1833959 | 0.1486785 | 0.1746443 | 0.1175295 | 0.1487211
14KW-74-7 | 1582.19 | 64666 | 2757.38 | 14.93 | 1352.84 | 21082.5 | 373.736 | 35.9118 | 1617.98 | 485.726 | 63.5814 | 4.86342 | 1509.85 | 56.1492 | 12.4949 | 2.86082 | 2729.06 | 86606.5 | 1384.18 | 39.8326 | 2688.69 | 20418.4 | 484.633 | 40.23 | 0.3260214 | 0.334401 | 0.2443204 | 0.3233122 | 0.1355403 | 0.2444795
14KW-74-8 | 1582.84 | 70746.8 | 2101.94 | 21.4272 | 1353.25 | 7494.37 | 154.727 | 30.8353 | 1613.11 | 2641.36 | 141.166 | 11.9118 | 1521.48 | 46.1019 | 8.00763 | 3.66518 | 2724.28 | 84370 | 1530.27 | 35.0995 | 2691.28 | 22092.6 | 301.733 | 27.26 | 0.1059323 | 0.1439193 | 0.09260468 | 0.1020555 | 0.07361152 | 0.09265746
14KW-74-9 | 1582.42 | 54288.6 | 2054.19 | 18.4544 | 1356.97 | 6048.28 | 140.026 | 27.4982 | 1624.1 | 762.077 | 45.7136 | 10.6129 | 1515.17 | 69.3128 | 10.9549 | 4.02796 | 2729.06 | 74621.7 | 1250.32 | 37.9947 | 2682.2 | 14934.1 | 242.384 | 31.15 | 0.1114098 | 0.126724 | 0.09887937 | 0.1097293 | 0.06816604 | 0.09899154
14KW-74-10 | 1582.19 | 43537.9 | 2319.42 | 14.93 | 1350.96 | 3395.28 | 80.5304 | 26.8408 | 1620.33 | 192.434 | 24.0222 | 5.09976 | 1509.15 | 24.1562 | 3.17421 | 4.84476 | 2727.54 | 36581.8 | 396.621 | 58.7177 | 2692.91 | 6078.62 | 227.431 | 29.86 | 0.07798447 | 0.08295922 | 0.07201053 | 0.07759844 | 0.03472006 | 0.07204744
14KW-74-11 | 1582.57 | 54541.5 | 2027.27 | 15.551 | 1361.69 | 8416.92 | 153.566 | 34.893 | 1624.75 | 178.744 | 23.7801 | 4.78518 | 1511.14 | 20.2553 | 6.94219 | 1.85747 | 2724.28 | 81002.5 | 1351.78 | 38.148 | 2687.39 | 18189.3 | 405.929 | 41.52 | 0.1543214 | 0.15797 | 0.1332689 | 0.1537604 | 0.07575015 | 0.1333117
14KW-74-12 | 1582.93 | 47619.4 | 1688.11 | 14.93 | 1351.8 | 3648.92 | 60.2394 | 38.5624 | 1622.33 | 617.676 | 47.4206 | 8.29228 | 1515.05 | 67.558 | 10.3732 | 4.14614 | 2733.84 | 70123.5 | 1017.05 | 43.8935 | 2677.01 | 13158.8 | 317.441 | 56.99 | 0.07662675 | 0.09101656 | 0.07023427 | 0.07553975 | 0.03568452 | 0.07032572
14KW-74-13 | 1582.52 | 57825.7 | 2030.06 | 16.42 | 1350.96 | 6291.18 | 106.583 | 37.5772 | 1623.7 | 1933.5 | 143.855 | 8.55655 | 1512.3 | 23.0318 | 5.45745 | 2.6867 | 2729.06 | 67405.8 | 1185.2 | 36.2065 | 2680.9 | 14184.6 | 454.937 | 50.6102 | 0.1087956 | 0.1426306 | 0.095215 | 0.1052349 | 0.05250239 | 0.0952482
14KW-74-14 | 1582.95 | 63452.7 | 2786.14 | 14.93 | 1354.31 | 11121.3 | 268.986 | 26.3212 | 1623.92 | 1773.78 | 159.442 | 7.08237 | 1507.41 | 32.906 | 3.95968 | 5.29048 | 2721.89 | 82490.1 | 1448.28 | 36.2601 | 2688.69 | 19020.8 | 324.347 | 38.94 | 0.1752691 | 0.2037421 | 0.1456036 | 0.1704169 | 0.09654432 | 0.1456663
14KW-74-15 | 1582.54 | 67018.5 | 2200.37 | 16.43 | 1350.96 | 2986.89 | 70.8441 | 26.8408 | 1626.03 | 39.696 | 7.67629 | 3.29212 | 1511.95 | 94.016 | 16.7857 | 3.56568 | 2726.67 | 63734.7 | 906.854 | 44.7424 | 2689.99 | 10045.1 | 406.346 | 41.52 | 0.04456814 | 0.04656329 | 0.04258523 | 0.0444794 | 0.03219645 | 0.04264239
14KW-74-16 | 1582.53 | 68620.1 | 2138.89 | 13.44 | 1354.99 | 4228.21 | 89.6999 | 30.0085 | 1616.6 | 540.318 | 66.98 | 5.13552 | 1516.64 | 61.4774 | 8.22619 | 4.7577 | 2726.67 | 64937.1 | 1014.78 | 40.738 | 2683.5 | 11883.1 | 416.622 | 44.0998 | 0.06161766 | 0.07038762 | 0.05756574 | 0.06108197 | 0.04193759 | 0.05761397
14KW-74-17 | 1582.61 | 72245.6 | 2255.84 | 14.9697 | 1355.11 | 17085.1 | 392.559 | 27.7072 | 1621.37 | 88.0393 | 236.085 | 0.237404 | 1516.12 | 163.004 | 11.3714 | 9.12566 | 2726.68 | 83322.9 | 1199.76 | 44.213 | 2679.6 | 17316 | 410.309 | 42.82 | 0.2364864 | 0.2399612 | 0.1907208 | 0.2356675 | 0.174019 | 0.1910685
14KW-74-18 | 1582.24 | 83855.3 | 1875.62 | 14.0122 | 1353.52 | 16559.1 | 273.377 | 38.5616 | 1609.5 | 16782.5 | 678.496 | 15.7467 | 1510.45 | 63.6709 | 9.31083 | 4.35344 | 2721.9 | 72975.7 | 1080.74 | 42.987 | 2680.95 | 38392.8 | 495.47 | 49.3302 | 0.1974723 | 0.398368 | 0.1412163 | 0.1644375 | 0.1457529 | 0.141293
14KW-74-19 | 1582.19 | 50438.2 | 2150.7 | 14.025 | 1354.99 | 14771.8 | 225.014 | 41.793 | 1623.25 | 1221.48 | 130.483 | 5.95954 | 1514.72 | 91.305 | 6.59739 | 8.81054 | 2729.06 | 66554.8 | 985.649 | 42.987 | 2688.73 | 23594.8 | 476.518 | 45.4002 | 0.2928693 | 0.3188969 | 0.2220562 | 0.28544 | 0.1046236 | 0.2223614
14KW-74-20 | 1580.69 | 45931.9 | 2175.68 | 15.0771 | 1355.24 | 14972.5 | 181.42 | 52.5398 | 1623.1 | 1937 | 140.715 | 8.76334 | 1512.7 | 156.485 | 23.148 | 4.30368 | 2721.9 | 62071.7 | 1034.16 | 38.2108 | 2677.05 | 18978.2 | 584.492 | 47.99 | 0.3259717 | 0.3715497 | 0.2376667 | 0.3117622 | 0.08338542 | 0.2382585
14KW-74-21 | 1582.05 | 51989.6 | 2085.53 | 13.5349 | 1356.65 | 8177.32 | 140.585 | 37.0298 | 1620.89 | 341.128 | 66.8068 | 3.2507 | 1515.26 | 150.01 | 13.1619 | 7.25574 | 2721.94 | 73031 | 857.528 | 54.2175 | 2684.84 | 6361.66 | 405.64 | 46.7098 | 0.1572876 | 0.1667345 | 0.1348101 | 0.1558156 | 0.06740972 | 0.1351443
14KW-74-22 | 1581.47 | 50940.5 | 1762.84 | 13.7339 | 1353.68 | 10281.8 | 178.75 | 36.6186 | 1624.56 | 6.65141 | 41.4255 | 0.102218 | 1515.78 | 221.245 | 14.4435 | 9.7517 | 2721.9 | 84387.6 | 899.813 | 59.7044 | 2683.54 | 6122.7 | 150.091 | 25.9698 | 0.2018394 | 0.2063132 | 0.1673192 | 0.2009404 | 0.1013989 | 0.1679238
14KW-74-23 | 1582.19 | 40517.8 | 1727.69 | 15.1815 | 1354.04 | 22906.4 | 302.227 | 48.2506 | 1621.38 | 696.874 | 77.1461 | 5.7507 | 1507.06 | 176.611 | 23.03 | 4.88208 | 2736.23 | 43859.7 | 730.735 | 38.2108 | 2693.92 | 41141.7 | 505.24 | 51.84 | 0.5653417 | 0.5868997 | 0.3562554 | 0.5534112 | 0.1749313 | 0.3572367
14KW-74-24 | 1581.96 | 62060.9 | 1428.85 | 14.3941 | 1355.87 | 10301.3 | 169.882 | 38.6034 | 1620.14 | 277.534 | 50.9738 | 3.46616 | 1511.92 | 29.3193 | 4.52673 | 4.12334 | 2731.45 | 79046.5 | 957.799 | 52.5398 | 2686.14 | 26885.9 | 412.336 | 41.51 | 0.165987 | 0.1709313 | 0.1417564 | 0.1651703 | 0.1188942 | 0.1418136
14KW-74-25 | 1582.28 | 57742.6 | 1578.75 | 23.2842 | 1356.65 | 12816.5 | 212.702 | 38.36 | 1616.22 | 30.6098 | 4.07986 | 4.77634 | 1510 | 60.0214 | 2 | 19.1054 | 2729.06 | 56993.5 | 844.051 | 42.987 | 2693.92 | 28116 | 372.821 | 48.0102 | 0.2219592 | 0.2235288 | 0.181409 | 0.2216113 | 0.1347281 | 0.1815633
14KW-74-26 | 1582.01 | 52107.5 | 1567.46 | 21.1634 | 1357.16 | 7681.03 | 130.878 | 37.3622 | 1618.67 | 1990.86 | 103.922 | 12.1959 | 1514.84 | 353.663 | 28.4609 | 7.91082 | 2729.06 | 54515 | 908.259 | 38.2108 | 2687.43 | 23796.3 | 315.477 | 48.02 | 0.1474074 | 0.1924013 | 0.1236223 | 0.1410605 | 0.08349687 | 0.12433
14KW-74-27 | 1582.19 | 47306.6 | 2017.17 | 14.93 | 1353.91 | 20506.6 | 371.373 | 44.2676 | 1614.79 | 289.636 | 45.6126 | 4.04248 | 1514.94 | 45.0449 | 7.09378 | 4.04248 | 2723.67 | 91314.1 | 1022.74 | 56.8398 | 2677.05 | 5576.87 | 170.854 | 20.78 | 0.4334829 | 0.4405576 | 0.3009132 | 0.4304376 | 0.184106 | 0.3011123
14KW-74-28 | 1580.69 | 43972.2 | 1703.81 | 16.43 | 1353.57 | 11161.8 | 136.411 | 52.0915 | 1624.1 | 441.974 | 77.3367 | 3.63824 | 1510.48 | 39.5303 | 9.99125 | 2.51878 | 2729.06 | 68595.8 | 795.031 | 54.928 | 2696.51 | 23675.6 | 313.876 | 48.02 | 0.2538377 | 0.2647879 | 0.2006958 | 0.2510882 | 0.08006233 | 0.2008386
14KW-74-29 | 1581.97 | 57680.2 | 1851.61 | 19.8316 | 1356.23 | 16595.1 | 265.48 | 39.795 | 1622.77 | 364.481 | 94.0582 | 2.46694 | 1511.27 | 21.8655 | 5.64261 | 2.46694 | 2729.06 | 70502.5 | 1044.11 | 42.987 | 2690.03 | 31767.2 | 399.833 | 50.5802 | 0.2877088 | 0.2944069 | 0.2222707 | 0.2857945 | 0.1433779 | 0.2223359
14KW-74-30 | 1582.19 | 52280.1 | 2229.24 | 14.93 | 1357.29 | 5963.22 | 57.701 | 65.7926 | 1625.72 | 1325.52 | 117.782 | 7.16452 | 1510.69 | 11.7315 | 6.45636 | 1.15677 | 2724.29 | 100108 | 1026.39 | 62.0926 | 2686.14 | 15648.7 | 333.632 | 29.86 | 0.1140629 | 0.1396415 | 0.1000867 | 0.1112181 | 0.02588371 | 0.1001064
14KW-74-31 | 1582.19 | 52088.3 | 1850.47 | 17.92 | 1350.41 | 3480.81 | 35.242 | 62.8782 | 1625.72 | 4175.63 | 159.015 | 16.7172 | 1510.76 | 77.3097 | 14.0065 | 3.51386 | 2726.67 | 57800.1 | 855.996 | 42.987 | 2686.14 | 29409.4 | 369.793 | 50.63 | 0.06682518 | 0.1484738 | 0.05818607 | 0.06178086 | 0.01904489 | 0.05826136
14KW-74-32 | 1582.21 | 57249.1 | 1371.05 | 26.5825 | 1358.58 | 3484.56 | 55.597 | 39.9 | 1613.74 | 616.151 | 90.1021 | 4.35344 | 1508.97 | 41.4404 | 10.0999 | 2.61208 | 2726.68 | 59520.9 | 835.082 | 45.3754 | 2687.43 | 26110.6 | 328.378 | 50.62 | 0.06086663 | 0.07235313 | 0.05675988 | 0.06017543 | 0.04055067 | 0.05679822
14KW-74-33 | 1580.69 | 44638.3 | 1730.67 | 16.42 | 1352.61 | 2765.07 | 32.9523 | 53.4196 | 1616.17 | 4456.86 | 198.013 | 14.329 | 1510.94 | 139.39 | 15.3535 | 5.7797 | 2721.9 | 96790.9 | 921.491 | 66.8688 | 2690.03 | 12306.7 | 241.441 | 32.4498 | 0.06194389 | 0.1649104 | 0.05317481 | 0.05616117 | 0.0190402 | 0.05331773
14KW-74-34 | 1581.43 | 56663.4 | 1954.71 | 16.8247 | 1358.24 | 28392.1 | 368.051 | 49.11 | 1626.92 | 360.804 | 41.9695 | 5.4729 | 1506.51 | 169.867 | 24.1503 | 4.47782 | 2726.68 | 61093.4 | 1085.72 | 35.8226 | 2679.65 | 28983.3 | 394.848 | 46.7302 | 0.5010659 | 0.5104313 | 0.331737 | 0.4964168 | 0.1882893 | 0.3323967
14KW-74-35 | 1582.19 | 49294.7 | 2101.94 | 11.95 | 1335.11 | 3995.79 | 82.2985 | 30.9094 | 1621.76 | 697.625 | 84.0793 | 5.28218 | 1510.67 | 64.8321 | 15.5057 | 2.66182 | 2726.68 | 79452.3 | 1008.56 | 50.1516 | 2688.73 | 20407.1 | 370.764 | 35.04 | 0.08105922 | 0.09652655 | 0.07392363 | 0.07982455 | 0.03915359 | 0.0740124
14KW-74-36 | 1582.11 | 57200.7 | 2341.66 | 17.1276 | 1355.91 | 12257.8 | 251.352 | 31.0462 | 1616.16 | 254.116 | 46.4503 | 3.48276 | 1509.65 | 45.238 | 12.4037 | 2.32184 | 2731.45 | 56928 | 1167.34 | 31.0462 | 2688.73 | 44945.9 | 525.5 | 54.45 | 0.2142946 | 0.219528 | 0.1757193 | 0.2131789 | 0.1073392 | 0.1758333
14KW-74-37 | 1583.68 | 49584.8 | 2114.31 | 17.9583 | 1339.19 | 653.135 | 14.5089 | 28.6582 | 1621.05 | 1581.55 | 119.039 | 8.45812 | 1509.85 | 59.0933 | 15.1225 | 2.48768 | 2729.06 | 53436.4 | 890.289 | 38.2108 | 2691.94 | 34148.8 | 399.408 | 54.43 | 0.01317208 | 0.04625971 | 0.01258969 | 0.01275021 | 0.006862239 | 0.01260404
14KW-74-38 | 1582.19 | 59419.7 | 2303.76 | 15.2346 | 1389.34 | 10111.6 | 96.2672 | 66.8688 | 1616.21 | 988.455 | 72.5318 | 8.67578 | 1514.9 | 158.412 | 24.0231 | 4.19796 | 2726.67 | 86766.1 | 1156.47 | 47.7636 | 2677.2 | 20016.6 | 377.905 | 33.72 | 0.1701725 | 0.1894736 | 0.1430654 | 0.1669502 | 0.04178699 | 0.1433868
14KW-74-39 | 1582.19 | 48872.3 | 2083.93 | 14.5324 | 1341.58 | 2531.4 | 33.7399 | 47.7636 | 1621.23 | 468.881 | 78.9413 | 3.78128 | 1510.63 | 107.509 | 17.0356 | 4.01762 | 2726.67 | 77661.5 | 985.828 | 50.1516 | 2680.27 | 23142.3 | 315.478 | 46.7 | 0.05179621 | 0.06359001 | 0.04869942 | 0.05119246 | 0.01619052 | 0.04880035
14KW-74-40 | 1582.19 | 50839.5 | 1969.9 | 15.385 | 1357.11 | 12431.1 | 111.141 | 71.2056 | 1623.71 | 289.82 | 47.4673 | 3.887 | 1510.73 | 21.9172 | 8.97409 | 1.5548 | 2726.67 | 63577.7 | 892 | 45.3754 | 2684.84 | 20364.7 | 312.174 | 41.53 | 0.2445166 | 0.2506484 | 0.1955118 | 0.2430264 | 0.05641962 | 0.1955793
14KW-74-41 | 1582.19 | 41873.4 | 1983.44 | 14.3485 | 1349.46 | 397.397 | 13.0913 | 19.3251 | 1619.65 | 499.793 | 77.3599 | 4.11296 | 1515.29 | 159.577 | 19.7599 | 5.14122 | 2726.68 | 69669.7 | 977.471 | 45.3754 | 2678.35 | 24472.3 | 333.11 | 46.77 | 0.00949044 | 0.02523719 | 0.009256824 | 0.009343313 | 0.0066003 | 0.009291361
14KW-74-42 | 1582.19 | 48702.1 | 1888.23 | 16.42 | 1355.91 | 19029.9 | 338.189 | 35.8226 | 1623.34 | 3498.15 | 186.501 | 11.9409 | 1530.9 | 241.284 | 29.2292 | 5.25524 | 2726.68 | 79732.7 | 732.914 | 69.257 | 2694.81 | 15467.6 | 244.889 | 40.2098 | 0.3907409 | 0.4675226 | 0.2662588 | 0.3628784 | 0.1791037 | 0.2671607
14KW-74-43 | 1580.69 | 41915.3 | 1787.28 | 14.93 | 1355.91 | 7760.1 | 147.759 | 33.4344 | 1622.66 | 343.303 | 62.3082 | 3.50762 | 1509.83 | 171.623 | 33.9806 | 3.21532 | 2726.67 | 56292.9 | 789.793 | 45.3754 | 2684.84 | 19902.3 | 315.022 | 40.22 | 0.1851376 | 0.1974226 | 0.1546135 | 0.1828908 | 0.08267255 | 0.155144
14KW-74-44 | 1582.77 | 45936.1 | 1676.91 | 17.4391 | 1363.07 | 3098.47 | 45.8871 | 42.987 | 1633.68 | 104.984 | 17.3145 | 3.86006 | 1518.98 | 43.2456 | 7.13227 | 3.86006 | 2729.06 | 53896.6 | 845.135 | 40.599 | 2690.03 | 13888.3 | 272.551 | 32.44 | 0.06745174 | 0.07067861 | 0.06299906 | 0.06723479 | 0.02736408 | 0.0630545
14KW-74-45 | 1581.8 | 61744.8 | 1812.84 | 21.683 | 1356.95 | 3754.05 | 84.9423 | 28.1356 | 1623.97 | 2151.02 | 94.8112 | 14.4433 | 1509.75 | 28.6781 | 9.06047 | 2.01502 | 2724.28 | 59656.5 | 795.135 | 47.7636 | 2688.73 | 22947.6 | 288.655 | 50.6102 | 0.06079945 | 0.09610118 | 0.05546883 | 0.05872631 | 0.04685593 | 0.05549235
14KW-74-46 | 1582.19 | 42037.7 | 1792.5 | 14.93 | 1360.64 | 8752.81 | 194.437 | 28.6582 | 1624.67 | 1340.67 | 98.4948 | 8.66542 | 1516.35 | 145.567 | 23.7651 | 3.89944 | 2721.89 | 79599.4 | 816.113 | 62.0926 | 2676.79 | 13268.9 | 224.423 | 37.6398 | 0.2082133 | 0.2435682 | 0.1674322 | 0.2011034 | 0.1084725 | 0.1678997
14KW-74-47 | 1580.69 | 42576.6 | 2016.75 | 13.44 | 1355.23 | 28254 | 372.555 | 48.2804 | 1623.19 | 343.41 | 64.3819 | 3.3957 | 1511.91 | 101.797 | 27.5671 | 2.35086 | 2729.06 | 55339.9 | 922.004 | 38.2108 | 2691.32 | 26333 | 369.254 | 45.4 | 0.663604 | 0.6740606 | 0.3964038 | 0.6567367 | 0.1847304 | 0.3969707
14KW-74-48 | 1580.69 | 50112.2 | 2136.8 | 14.93 | 1358.3 | 13498.8 | 299.865 | 28.6582 | 1613.78 | 6301 | 239.953 | 16.7172 | 1518.89 | 79.4967 | 12.5968 | 4.01762 | 2731.45 | 83599.8 | 1012.97 | 52.5398 | 2684.84 | 15375.3 | 301.641 | 32.4498 | 0.2693715 | 0.3966957 | 0.1928634 | 0.2389477 | 0.1403337 | 0.1930827
14KW-74-49 | 1582.19 | 52472.9 | 2237.46 | 14.93 | 1348.7 | 10108.6 | 141.824 | 45.3754 | 1628.11 | 2153.42 | 114.808 | 11.9409 | 1509.41 | 16.4982 | 5.57364 | 1.88442 | 2729.06 | 66278.3 | 1039.29 | 40.599 | 2686.54 | 28536.7 | 424.265 | 42.82 | 0.1926442 | 0.2339973 | 0.156114 | 0.1849941 | 0.06338616 | 0.1561537
14KW-74-50 | 1582.19 | 49950.2 | 2129.89 | 14.93 | 1353.6 | 6136.66 | 143.19 | 40.26 | 1620.88 | 147.412 | 34.5828 | 2.71364 | 1510.36 | 25.4626 | 7.30094 | 2.22026 | 2729.06 | 57304 | 954.726 | 38.2108 | 2691.32 | 23817.4 | 365.277 | 41.51 | 0.1228556 | 0.1263165 | 0.1090773 | 0.1224318 | 0.06722882 | 0.1091267
[25 empty] | 0.1986673 | 0.2250476 | 0.152494 | 0.1939047 | 0.08731335 | 0.1527209
14KW-75-1 | 1582.87 | 55487.9 | 2246.46 | 15.7246 | 1354.68 | 5635.89 | 139.746 | 25.6745 | 1625.33 | 379.025 | 36.0126 | 6.70028 | 1509.34 | 85.3626 | 12.977 | 4.18768 | 2728.96 | 49901.6 | 1023.23 | 31.047 | 2693.81 | 34299 | 526.281 | 41.49 | 0.1015697 | 0.1099389 | 0.09150928 | 0.1007267 | 0.06220721 | 0.09163629
14KW-75-2 | 1583.56 | 40184.5 | 1713.48 | 14.93 | 1358.11 | 4887.82 | 72.3849 | 42.988 | 1616.82 | 313.496 | 36.452 | 5.47508 | 1517.69 | 139.943 | 19.3229 | 4.6106 | 2726.57 | 32814.4 | 795.203 | 26.2704 | 2688.62 | 25143.7 | 362.971 | 44.0998 | 0.1216345 | 0.1329184 | 0.1073638 | 0.1202773 | 0.04224438 | 0.1076949
14KW-75-3 | 1583.56 | 46830.3 | 1996.86 | 14.93 | 1360.5 | 8212.17 | 156.364 | 33.435 | 1624.24 | 536.267 | 52.0807 | 6.55518 | 1518.97 | 152.11 | 15.6958 | 6.16958 | 2728.96 | 57380.9 | 899.754 | 40.5998 | 2693.81 | 28518.5 | 437.375 | 41.51 | 0.1753602 | 0.1900596 | 0.1473541 | 0.1728198 | 0.07830494 | 0.1477574
14KW-75-4 | 1583.56 | 37270.5 | 1765.41 | 13.44 | 1350.95 | 4957.06 | 82.5865 | 38.2116 | 1622.31 | 454.141 | 41.5058 | 6.96566 | 1526.88 | 201.999 | 20.5128 | 6.26908 | 2728.95 | 47266.1 | 787.472 | 38.2116 | 2697.7 | 22479.2 | 324.357 | 44.1202 | 0.1330022 | 0.150607 | 0.1155931 | 0.1307013 | 0.04678035 | 0.1161402
14KW-75-5 | 1583.34 | 66850.7 | 2099.42 | 20.2715 | 1356.61 | 19476.2 | 234.586 | 52.8546 | 1623.06 | 854.38 | 73.3688 | 7.41344 | 1512.17 | 180.147 | 26.5197 | 4.32452 | 2733.73 | 44958.3 | 1089.49 | 26.2704 | 2693.81 | 60362.8 | 723.419 | 53.1202 | 0.2913388 | 0.3068139 | 0.2229382 | 0.2868989 | 0.1117385 | 0.2233989
14KW-75-6 | 1583.93 | 49813.8 | 1363.42 | 23.2595 | 1354.86 | 24430.3 | 313.089 | 49.6753 | 1623.9 | 1139.59 | 77.354 | 9.37876 | 1510.64 | 118.469 | 10.454 | 7.21442 | 2728.95 | 50638.8 | 749.922 | 42.988 | 2691.22 | 29940.4 | 386.626 | 49.3 | 0.4904324 | 0.5156876 | 0.3235709 | 0.4783515 | 0.229635 | 0.3240794
14KW-75-7 | 1583.56 | 47984.6 | 2046.08 | 14.93 | 1358.11 | 5349.89 | 118.842 | 28.6586 | 1619.63 | 482.103 | 45.04 | 6.8143 | 1526.74 | 259.999 | 21.9768 | 7.5316 | 2733.73 | 52888.8 | 939.89 | 35.8234 | 2695.11 | 38238.5 | 426.927 | 57.02 | 0.1114918 | 0.1269572 | 0.09893172 | 0.1097938 | 0.05808277 | 0.09940967
14KW-75-8 | 1583.56 | 37207.3 | 1762.42 | 13.44 | 1350.95 | 6274.64 | 98.3886 | 40.5998 | 1620.95 | 1238.49 | 70.43 | 11.1948 | 1517.3 | 177.408 | 8.51239 | 13.2679 | 2728.96 | 38606.2 | 735.082 | 33.435 | 2697.7 | 24734.4 | 357.063 | 44.0998 | 0.16864 | 0.2066943 | 0.1397537 | 0.1624578 | 0.05582585 | 0.1403081
14KW-75-9 | 1583.56 | 34873.2 | 1857.82 | 11.95 | 1337.9 | 904.811 | 17.2046 | 33.4806 | 1626.5 | 384.451 | 26.1077 | 9.3746 | 1511.33 | 290.57 | 12.011 | 15.4011 | 2731.34 | 34829.4 | 928.435 | 23.8822 | 2686.03 | 25178.3 | 309.022 | 51.8702 | 0.02594574 | 0.04530218 | 0.02482128 | 0.02545306 | 0.009260639 | 0.02502072
14KW-75-10 | 1583.09 | 49168.9 | 1962.51 | 15.9499 | 1340.39 | 5141.59 | 25.2563 | 129.601 | 1630.53 | 299.531 | 20.0964 | 9.48862 | 1515.84 | 277.961 | 21.4466 | 8.25098 | 2728.95 | 53204 | 945.491 | 35.8234 | 2693.81 | 28076.5 | 372.376 | 48 | 0.10457 | 0.116315 | 0.09367424 | 0.103356 | 0.01286939 | 0.09415104
14KW-75-11 | 1582.9 | 42841.3 | 1697.9 | 16.0632 | 1348.07 | 6108.87 | 41.72 | 93.2173 | 1629.1 | 144.057 | 25.2786 | 3.62794 | 1516.37 | 49.1946 | 8.05702 | 3.88708 | 2728.95 | 34322.4 | 831.747 | 26.2704 | 2687.33 | 28637 | 401.738 | 45.38 | 0.142593 | 0.1471039 | 0.124307 | 0.1419527 | 0.02457153 | 0.1244315
14KW-75-12 | 1582.07 | 37191.3 | 1761.66 | 13.44 | 1340.2 | 419.459 | 5.31391 | 50.2522 | 1643.71 | 191.264 | 15.2954 | 7.96074 | 1518.32 | 163.528 | 13.0773 | 7.96074 | 2728.96 | 36436.9 | 882.989 | 26.2704 | 2686.03 | 20845.7 | 310.067 | 42.7998 | 0.01127842 | 0.02081807 | 0.01104841 | 0.01117184 | 0.003016422 | 0.01109621
14KW-75-13 | 1582.76 | 42150.4 | 1722.69 | 15.5766 | 1354.16 | 4247.87 | 47.5085 | 56.922 | 1621.92 | 191.154 | 21.581 | 5.63886 | 1514.08 | 161.737 | 14.6079 | 7.04856 | 2728.96 | 40801.5 | 906.36 | 28.6586 | 2686.03 | 23868.9 | 325.384 | 46.7 | 0.1007789 | 0.1091511 | 0.09086127 | 0.09994214 | 0.02757809 | 0.0911767
14KW-75-14 | 1583.12 | 58031.4 | 1882.93 | 19.6204 | 1355.34 | 14699.9 | 213.407 | 43.8517 | 1622.41 | 1028.55 | 73.6252 | 8.89364 | 1508.5 | 147.311 | 16.1272 | 5.81508 | 2728.96 | 56746.3 | 889.803 | 40.5998 | 2693.81 | 33100.3 | 464.147 | 45.4 | 0.2533094 | 0.2735719 | 0.1988968 | 0.2482787 | 0.1133377 | 0.1992941
14KW-75-15 | 1582.07 | 33703.2 | 1596.44 | 13.44 | 1348.56 | 5416.65 | 96.2596 | 35.8234 | 1610.27 | 746.868 | 77.379 | 6.1447 | 1521.98 | 98.9828 | 10.8248 | 5.8213 | 2728.96 | 46873.8 | 892.502 | 33.435 | 2686.03 | 17962.3 | 266.988 | 42.8302 | 0.1607162 | 0.1858132 | 0.1355325 | 0.1567814 | 0.06029641 | 0.135869
14KW-75-16 | 1583.56 | 44771.3 | 1909.06 | 14.93 | 1348.56 | 6012.55 | 76.3209 | 50.1528 | 1624.76 | 713.587 | 64.0173 | 7.09626 | 1511.22 | 124.472 | 11.725 | 6.75834 | 2728.95 | 48274.7 | 804.275 | 38.2116 | 2695.11 | 32007.3 | 436.327 | 46.7 | 0.1342947 | 0.1530134 | 0.1164728 | 0.1318271 | 0.03997826 | 0.1167544
14KW-75-17 | 1583.69 | 50816.8 | 1826.95 | 17.7076 | 1351.06 | 8268.2 | 166.585 | 31.5976 | 1624.81 | 378.23 | 38.0565 | 6.32714 | 1510.47 | 123.253 | 10.2129 | 7.68294 | 2728.95 | 58287.5 | 817.763 | 45.3762 | 2691.22 | 27448.9 | 408.188 | 42.81 | 0.162706 | 0.1725745 | 0.1387597 | 0.1611161 | 0.09118202 | 0.1390473
14KW-75-18 | 1582.69 | 57099 | 2036.07 | 17.8532 | 1353.4 | 16247.8 | 16247.8 | 32.0068 | 1623.97 | 875.676 | 93.9594 | 5.93312 | 1518.16 | 141.467 | 21.0175 | 4.28502 | 2726.67 | 70066 | 983.03 | 45.3754 | 2686.34 | 27333.8 | 432.651 | 40.22 | 0.2845549 | 0.3023686 | 0.2184903 | 0.2795746 | 7.979981 | 0.2189067
14KW-75-19 | 1582.07 | 40040.8 | 1707.35 | 14.93 | 1350.95 | 7540.07 | 133.995 | 35.8234 | 1620.87 | 638.053 | 49.5789 | 8.19294 | 1517.83 | 94.3096 | 7.93888 | 7.5627 | 2726.56 | 47119.6 | 785.03 | 38.2116 | 2688.62 | 19992.7 | 350.336 | 36.3302 | 0.1883097 | 0.2066001 | 0.1560664 | 0.1849273 | 0.07848127 | 0.1563716
14KW-75-20 | 1583.56 | 36853.7 | 1745.67 | 13.44 | 1358.28 | 807.347 | 20.5507 | 25.01 | 1624.77 | 322.702 | 26.6963 | 7.69538 | 1507.89 | 232.394 | 13.3742 | 11.0621 | 2726.56 | 35854.5 | 735.197 | 31.047 | 2695.11 | 18601.2 | 294.428 | 40.22 | 0.02190681 | 0.03696896 | 0.02112581 | 0.02158174 | 0.01177239 | 0.02125506
14KW-75-21 | 1583.45 | 43081.4 | 1438.23 | 19.0696 | 1354.31 | 11121.3 | 268.986 | 26.3212 | 1630.89 | 148.803 | 28.5652 | 3.31631 | 1517.75 | 83.1221 | 7.11426 | 7.43818 | 2724.28 | 73184.9 | 929.003 | 46.2745 | 2684.88 | 6406.82 | 239.501 | 17.03 | 0.2581462 | 0.2635296 | 0.2043056 | 0.2567639 | 0.1870257 | 0.2046181
14KW-75-22 | 1583.18 | 61205 | 2512.41 | 15.5087 | 1350.96 | 2986.89 | 70.8441 | 26.8408 | 1627.48 | 98.988 | 42.8366 | 1.47112 | 1511.37 | 176.85 | 23.7988 | 4.73074 | 2729.06 | 65368.9 | 1089.09 | 39.1789 | 2688.77 | 33864.5 | 536.155 | 40.21 | 0.04880141 | 0.05330819 | 0.04633155 | 0.04858245 | 0.02819767 | 0.046459
14KW-75-23 | 1583.11 | 65035.1 | 2548.95 | 16.243 | 1354.99 | 4228.21 | 89.6999 | 30.0085 | 1622.36 | 1489.85 | 92.8722 | 10.2126 | 1528.61 | 52.1302 | 10.1065 | 3.28374 | 2724.28 | 82133.3 | 1094.72 | 37.5518 | 2693.95 | 22365.2 | 439.177 | 32.42 | 0.06501428 | 0.08872425 | 0.05971602 | 0.06350849 | 0.03519092 | 0.05976002
14KW-75-24 | 1582.44 | 48462.3 | 2402.35 | 12.8425 | 1355.11 | 17085.1 | 392.559 | 27.7072 | 1611.31 | 3275.29 | 155.369 | 13.4204 | 1511.28 | 75.8908 | 100.244 | 7.16 | 2723.82 | 58564.2 | 834.796 | 44.6613 | 2687.47 | 14627.8 | 275.839 | 32.42 | 0.3525441 | 0.4216944 | 0.2479746 | 0.3297424 | 0.1634062 | 0.2482481
14KW-75-25 | 1583.38 | 60214.5 | 2321.24 | 16.5143 | 1353.76 | 6777.18 | 152.659 | 28.2623 | 1613.99 | 4458.78 | 264.388 | 10.7363 | 1509.02 | 101.187 | 179.405 | 5.84 | 2720.99 | 26603 | 725.529 | 23.3429 | 2697 | 23265.2 | 456.568 | 32.44 | 0.1125506 | 0.1882794 | 0.09471732 | 0.1046273 | 0.06576614 | 0.09485145
14KW-75-26 | 1582.15 | 58834.3 | 2262.21 | 16.5568 | 1356.36 | 7808.86 | 146.07 | 34.0334 | 1614 | 4610.12 | 156.207 | 18.7885 | 1529.75 | 59.0258 | 686.091 | 10.9 | 2732.6 | 24112.9 | 650.876 | 23.5848 | 2698.09 | 8349.83 | 318.685 | 16.68 | 0.1327263 | 0.2120873 | 0.1095023 | 0.1229675 | 0.0645696 | 0.109593
14KW-75-27 | 1583.1 | 50012.6 | 2025.21 | 15.7214 | 1359.01 | 4690.79 | 101.144 | 29.5248 | 1614 | 3407.74 | 134.71 | 16.1045 | 1513.42 | 75.8908 | 9.00318 | 6.15 | 2730.35 | 56785.4 | 881.969 | 40.9887 | 2693.95 | 21876.3 | 335.588 | 41.5 | 0.09379216 | 0.1634472 | 0.08061574 | 0.0876845 | 0.04994248 | 0.08072103
14KW-75-28 | 1583.2 | 54211 | 2346.27 | 14.7092 | 1350 | 118.052 | 2 | 37.5772 | 1619.37 | 4158.09 | 246.558 | 10.7363 | 1520.4 | 67.4582 | 98.0865 | 6.46 | 2725.17 | 66982.8 | 1050.66 | 40.5865 | 2687.47 | 26924.2 | 412.825 | 41.52 | 0.002177639 | 0.08012396 | 0.002016101 | 0.002020174 | 0.0008524168 | 0.002018427
14KW-75-29 | 1582.85 | 57456.2 | 2456.24 | 14.8918 | 1353.74 | 16587.7 | 374.11 | 28.2272 | 1608.63 | 5631.12 | 190.802 | 6.3245 | 1513.5 | 84.3229 | 124.457 | 7.71 | 2729.4 | 66815.2 | 962.936 | 44.1731 | 2686.17 | 23355.6 | 347.155 | 42.83 | 0.2887017 | 0.3881764 | 0.2079719 | 0.2625814 | 0.15231 | 0.208192
14KW-75-30 | 1583.39 | 63867.2 | 2564.81 | 15.8527 | 1356.33 | 7900.82 | 110.232 | 45.6294 | 1619.37 | 7968.93 | 236.263 | 21.4726 | 1503.21 | 75.8908 | 146.315 | 10.33 | 2724.13 | 55350 | 1012.99 | 34.7852 | 2682.28 | 27021.6 | 457.27 | 37.62 | 0.123707 | 0.2496687 | 0.09899184 | 0.1098679 | 0.04297862 | 0.09908606
14KW-75-31 | 1583.1 | 59600.4 | 2614.99 | 14.5097 | 1350.96 | 5006.94 | 98.9641 | 32.2088 | 1616.68 | 664.585 | 71.9885 | 5.87716 | 1507.26 | 59.0258 | 95.1766 | 6.03 | 2725.76 | 60244.2 | 1190.9 | 32.2048 | 2688.77 | 23969.2 | 435.73 | 35.02 | 0.0840085 | 0.09614954 | 0.07663963 | 0.08300078 | 0.03784492 | 0.07670894
14KW-75-32 | 1581.77 | 61350.5 | 2659.3 | 14.6869 | 1356.86 | 20264.8 | 483.196 | 26.6992 | 1611.31 | 289.636 | 45.6126 | 4.04248 | 1505.63 | 75.8908 | 41.1055 | 9.03 | 2720.19 | 55445.7 | 1014.85 | 34.7814 | 2686.17 | 25677.4 | 419.901 | 38.93 | 0.3303119 | 0.3362699 | 0.2471895 | 0.3283556 | 0.1817004 | 0.2474185
14KW-75-33 | 1582.89 | 64933.2 | 2226.08 | 18.5698 | 1350.96 | 5593.51 | 132.669 | 26.8408 | 1614 | 441.974 | 77.3367 | 3.63824 | 1516.01 | 84.3229 | 84.048 | 4.21 | 2731.57 | 59932.6 | 1350.59 | 28.2501 | 2688.77 | 16662.2 | 439.109 | 24.1568 | 0.08614253 | 0.09424773 | 0.07872306 | 0.08544994 | 0.05959759 | 0.07881659
14KW-75-34 | 1583.44 | 65518.4 | 2542.2 | 16.4072 | 1356.33 | 4093.77 | 80.9149 | 32.2088 | 1611.32 | 364.481 | 94.0582 | 2.46694 | 1514.26 | 84.3229 | 151.017 | 4.13 | 2730.39 | 82237.8 | 750.06 | 69.8 | 2691.36 | 26482.1 | 448.379 | 37.6 | 0.06248275 | 0.0693328 | 0.05843153 | 0.06205766 | 0.03182869 | 0.05850194
14KW-75-35 | 1582.61 | 78770.8 | 2948.56 | 17.0073 | 1353.16 | 17802.7 | 436.532 | 25.9627 | 1616.68 | 1325.52 | 117.782 | 7.16452 | 1506.55 | 92.7549 | 16.8417 | 10.07 | 2727.24 | 57767.5 | 922.793 | 39.8528 | 2691.36 | 34563.4 | 565.503 | 38.91 | 0.2260063 | 0.2440114 | 0.1816755 | 0.222009 | 0.1480492 | 0.1818476
14KW-75-36 | 1583.1 | 62020.7 | 2814.5 | 11.95 | 1358.68 | 6217.63 | 125.189 | 31.6183 | 1619.37 | 4175.63 | 159.015 | 16.7172 | 1514.47 | 84.3229 | 10.764 | 7.37 | 2728.94 | 75537.6 | 1203.88 | 39.9447 | 2688.77 | 33419.1 | 512.781 | 41.49 | 0.1002509 | 0.1689369 | 0.08576245 | 0.09380762 | 0.04448001 | 0.08586231
14KW-75-37 | 1583.02 | 80818.2 | 3350.8 | 18.9484 | 1351.49 | 4628.56 | 69.0375 | 42.6816 | 1616.68 | 616.151 | 90.1021 | 4.35344 | 1520.33 | 92.7549 | 70.9181 | 5.08 | 2727.2 | 75294.8 | 1191.65 | 40.2251 | 2692.66 | 35657.7 | 603.413 | 37.62 | 0.05727126 | 0.06604287 | 0.05372322 | 0.05677327 | 0.02060329 | 0.05378112
14KW-75-38 | 1583.21 | 48719 | 2260.49 | 17.92 | 1358.25 | 9882.78 | 138.656 | 45.3754 | 1616.68 | 3053.8 | 181.078 | 10.7363 | 1514.02 | 59.0258 | 12.9277 | 5.85 | 2732.53 | 67048.7 | 731.921 | 58.3185 | 2697.84 | 21274.1 | 326.349 | 41.5 | 0.2028527 | 0.2667462 | 0.1601368 | 0.1906701 | 0.06133891 | 0.1602901
14KW-75-39 | 1582.98 | 63800.7 | 2850.97 | 11.95 | 1350.03 | 10118.7 | 134.327 | 47.9557 | 1616.68 | 5707.33 | 225.614 | 8.73176 | 1532.87 | 92.7549 | 4.43152 | 9.08 | 2726.87 | 74982.8 | 989.003 | 48.2663 | 2686.17 | 33601.8 | 485.18 | 44.09 | 0.1585986 | 0.249508 | 0.1269288 | 0.145382 | 0.04711624 | 0.1270767
14KW-75-40 | 1582.84 | 55169.2 | 2351.6 | 13.44 | 1350.96 | 8374.01 | 152.783 | 34.893 | 1614 | 4392.68 | 173.645 | 6.08238 | 1510.01 | 101.187 | 52.5186 | 8.04 | 2726.51 | 71821 | 1063.76 | 42.9821 | 2686.17 | 20835.2 | 340.804 | 38.92 | 0.1517878 | 0.2332439 | 0.1230801 | 0.140355 | 0.06496981 | 0.1232634
14KW-75-41 | 1582.95 | 52798.6 | 2338.48 | 14.93 | 1352.01 | 7965.77 | 173.291 | 29.2639 | 1611.31 | 4910.5 | 166.385 | 5.74654 | 1524.51 | 84.3229 | 8.10525 | 6.63 | 2732.93 | 58794.8 | 1108.09 | 33.7787 | 2683.58 | 22376.3 | 332.91 | 42.79 | 0.1508709 | 0.2454723 | 0.1211355 | 0.1378318 | 0.07410412 | 0.121291
14KW-75-42 | 1581.65 | 51112.5 | 2260.25 | 14.94 | 1359.01 | 15060.2 | 223.253 | 42.9452 | 1614 | 4936.99 | 195.162 | 4.83232 | 1514.71 | 67.4582 | 123.482 | 2.82286 | 2727.04 | 68514.1 | 1159.42 | 37.62 | 2690.06 | 15869.4 | 251.126 | 40.23 | 0.2946481 | 0.3925585 | 0.2115876 | 0.2683717 | 0.09877359 | 0.2117883
14KW-75-43 | 1582.35 | 44608.7 | 1761.16 | 16.5695 | 1355.13 | 9549.04 | 221.153 | 27.4883 | 1616.68 | 3740.17 | 177.421 | 5.34852 | 1511.39 | 75.8908 | 42.1005 | 5.24246 | 2725.52 | 64537 | 1170.27 | 35.1077 | 2692.66 | 12597.5 | 228.746 | 35.06 | 0.2140623 | 0.2996075 | 0.164713 | 0.1971933 | 0.1255724 | 0.1649289
14KW-75-44 | 1581.26 | 70646.9 | 2342.84 | 14.0778 | 1354.84 | 12406.6 | 292.957 | 26.9606 | 1614 | 5611.29 | 266.181 | 9.62318 | 1519.51 | 67.4582 | 63.9095 | 3.9384 | 2726.18 | 78803.4 | 1331.19 | 37.6866 | 2691.36 | 35165.7 | 421.128 | 53.16 | 0.1756142 | 0.2559963 | 0.1398206 | 0.1625482 | 0.1250435 | 0.139927
14KW-75-45 | 1582.24 | 63813.9 | 2541.97 | 13.44 | 1345.59 | 3140.69 | 67.7202 | 29.5248 | 1611.31 | 4056.31 | 160.348 | 3.58226 | 1509.63 | 92.7549 | 175.552 | 5.23198 | 2731.37 | 62004.3 | 875.768 | 45.0726 | 2692.66 | 16763.6 | 304.396 | 35.0598 | 0.04921639 | 0.1142346 | 0.04417058 | 0.04621179 | 0.02664083 | 0.04422828
14KW-75-46 | 1581.57 | 64731.7 | 2569.16 | 16.43 | 1357.66 | 10876 | 222.921 | 31.0596 | 1611.31 | 6293.36 | 248.78 | 16.1045 | 1510.35 | 59.0258 | 36.2276 | 6.00362 | 2725.71 | 77479.7 | 1350.61 | 36.5206 | 2690.06 | 15377.6 | 327.741 | 29.8702 | 0.1680166 | 0.2661507 | 0.1326987 | 0.1530019 | 0.08676805 | 0.1327944
14KW-75-47 | 1582.96 | 54294.6 | 2328.43 | 14.8448 | 1351.27 | 2046.46 | 44.0091 | 29.6034 | 1608.63 | 3104 | 184.055 | 10.7363 | 1508.48 | 109.62 | 3.71148 | 4.55246 | 2728.92 | 56931.9 | 980.067 | 36.9811 | 2693.95 | 16225.8 | 256.701 | 40.24 | 0.03769178 | 0.09688035 | 0.03436271 | 0.03558552 | 0.01890076 | 0.03442607
14KW-75-48 | 1583.23 | 49694.3 | 2124.27 | 14.8928 | 1357.05 | 3196.6 | 71.01 | 28.6582 | 1614 | 4581.68 | 155.243 | 18.7885 | 1510 | 50.5938 | 12.0599 | 6.4493 | 2732.8 | 57649.9 | 929.689 | 39.4767 | 2691.36 | 12359.8 | 303.217 | 25.95 | 0.06432528 | 0.1575407 | 0.05557065 | 0.05884045 | 0.03342795 | 0.05561957
14KW-75-49 | 1583.28 | 49670.1 | 2335.45 | 13.5396 | 1352.79 | 18430.6 | 211.226 | 55.5484 | 1614 | 2778.3 | 164.742 | 10.7363 | 1511.45 | 75.8908 | 25.8205 | 3.56568 | 2729.38 | 57481.8 | 986.72 | 37.0865 | 2687.47 | 25153.8 | 398.145 | 40.22 | 0.3710603 | 0.4285232 | 0.2597509 | 0.3508967 | 0.09044338 | 0.2600291
14KW-75-50 | 1582.91 | 49138 | 2344.83 | 13.3409 | 1350.52 | 11981.3 | 145.971 | 52.2539 | 1611.31 | 4989.25 | 197.228 | 16.1045 | 1508.62 | 75.8908 | 7.69972 | 24.1568 | 2725.39 | 60964.2 | 1178.32 | 32.9375 | 2684.88 | 20808.4 | 378.163 | 35.03 | 0.2438296 | 0.3469095 | 0.181029 | 0.2210444 | 0.06225227 | 0.1812368
[25 empty] | 0.1578329 | 0.2009336 | 0.1253269 | 0.1511145 | 0.2273368 | 0.1255437
* RA1=(D1 + D4)⁄(D1 + D2 + D3 + D4 + G)area ratio; RA2=(D1 + D4)⁄(D2 + D3 + G) area ratio; R1=D1/G intensity ratio); R2= D1/(G+D1+D2) area ratio