## Sheet1 (2)
American Mineralogist: November 2022 Online Materials AM-22-118158
Song et al.: Role of graphite in uranium mineralization
Table S1. Raman spectroscopic characteristics of graphite of samples from the Phoenix U deposit (50 analyses per sample)
Sample | G |  |  |  | D |  |  |  | D2 |  |  |  | D3 |  |  |  | S1 |  |  |  | S2 |  |  |  | D1/G | D/G | RA1* | RA2 | R1 | R2
| center | area | Height | FWHM | center | area | Height | FWHM | center | area | Height | FWHM | center | area | Height | FWHM | center | area | Height | FWHM | center | area | Height | FWHM
14KW-9-1 | 1581.49 | 88423.6 | 3455.51 | 16.2906 | 1352.66 | 10616.8 | 293.682 | 23.0142 | 1611.58 | 1483.38 | 75.1592 | 12.5642 | 1510 | 104.331 | 2 | 33.2095 | 2718.01 | 96506.8 | 1759.86 | 34.9109 | 2687.39 | 26956.1 | 550.908 | 31.15 | 0.12007 | 0.13802 | 0.10551 | 0.11795 | 0.084989 | 0.10561
14KW-9-2 | 1581.8 | 72834.4 | 3157.46 | 14.6842 | 1353.55 | 20723.7 | 446.846 | 29.525 | 1622.62 | 2016.77 | 178.882 | 7.1774 | 1510 | 67.4588 | 2 | 21.4728 | 2721.03 | 86357.5 | 1380.5 | 39.8368 | 2690.22 | 27814.1 | 599.729 | 29.525 | 0.28453 | 0.31315 | 0.21668 | 0.27662 | 0.14152 | 0.21683
14KW-9-3 | 1582.07 | 64354.1 | 2639.199 | 15.5658 | 1356.6 | 30239.8 | 464.557 | 41.44 | 1623.28 | 2622.78 | 206.059 | 8.1031 | 1510 | 3.3365 | 2 | 1.062 | 2710.75 | 86582 | 1425.68 | 44.2488 | 2681.66 | 18929.8 | 445.511 | 27.05 | 0.4699 | 0.5107 | 0.31104 | 0.45147 | 0.17602 | 0.31106
14KW-9-4 | 1582.25 | 57655.4 | 2455.01 | 14.9509 | 1355.89 | 28492.5 | 472.436 | 38.37 | 1623.24 | 2018.66 | 167.313 | 7.6809 | 1510 | 4.7721 | 2 | 1.519 | 2713.91 | 70291.1 | 1224.43 | 36.5465 | 2681.56 | 18000.3 | 468.301 | 24.47 | 0.49419 | 0.52928 | 0.32315 | 0.47743 | 0.19244 | 0.32317
14KW-9-5 | 1582.22 | 53806.3 | 2524.86 | 13.5668 | 1356.23 | 22542.3 | 445.552 | 32.2092 | 1623.15 | 1890.6 | 177.758 | 6.771 | 1510 | 34.0324 | 2 | 10.8329 | 2715.94 | 54818.9 | 1254.5 | 27.0819 | 2688.69 | 25686 | 466.672 | 35.04 | 0.41895 | 0.45472 | 0.288 | 0.40448 | 0.17647 | 0.28812
14KW-9-6 | 1581.6 | 57864.4 | 2978.01 | 12.3699 | 1352.02 | 8816.57 | 125.179 | 44.8382 | 1609.43 | 1164.64 | 86.4488 | 8.5766 | 1510 | 10.4394 | 2 | 3.323 | 2728.23 | 43662.3 | 1312.24 | 21.1824 | 2690.8 | 44346.2 | 609.693 | 46.3048 | 0.15237 | 0.17267 | 0.12993 | 0.14933 | 0.042034 | 0.12995
14KW-9-7 | 1581.18 | 62857.4 | 2410.99 | 24.4923 | 1350.81 | 20141.2 | 362.355 | 52.2178 | 1625.03 | 1651.38 | 119.319 | 13.0081 | 1510 | 74.2852 | 2 | 34.8932 | 2719.75 | 102998 | 1502.6 | 64.4184 | 2636.55 | 7360.82 | 184.021 | 37.5774 | 0.32043 | 0.34788 | 0.23773 | 0.31187 | 0.15029 | 0.23794
14KW-9-8 | 1580.64 | 48527.3 | 2774.7 | 16.43 | 1352.12 | 17500.9 | 346.286 | 47.478 | 1623.22 | 1015.6 | 83.5671 | 11.4171 | 1510.2 | 123.504 | 2 | 58.0121 | 2711.7 | 72200.9 | 1203.35 | 56.366 | 2663.38 | 11818.4 | 344.705 | 32.2092 | 0.36064 | 0.38411 | 0.26056 | 0.35237 | 0.1248 | 0.26104
14KW-9-9 | 1579.21 | 53895.9 | 2630.65 | 19.2469 | 1352.12 | 14143.5 | 255.075 | 52.0901 | 1619.27 | 2723.93 | 136.179 | 18.7887 | 1510 | 51.4287 | 2 | 24.157 | 2717.07 | 85633.8 | 1362.36 | 59.0502 | 2668.76 | 16284.1 | 438.42 | 34.8932 | 0.26242 | 0.31392 | 0.19973 | 0.24957 | 0.096963 | 0.19987
14KW-9-10 | 1581.68 | 50313.5 | 1851.05 | 25.5288 | 1353.06 | 20010.3 | 434.682 | 43.2465 | 1619.09 | 6037.21 | 224.197 | 25.2974 | 1510 | 39.999 | 2 | 18.787 | 2719.19 | 68290.5 | 1011.64 | 63.4165 | 2686.09 | 16905.7 | 345.839 | 31.12 | 0.39771 | 0.5185 | 0.26191 | 0.35485 | 0.23483 | 0.26205
14KW-9-11 | 1580.6 | 38904 | 2095.42 | 17.4418 | 1353 | 14625.2 | 336.079 | 40.9572 | 1625.46 | 593.82 | 60.0541 | 9.2892 | 1510 | 102.223 | 2 | 48.016 | 2716.17 | 67147.4 | 938.604 | 67.207 | 2675.09 | 20097 | 271.515 | 69.5354 | 0.37593 | 0.39382 | 0.26971 | 0.36932 | 0.16039 | 0.27022
14KW-9-12 | 1581.63 | 40287.8 | 1974.77 | 19.1657 | 1350.94 | 22076.4 | 387.2 | 53.5625 | 1619.41 | 756.473 | 158.629 | 4.48 | 1510 | 34.2856 | 2 | 16.1046 | 2717.74 | 54751.2 | 870.382 | 59.0951 | 2674.84 | 27209.6 | 365.445 | 69.9449 | 0.54797 | 0.5676 | 0.34956 | 0.53742 | 0.19607 | 0.34975
14KW-9-13 | 1581.59 | 53538.8 | 1634.19 | 30.7776 | 1358.43 | 11314.7 | 191.348 | 55.5501 | 1621.95 | 1684.45 | 117.912 | 13.4205 | 1510 | 39.999 | 2 | 18.7887 | 2722.43 | 56254.1 | 1036.26 | 50.9978 | 2670.51 | 9289.17 | 291.957 | 29.89 | 0.21134 | 0.24355 | 0.16995 | 0.20474 | 0.11709 | 0.17005
14KW-9-14 | 1581.89 | 53680.1 | 1716.723 | 29.3752 | 1354.52 | 14524.8 | 244.149 | 55.8885 | 1615.8 | 6632.13 | 185.215 | 33.6392 | 1510 | 84.3235 | 2 | 26.841 | 2722.43 | 68599.4 | 1043.91 | 61.7342 | 2671.44 | 9225.91 | 293.553 | 29.525 | 0.27058 | 0.3957 | 0.19387 | 0.24049 | 0.14222 | 0.19409
14KW-9-15 | 1581.46 | 38138.7 | 1967.99 | 18.7887 | 1351.76 | 19529.3 | 335.909 | 54.6176 | 1624.63 | 2887.81 | 144.391 | 18.7887 | 1510 | 25.297 | 2 | 8.0523 | 2720.51 | 54153.8 | 854.707 | 59.5223 | 2683.5 | 7549.28 | 308.672 | 15.57 | 0.51206 | 0.58844 | 0.32237 | 0.47572 | 0.17069 | 0.3225
14KW-9-16 | 1582.14 | 37083.7 | 1555.26 | 22.4 | 1358.91 | 30264 | 512.72 | 37.5774 | 1611.95 | 15503.3 | 415.165 | 23.7729 | 1510 | 42.1614 | 2 | 13.4205 | 2722.07 | 28106.5 | 505.899 | 35.369 | 2696.58 | 10073.6 | 261.97 | 24.48 | 0.8161 | 1.2353 | 0.3651 | 0.57504 | 0.32967 | 0.36528
14KW-9-17 | 1582.91 | 45723.7 | 2085.02 | 13.9608 | 1350.86 | 16.8647 | 1 | 10.7364 | 1611.96 | 220.561 | 94.2371 | 1.49 | 1510 | 75.8915 | 2 | 24.157 | 2725.26 | 62490.3 | 990.803 | 40.1518 | 2682.2 | 8677.14 | 224.008 | 24.66 | 0.00036884 | 0.0068524 | 0.00036633 | 0.00036646 | 0.00047961 | 0.00036693
14KW-9-18 | 1581.73 | 72131 | 2926.09 | 15.6933 | 1352.33 | 13605.2 | 377.622 | 22.9366 | 1619.78 | 1244.11 | 98.9433 | 8.0048 | 1510 | 25.297 | 2 | 8.0523 | 2715.83 | 86776.6 | 1507.54 | 36.6449 | 2688.69 | 23766 | 506.694 | 29.86 | 0.18862 | 0.20622 | 0.15637 | 0.18536 | 0.12905 | 0.15642
14KW-9-19 | 1581.32 | 72433.6 | 3163.62 | 14.5759 | 1356.22 | 18535.1 | 488.463 | 24.157 | 1622.17 | 1650.1 | 127.75 | 8.225 | 1510 | 50.5941 | 2 | 16.1046 | 2714.72 | 83067.6 | 1458.36 | 36.2616 | 2684.8 | 24279.7 | 440.746 | 35.07 | 0.25589 | 0.27937 | 0.20001 | 0.25002 | 0.1544 | 0.20012
14KW-9-20 | 1580.8 | 40587.1 | 1487.09 | 27.2929 | 1353.43 | 9056.07 | 139.049 | 65.1077 | 1610.3 | 11479.9 | 362.34 | 31.6827 | 1510 | 84.3235 | 2 | 26.841 | 2708.96 | 42715.8 | 678.398 | 40.0852 | 2666.07 | 8189.98 | 149.425 | 34.8932 | 0.22313 | 0.50805 | 0.14796 | 0.17365 | 0.093504 | 0.14816
14KW-9-21 | 1581.15 | 75549.6 | 2995.53 | 16.056 | 1350.86 | 29183.6 | 432.613 | 42.9456 | 1619.27 | 1939.92 | 153.371 | 8.0523 | 1510 | 59.0264 | 2 | 18.7887 | 2713.32 | 91404.2 | 1584.4 | 36.7266 | 2682.2 | 21918.1 | 467.298 | 29.86 | 0.38628 | 0.41274 | 0.27343 | 0.37633 | 0.14442 | 0.27358
14KW-9-22 | 1581.14 | 60946.6 | 2591.29 | 14.9731 | 1361.2 | 5626.04 | 97.2217 | 36.84 | 1622.93 | 605.833 | 71.8462 | 5.3682 | 1510 | 67.4588 | 2 | 21.4728 | 2716.46 | 66162.5 | 1079.26 | 39.0272 | 2686.09 | 16152.8 | 330.012 | 31.16 | 0.092311 | 0.10336 | 0.083664 | 0.091302 | 0.037519 | 0.083748
14KW-9-23 | 1583.44 | 58515.9 | 2447.35 | 15.2215 | 1353.54 | 11107 | 263.437 | 26.841 | 1624.87 | 536.674 | 114.267 | 2.99 | 1510 | 75.8915 | 2 | 24.157 | 2715.81 | 91675.7 | 1494.8 | 39.0473 | 2684.8 | 19042.8 | 388.933 | 31.17 | 0.18981 | 0.20028 | 0.15814 | 0.18785 | 0.10764 | 0.15831
14KW-9-24 | 1580.87 | 56526.1 | 2613.38 | 13.7698 | 1364.26 | 5701.49 | 112.653 | 32.22 | 1610 | 922.716 | 72.9507 | 8.0523 | 1510 | 42.1617 | 2 | 13.4205 | 2719.34 | 64011.1 | 1180.11 | 34.5312 | 2680.9 | 16780.9 | 329.031 | 32.47 | 0.10086 | 0.11793 | 0.090224 | 0.099172 | 0.043106 | 0.090284
14KW-9-25 | 1582.18 | 60991.7 | 2223.47 | 17.463 | 1359.46 | 21693.3 | 398.274 | 34.6756 | 1609.36 | 18065 | 385.549 | 29.829 | 1510 | 124.072 | 2 | 39.4932 | 2727.8 | 79713.3 | 822.025 | 61.7342 | 2690.23 | 12017.7 | 285.037 | 26.841 | 0.35568 | 0.6539 | 0.21505 | 0.27397 | 0.17912 | 0.21532
14KW-9-26 | 1582.13 | 87049.6 | 2760.87 | 20.0725 | 1361.2 | 54274.8 | 804.105 | 42.97 | 1620.87 | 10820.3 | 257.415 | 26.76 | 1510 | 81.5388 | 2 | 25.9546 | 2709.4 | 106816 | 1376.09 | 49.4165 | 2678.3 | 12869 | 300.097 | 27.3 | 0.62349 | 0.74873 | 0.35654 | 0.5541 | 0.29125 | 0.35673
14KW-9-27 | 1582.14 | 59018.5 | 2096.67 | 17.92 | 1359.66 | 17744 | 283.255 | 39.88 | 1625.33 | 780.002 | 83.4562 | 5.95 | 1510 | 50.5941 | 2 | 19.1042 | 2724.92 | 97258.8 | 870.956 | 71.09 | 2687.39 | 8185.1 | 191.222 | 27.25 | 0.30065 | 0.31472 | 0.22868 | 0.29648 | 0.1351 | 0.22883
14KW-9-28 | 1580.95 | 64387 | 2436.51 | 16.8233 | 1353.21 | 6446.76 | 111.732 | 36.732 | 1617.4 | 1849.95 | 98.4569 | 11.9617 | 1510 | 93.9468 | 2 | 11.9617 | 2722.34 | 96356.4 | 1250.1 | 49.07 | 2686.09 | 8905.22 | 272.822 | 20.78 | 0.10013 | 0.13032 | 0.088582 | 0.097191 | 0.045857 | 0.088696
14KW-9-29 | 1580.7 | 91221 | 4264.84 | 13.6167 | 1351.76 | 15842.4 | 470.937 | 21.4159 | 1621.82 | 1613.67 | 146.957 | 6.9904 | 1510 | 37.5788 | 2 | 11.9617 | 2712.79 | 99726.3 | 1762.36 | 36.0243 | 2683.5 | 25197.8 | 441.061 | 36.37 | 0.17367 | 0.19177 | 0.14572 | 0.17058 | 0.11042 | 0.14578
14KW-9-30 | 1581.96 | 75157.9 | 2921.38 | 16.3782 | 1357.23 | 21844.3 | 387.528 | 35.8852 | 1620.39 | 2038.29 | 108.481 | 11.9617 | 1510 | 28.1842 | 2 | 8.9713 | 2717.88 | 96623.2 | 1209.98 | 50.8374 | 2686.09 | 17570.1 | 359.085 | 31.15 | 0.29065 | 0.31814 | 0.2205 | 0.28287 | 0.13265 | 0.22056
14KW-9-31 | 1582.7 | 79179 | 2615.26 | 19.2742 | 1356.88 | 29849.3 | 604.975 | 31.4106 | 1614.92 | 11377.3 | 231.925 | 31.23 | 1510 | 107.066 | 2 | 34.0802 | 2710.5 | 87918.9 | 1144.68 | 48.8968 | 2670.51 | 8974.21 | 219.717 | 26 | 0.37699 | 0.52203 | 0.24769 | 0.32923 | 0.23132 | 0.24791
14KW-9-32 | 1580.84 | 61838.5 | 2717.99 | 14.4841 | 1352.9 | 5342.09 | 137.212 | 24.7856 | 1624.83 | 297.97 | 49.427 | 3.8379 | 1510 | 77.8663 | 2 | 24.7856 | 2718.34 | 68500 | 1225.63 | 35.5804 | 2682.2 | 20000.7 | 338.1 | 37.66 | 0.086388 | 0.092465 | 0.079076 | 0.085866 | 0.050483 | 0.079167
14KW-9-33 | 1580.09 | 70138.2 | 2692.1 | 16.5861 | 1350.46 | 22603.1 | 374.924 | 38.38 | 1619.38 | 1596.59 | 97.7328 | 10.4 | 1510 | 68.133 | 2 | 21.6874 | 2712.45 | 87636.4 | 1240.76 | 44.9652 | 2688.69 | 14772.6 | 301.524 | 31.19 | 0.32227 | 0.346 | 0.23942 | 0.31479 | 0.13927 | 0.2396
14KW-9-34 | 1579.15 | 90849.8 | 3225.7 | 17.93 | 1355.06 | 34362.2 | 569.976 | 38.38 | 1620.87 | 7729.25 | 275.818 | 17.84 | 1510 | 151.43 | 2 | 48.2016 | 2718.46 | 168627 | 1565.57 | 68.57 | 2687.21 | 8223.15 | 366.598 | 14.28 | 0.37823 | 0.46497 | 0.25818 | 0.34804 | 0.1767 | 0.25848
14KW-9-35 | 1581.42 | 61342.6 | 2620.64 | 14.9016 | 1353.69 | 7294.83 | 197.46 | 23.9104 | 1622.09 | 480.658 | 48.9169 | 6.2554 | 1510 | 48.1782 | 2 | 15.3356 | 2717.76 | 63620 | 1121.09 | 36.127 | 2679.6 | 14731.3 | 301.067 | 31.15 | 0.11892 | 0.12754 | 0.10547 | 0.1179 | 0.075348 | 0.10554
14KW-9-37 | 1582.18 | 63292 | 2722.15 | 14.8019 | 1353.53 | 35135.5 | 582.888 | 38.37 | 1625.33 | 3748.42 | 229.223 | 10.41 | 1510 | 105.992 | 2 | 33.7382 | 2712.66 | 92049.1 | 153.78 | 38.4571 | 2677.01 | 20285.5 | 368.239 | 35.07 | 0.55513 | 0.61603 | 0.34352 | 0.52327 | 0.21413 | 0.34387
14KW-9-38 | 1580.64 | 58067.4 | 2249.96 | 16.43 | 1356.6 | 24907.4 | 430.416 | 36.84 | 1625.33 | 2443.25 | 149.56 | 10.4 | 1510 | 67.4494 | 2 | 21.4698 | 2719.11 | 102175 | 1116.2 | 58.2752 | 2688.69 | 12835.3 | 251.964 | 32.43 | 0.42894 | 0.47218 | 0.29136 | 0.41116 | 0.1913 | 0.29159
14KW-9-39 | 1580.61 | 36752.8 | 1170.35 | 19.9919 | 1354.48 | 13101.7 | 240.74 | 34.6464 | 1621.02 | 2206.2 | 96.8867 | 14.4964 | 1510 | 36.8971 | 2 | 11.7447 | 2717.52 | 27859.1 | 512.591 | 36.4 | 2678.63 | 10739.4 | 151.397 | 45.159 | 0.35648 | 0.41751 | 0.25148 | 0.33598 | 0.2057 | 0.25166
14KW-9-40 | 1577.77 | 54253.8 | 2265.88 | 15.2431 | 1347.56 | 3803.46 | 70.1568 | 34.5135 | 1620.82 | 400.359 | 54.1728 | 4.7049 | 1510 | 55.3458 | 2 | 17.6171 | 2716.76 | 78913.3 | 855.495 | 58.7236 | 2672.71 | 12573.8 | 272.624 | 29.3618 | 0.070105 | 0.078504 | 0.065002 | 0.069521 | 0.030962 | 0.065064
14KW-9-41 | 1580 | 73836.6 | 3008.55 | 15.6241 | 1356.6 | 30068.8 | 461.819 | 41.45 | 1622.36 | 2097.29 | 179.701 | 7.43 | 1510 | 101.467 | 2 | 32.298 | 2711.55 | 81996 | 1451.67 | 35.9588 | 2680.9 | 21870 | 446.676 | 31.17 | 0.40723 | 0.43701 | 0.28339 | 0.39546 | 0.1535 | 0.28366
14KW-9-42 | 1582.14 | 56028.9 | 2389.09 | 14.93 | 1356.23 | 6488.99 | 153.907 | 26.841 | 1621.95 | 1966.95 | 116.6314 | 10.7364 | 1510 | 130.957 | 2 | 41.6848 | 2727.5 | 108992 | 975.897 | 71.1 | 2684.86 | 14609.2 | 346.503 | 26.841 | 0.11582 | 0.15326 | 0.10042 | 0.11164 | 0.064421 | 0.10063
14KW-9-43 | 1580.64 | 38170.9 | 2033.5 | 11.95 | 1364.09 | 7889.41 | 120.489 | 41.6848 | 1608.24 | 2254.14 | 120.489 | 11.91 | 1510 | 121.603 | 2 | 38.7074 | 2723.63 | 77891.5 | 1164.02 | 42.6 | 2680.13 | 11821.7 | 252.763 | 29.7748 | 0.20669 | 0.26893 | 0.16288 | 0.19458 | 0.059252 | 0.16329
14KW-9-44 | 1581.72 | 72471.7 | 2779.7 | 16.5978 | 1359.66 | 18043 | 325.398 | 35.3 | 1623.13 | 1150.89 | 123.036 | 5.955 | 1510 | 74.8327 | 2 | 23.82 | 2711.83 | 87043.5 | 1384.41 | 40.0269 | 2686.09 | 17797.7 | 311.359 | 36.39 | 0.24897 | 0.26588 | 0.19667 | 0.24483 | 0.11706 | 0.19684
14KW-9-45 | 1582.03 | 59994.6 | 2390.44 | 15.9777 | 1359.66 | 9428.54 | 139.688 | 42.97 | 1620.14 | 954.009 | 101.989 | 5.955 | 1510 | 56.1242 | 2 | 17.8649 | 2715.04 | 62942.2 | 1046.03 | 38.3069 | 2689.99 | 14548.3 | 254.653 | 36.37 | 0.15716 | 0.17399 | 0.13386 | 0.15455 | 0.058436 | 0.13397
14KW-9-46 | 1582.14 | 65998.8 | 2557.28 | 16.43 | 1355.06 | 24244.8 | 402.155 | 38.38 | 1621.49 | 1900.4 | 134.85 | 8.79 | 1510 | 74.8327 | 2 | 23.82 | 2723.63 | 132213 | 1162.72 | 72.39 | 2682.2 | 10808.8 | 241.104 | 28.54 | 0.36735 | 0.39728 | 0.26291 | 0.35668 | 0.15726 | 0.26312
14KW-9-47 | 1582.14 | 45984.3 | 2449.75 | 11.95 | 1355.15 | 6487.16 | 138.703 | 29.7748 | 1607.99 | 1752.69 | 124.915 | 8.9325 | 1510 | 65.4783 | 2 | 20.8424 | 2724.92 | 69929.9 | 1277.44 | 34.85 | 2683.5 | 14832.2 | 316.331 | 29.85 | 0.14107 | 0.18061 | 0.11949 | 0.13571 | 0.056619 | 0.11964
14KW-9-48 | 1582.14 | 60521.7 | 2580.28 | 14.93 | 1361.2 | 14887.7 | 257.339 | 36.83 | 1611.93 | 2454.78 | 130.994 | 11.93 | 1510 | 84.1865 | 2 | 26.7974 | 2727.5 | 122165 | 1157.5 | 67.19 | 2687.39 | 15221 | 373.411 | 25.95 | 0.24599 | 0.28794 | 0.19099 | 0.23609 | 0.099733 | 0.1912
14KW-9-49 | 1580.64 | 79531 | 2608.5 | 19.41 | 1356.09 | 32791.5 | 695.257 | 30.0242 | 1610.75 | 21457.8 | 564.401 | 23.9909 | 1510 | 49.8275 | 2 | 15.8606 | 2730.08 | 96902.8 | 974.108 | 63.33 | 2683.11 | 10094.6 | 269.792 | 23.82 | 0.41231 | 0.68274 | 0.24502 | 0.32454 | 0.26654 | 0.24511
14KW-9-50 | 1582.36 | 64647.4 | 2506.73 | 16.4181 | 1355.33 | 12960.1 | 220.45 | 37.4265 | 1623.4 | 1068.63 | 112.778 | 6.0323 | 1510 | 74.8327 | 2 | 23.82 | 2728.19 | 140726 | 1307.87 | 68.5 | 2683.5 | 11386 | 232.548 | 31.17 | 0.20047 | 0.21816 | 0.16457 | 0.19699 | 0.087943 | 0.16473
Weighted Mean | [24 empty] | 0.29578 | 0.3572 | 0.20636 | 0.27499 | 0.13422 | 0.20652
14KW-10-1 | 1582.03 | 59783.8 | 2300.52 | 16.5439 | 1364.26 | 20043.7 | 296.956 | 42.97 | 1623.84 | 1467.39 | 104.845 | 8.91 | 1510 | 93.1878 | 2 | 29.6626 | 2715 | 70626.5 | 1038.35 | 43.1035 | 2686.09 | 12679.6 | 239.031 | 33.77 | 0.33527 | 0.36137 | 0.24627 | 0.32674 | 0.12908 | 0.24656
14KW-10-2 | 1582.61 | 41808.4 | 1754.28 | 15.172 | 1361.2 | 25335.9 | 362.457 | 44.5 | 1625.33 | 2552.94 | 121.469 | 13.38 | 1510 | 59.3349 | 2 | 18.8869 | 2714.75 | 47326.1 | 830.896 | 36.2606 | 2684.8 | 13470.1 | 220.049 | 38.97 | 0.606 | 0.66848 | 0.3632 | 0.57036 | 0.20661 | 0.36351
14KW-10-3 | 1576.84 | 49100.3 | 1927.78 | 16.2146 | 1347.85 | 31842.9 | 149.165 | 135.907 | 1615.03 | 2967.63 | 288.754 | 6.5428 | 1510 | 79.1135 | 2 | 25.1826 | 2713.4 | 59756.8 | 674.288 | 56.4235 | 2672.9 | 8912.53 | 186.04 | 30.4982 | 0.64853 | 0.71058 | 0.37913 | 0.61064 | 0.077377 | 0.37948
14KW-10-4 | 1582.06 | 55642.9 | 2127.55 | 16.6499 | 1355.06 | 18555.9 | 285.064 | 41.44 | 1625.33 | 1035.98 | 88.7654 | 7.43 | 1510 | 69.2244 | 2 | 22.0348 | 2713.8 | 57358.3 | 956.729 | 38.167 | 2687.39 | 12840.9 | 251.686 | 32.48 | 0.33348 | 0.35334 | 0.24641 | 0.32699 | 0.13399 | 0.24664
14KW-10-5 | 1581.86 | 52711 | 2496.87 | 13.4395 | 1365.8 | 4132.94 | 114.247 | 23.03 | 1622.59 | 1008.75 | 79.7525 | 8.0523 | 1510 | 101.188 | 2 | 32.2092 | 2719.48 | 65558.9 | 1118.51 | 37.314 | 2678.3 | 12253.7 | 273.237 | 28.55 | 0.078408 | 0.099465 | 0.071314 | 0.076791 | 0.045756 | 0.071439
14KW-10-6 | 1580.24 | 52643.1 | 2182.05 | 15.3588 | 1353.72 | 8278.08 | 184.24 | 28.6039 | 1621.57 | 993.035 | 69.9725 | 9.0348 | 1510 | 83.1071 | 2 | 26.4538 | 2726.94 | 36321.3 | 830.063 | 27.8567 | 2689.47 | 27921.7 | 508.961 | 34.9251 | 0.15725 | 0.17769 | 0.13352 | 0.1541 | 0.084434 | 0.1337
14KW-10-7 | 1581.59 | 59783.6 | 2602.98 | 14.6215 | 1355.85 | 8466.39 | 181.416 | 29.71 | 1623.92 | 595.42 | 76.2536 | 4.971 | 1510 | 73.8727 | 2 | 23.5144 | 2717.89 | 67165.3 | 1170.11 | 36.5425 | 2684.8 | 16474.6 | 310.574 | 33.77 | 0.14162 | 0.15281 | 0.12285 | 0.14005 | 0.069696 | 0.12298
14KW-10-8 | 1582.22 | 41501.6 | 1509.53 | 17.5026 | 1360.77 | 7416.74 | 100.399 | 47.029 | 1614.96 | 766.499 | 95.448 | 5.1124 | 1510 | 45.2631 | 2 | 14.4077 | 2718.31 | 52591.1 | 710.639 | 47.1132 | 2670.51 | 1636.22 | 160.008 | 6.51 | 0.17871 | 0.19827 | 0.14914 | 0.17528 | 0.06651 | 0.14928
14KW-10-9 | 1581.93 | 55464 | 2198.74 | 16.059 | 1353.53 | 23284 | 333.028 | 44.51 | 1625.33 | 1939.21 | 103.83 | 11.89 | 1510 | 110.81 | 2 | 35.2718 | 2715.42 | 60204.9 | 1003.07 | 38.2102 | 2686.09 | 14846.9 | 269.514 | 35.07 | 0.4198 | 0.45677 | 0.28818 | 0.40484 | 0.15146 | 0.28857
14KW-10-10 | 1581.54 | 49766 | 1861.06 | 17.0237 | 1352.17 | 18650 | 260.868 | 45.5133 | 1622.36 | 141.97 | 151.93 | 5.95 | 1510 | 120.044 | 2 | 38.2112 | 2709.2 | 59905.5 | 818.378 | 46.6008 | 2680.52 | 9073.14 | 280.733 | 20.5752 | 0.37475 | 0.38002 | 0.27156 | 0.37279 | 0.14017 | 0.27203
14KW-10-11 | 1581.85 | 53709.9 | 2297.62 | 14.8818 | 1350.46 | 19784.1 | 341.976 | 36.83 | 1623.84 | 1255 | 107.531 | 7.43 | 1510 | 151.43 | 2 | 48.2016 | 2716.16 | 62175.8 | 1136.24 | 34.8364 | 2691.28 | 19191.1 | 348.372 | 35.07 | 0.36835 | 0.39454 | 0.26414 | 0.35895 | 0.14884 | 0.26467
14KW-10-12 | 1581.71 | 55902.4 | 2196.09 | 16.2054 | 1353.53 | 21400.8 | 355.074 | 38.37 | 1623.84 | 2138.34 | 130.895 | 10.4 | 1510 | 101.793 | 2 | 32.4016 | 2715.72 | 68157.3 | 1127.65 | 38.4786 | 2684.8 | 17480.5 | 305.978 | 36.37 | 0.38282 | 0.4229 | 0.26905 | 0.36807 | 0.16168 | 0.26939
14KW-10-13 | 1580.3 | 59820.9 | 2390.74 | 15.9295 | 1353.53 | 20641.7 | 329.263 | 39.91 | 1620.82 | 1984.28 | 131.031 | 9.642 | 1510 | 101.793 | 2 | 32.4016 | 2710.97 | 72024.2 | 1096.16 | 41.8298 | 2682.2 | 11775.92 | 240.435 | 31.18 | 0.34506 | 0.37993 | 0.25005 | 0.33343 | 0.13772 | 0.25036
14KW-10-14 | 1581.9 | 53333.9 | 2053.22 | 16.5366 | 1350.46 | 19505.6 | 311.142 | 39.91 | 1623.84 | 1375.82 | 98.1919 | 8.92 | 1510 | 111.047 | 2 | 35.3472 | 2711.3 | 56985 | 907.729 | 39.9654 | 2679.6 | 10648.7 | 200.686 | 33.78 | 0.36573 | 0.3936 | 0.26243 | 0.35581 | 0.15154 | 0.26282
14KW-10-15 | 1581.17 | 61586.2 | 2608.33 | 15.0315 | 1361.2 | 22344.3 | 356.512 | 39.9 | 1623.84 | 1637.18 | 140.277 | 7.43 | 1510 | 70.0316 | 2 | 23.565 | 2716.42 | 76429.7 | 1262.65 | 39.9 | 2686.09 | 16689 | 355.811 | 29.86 | 0.36281 | 0.39053 | 0.26092 | 0.35303 | 0.13668 | 0.26113
14KW-10-16 | 1582.39 | 20734.5 | 664.324 | 19.8698 | 1364.518 | 186.645 | 10.1656 | 11.6887 | 1635.9 | 138.388 | 19.5036 | 4.5171 | 1510 | 101.188 | 2 | 32.2092 | 2719.09 | 34039.2 | 507.076 | 42.7353 | 2695.09 | 3957.72 | 134.1 | 18.7887 | 0.0090017 | 0.020556 | 0.0088204 | 0.0088988 | 0.015302 | 0.0088627
14KW-10-17 | 1582.09 | 46874.7 | 1817.9 | 16.4153 | 1351.99 | 17121.4 | 263.026 | 41.44 | 1623.84 | 1090.3 | 93.4195 | 7.43 | 1510 | 104.824 | 2 | 33.3664 | 2713.23 | 52037.8 | 801.421 | 41.3369 | 2682.2 | 8575.11 | 200.113 | 27.28 | 0.36526 | 0.39076 | 0.26263 | 0.35618 | 0.14469 | 0.26306
14KW-10-18 | 1577.56 | 62391.1 | 1738.37 | 22.8486 | 1350.46 | 3198.67 | 147.134 | 13.84 | 1608.97 | 1213.06 | 172.764 | 4.47 | 1510 | 76.2351 | 2 | 24.2664 | 2705.79 | 67318.1 | 760.002 | 56.3894 | 2671.49 | 9538.31 | 250.234 | 24.2664 | 0.051268 | 0.071933 | 0.047828 | 0.05023 | 0.084639 | 0.047882
14KW-10-19 | 1578.14 | 64056 | 2518.44 | 16.1923 | 1351.99 | 14578.3 | 251.923 | 36.84 | 1619.38 | 1335.11 | 81.7265 | 10.4 | 1510 | 66.7061 | 2 | 21.2332 | 2706.99 | 71072.1 | 1092.45 | 41.4169 | 2673.11 | 13359.3 | 225.532 | 37.71 | 0.22759 | 0.24947 | 0.18215 | 0.22271 | 0.10003 | 0.1823
14KW-10-20 | 1581.05 | 53688.1 | 2315.4 | 14.7616 | 1358.07 | 2845.11 | 74.6404 | 24.2664 | 1626.66 | 191.212 | 46.4271 | 2.6219 | 1510 | 171.528 | 2 | 54.5992 | 2714.34 | 57784.1 | 915.236 | 40.1934 | 2678.3 | 8955.67 | 244.065 | 23.36 | 0.052993 | 0.05975 | 0.050005 | 0.052638 | 0.032237 | 0.050157
14KW-10-21 | 1581.56 | 65414.1 | 2678.64 | 15.5446 | 1352.96 | 10093.9 | 226.435 | 28.3768 | 1624.28 | 612.868 | 81.4293 | 4.7914 | 1510 | 108.605 | 2 | 34.57 | 2716.14 | 76133.7 | 1213.82 | 39.9302 | 2678.3 | 15159.8 | 323.1 | 29.87 | 0.15431 | 0.16534 | 0.13241 | 0.15262 | 0.084534 | 0.1326
14KW-10-22 | 1581.97 | 54416.6 | 2051.36 | 16.8877 | 1348.92 | 22672.7 | 348.308 | 41.44 | 1622.36 | 2329.99 | 99.8193 | 14.86 | 1510 | 90.5043 | 2 | 28.8084 | 2711.61 | 60846.5 | 935.662 | 40.6183 | 2682.2 | 8988.95 | 220.437 | 25.96 | 0.41665 | 0.46113 | 0.28516 | 0.39891 | 0.16979 | 0.28548
14KW-10-23 | 1582.19 | 52310.5 | 1891.27 | 17.6082 | 1362.73 | 22373.5 | 343.711 | 41.44 | 1623.84 | 1265.23 | 108.442 | 7.43 | 1510 | 81.4533 | 2 | 25.9274 | 2710.75 | 54301.3 | 894.442 | 38.649 | 2680.9 | 9291.06 | 206.886 | 28.59 | 0.42771 | 0.45345 | 0.29427 | 0.41697 | 0.18174 | 0.29458
14KW-10-24 | 1581.95 | 63876.7 | 2469.75 | 16.6453 | 1351.99 | 25660.8 | 425.643 | 38.38 | 1605.99 | 3802.58 | 180.522 | 13.41 | 1510 | 74.5098 | 2 | 23.7172 | 2712.5 | 81462.2 | 1084.01 | 47.8413 | 2675.51 | 8575.38 | 300.289 | 18.18 | 0.40172 | 0.46242 | 0.2747 | 0.37874 | 0.17234 | 0.27492
14KW-10-25 | 1580.4 | 48506.7 | 2212.27 | 13.9587 | 1357.02 | 3331.5 | 62.0812 | 34.1633 | 1624.62 | 97.3111 | 26.7933 | 2.3121 | 1510 | 37.2549 | 2 | 11.8586 | 2728.11 | 32956.1 | 736.065 | 28.5036 | 2690.14 | 25480.1 | 453.278 | 35.7863 | 0.068681 | 0.071455 | 0.064101 | 0.068491 | 0.028062 | 0.064147
14KW-10-26 | 1581.15 | 52747.7 | 1781.11 | 18.8536 | 1351.82 | 24865.2 | 403.078 | 39.2721 | 1612.43 | 9371.75 | 164.614 | 36.2438 | 1510 | 84.3235 | 2 | 26.841 | 2712.47 | 65696.2 | 798.628 | 52.3692 | 2677.01 | 4412.81 | 216.625 | 12.99 | 0.4714 | 0.65067 | 0.28558 | 0.39974 | 0.22631 | 0.28586
14KW-10-27 | 1580.83 | 61782.6 | 2546.79 | 15.4437 | 1358.13 | 10075.3 | 174.108 | 36.84 | 1622.36 | 485.866 | 69.3525 | 4.46 | 1510 | 87.8364 | 2 | 27.9592 | 2713.15 | 70579.6 | 1078.61 | 41.6578 | 2679.6 | 12948.9 | 244.036 | 33.78 | 0.16308 | 0.17236 | 0.1391 | 0.16158 | 0.068364 | 0.13927
14KW-10-28 | 1581.9 | 63476 | 2466.9 | 16.3809 | 1359.66 | 16680.8 | 247.133 | 42.97 | 1623.8 | 777.567 | 87.273 | 5.672 | 1510 | 61.4857 | 2 | 19.5715 | 2713.03 | 70843.4 | 1091.59 | 41.3162 | 2679.6 | 8798.81 | 269.562 | 20.78 | 0.26279 | 0.27601 | 0.20595 | 0.25936 | 0.10018 | 0.2061
14KW-10-29 | 1582.4 | 48131.6 | 1751.81 | 17.4914 | 1356.6 | 21787.6 | 347.717 | 39.89 | 1623.6 | 1905.73 | 131.044 | 9.261 | 1510 | 87.8364 | 2 | 27.9592 | 2713.26 | 52529.5 | 780.956 | 45.821 | 2679.4 | 11088.6 | 193.988 | 36.39 | 0.45267 | 0.49409 | 0.30297 | 0.43466 | 0.19849 | 0.30334
14KW-10-30 | 1581.98 | 52201.3 | 2143.29 | 15.5053 | 1356.6 | 17467 | 289.806 | 38.87 | 1623.48 | 1421.99 | 117.027 | 7.7355 | 1510 | 87.8364 | 2 | 27.9592 | 2715.41 | 61104.7 | 997.459 | 38.9996 | 2682.2 | 14460.2 | 244.441 | 37.66 | 0.33461 | 0.36353 | 0.2454 | 0.3252 | 0.13522 | 0.2457
14KW-10-31 | 1582.39 | 45440.6 | 1546 | 18.7117 | 1364.26 | 26156.4 | 374.159 | 44.5 | 1620.87 | 2117.77 | 113.486 | 11.88 | 1510 | 84.3235 | 2 | 26.841 | 2708.99 | 54587.5 | 760.365 | 45.7037 | 2664 | 5999.12 | 108.808 | 35.1 | 0.57562 | 0.62408 | 0.35443 | 0.54901 | 0.24202 | 0.35483
14KW-10-32 | 1582 | 57564.4 | 2167.3 | 16.9089 | 1359.66 | 24516.1 | 376.628 | 41.44 | 1623.84 | 2502.13 | 107.194 | 14.86 | 1510 | 83.2588 | 2 | 26.5106 | 2711.64 | 66325.7 | 1038.98 | 40.6403 | 2680.9 | 10690.5 | 249.662 | 27.26 | 0.42589 | 0.4708 | 0.28956 | 0.40758 | 0.17378 | 0.28985
14KW-10-33 | 1580.67 | 53410.2 | 2468.77 | 13.7782 | 1363.16 | 10269.7 | 131.662 | 49.6566 | 1621.24 | 653.033 | 76.0666 | 5.4654 | 1510 | 64.7771 | 2 | 20.6192 | 2722.16 | 51164.8 | 953.076 | 34.1762 | 2685.24 | 23582.4 | 411.767 | 36.4599 | 0.19228 | 0.20572 | 0.15947 | 0.18973 | 0.053331 | 0.15963
14KW-10-34 | 1581.95 | 60209.1 | 2326.36 | 16.4765 | 1353.53 | 20638.2 | 361.826 | 36.84 | 1622.36 | 1480.85 | 105.807 | 8.91 | 1510 | 64.7771 | 2 | 20.6192 | 2714.31 | 72852.4 | 1088.98 | 42.5896 | 2677.01 | 11655.7 | 248.335 | 29.88 | 0.34278 | 0.36845 | 0.25049 | 0.3342 | 0.15553 | 0.25068
14KW-10-35 | 1582 | 51500.4 | 1875.04 | 17.4855 | 1352.06 | 25909.2 | 301.878 | 54.6389 | 1623.09 | 1867.66 | 119.423 | 9.9561 | 1510 | 92.5388 | 2 | 29.456 | 2709.07 | 71125.2 | 934.642 | 48.4461 | 2685.9 | 14350.2 | 393.947 | 23.19 | 0.50309 | 0.54115 | 0.32644 | 0.48464 | 0.161 | 0.32682
14KW-10-36 | 1582.22 | 56377.5 | 2064.1 | 17.3882 | 1355.06 | 24516.1 | 391.066 | 39.91 | 1623.84 | 1958.21 | 119.869 | 10.4 | 1510 | 116.485 | 2 | 37.0782 | 2710.78 | 62365.7 | 966.697 | 41.071 | 2683.5 | 10116.4 | 206.486 | 31.19 | 0.43486 | 0.47166 | 0.29549 | 0.41942 | 0.18946 | 0.2959
14KW-10-37 | 1581.69 | 61771.6 | 2418.91 | 16.2574 | 1353.21 | 10653.7 | 248.117 | 23.8716 | 1621.61 | 1644.33 | 96.3369 | 10.8862 | 1510 | 56.2461 | 2 | 17.9037 | 2713.41 | 72542.5 | 1155.66 | 39.9615 | 2689.67 | 11821.8 | 289.796 | 25.97 | 0.17247 | 0.2 | 0.14372 | 0.16785 | 0.10257 | 0.14383
14KW-10-38 | 1582.23 | 45305.2 | 1680.44 | 17.1634 | 1353.65 | 17754 | 380.132 | 29.7332 | 1622.3 | 1863.1 | 126.489 | 9.377 | 1510 | 65.6203 | 2 | 20.8876 | 2713.11 | 48882.9 | 749.837 | 41.5021 | 2678.3 | 10251 | 179.433 | 36.37 | 0.39188 | 0.43445 | 0.27319 | 0.37587 | 0.22621 | 0.27347
14KW-10-39 | 1580.76 | 70034 | 2791.24 | 15.9723 | 1362.73 | 20713.3 | 306.877 | 42.97 | 1622.55 | 1006.39 | 114.694 | 5.5861 | 1510 | 84.3687 | 2 | 26.8554 | 2708.43 | 82061 | 1312.6 | 39.8 | 2674.41 | 10794.2 | 240.357 | 28.59 | 0.29576 | 0.31134 | 0.22554 | 0.29122 | 0.10994 | 0.22575
14KW-10-40 | 1581.71 | 61834.1 | 2567.97 | 15.3291 | 1358.13 | 21007.6 | 322.728 | 41.44 | 1623.11 | 1139.69 | 99.9664 | 7.2579 | 1510 | 74.9948 | 2 | 23.8716 | 2715.87 | 74347.2 | 1307.83 | 36.1904 | 2683.5 | 19761.4 | 387.449 | 32.47 | 0.33974 | 0.35939 | 0.24992 | 0.3332 | 0.12567 | 0.25015
14KW-10-41 | 1580.87 | 80668.5 | 3324.3 | 15.4484 | 1358.13 | 26315.5 | 419.769 | 39.91 | 1621.36 | 2443.59 | 152.553 | 10.1973 | 1510 | 84.3687 | 2 | 26.8554 | 2711.65 | 105095 | 1560.77 | 42.8669 | 2679.6 | 18185.6 | 318.145 | 36.39 | 0.32622 | 0.35756 | 0.2403 | 0.31631 | 0.12627 | 0.24048
14KW-10-42 | 1578.06 | 59445.4 | 2918.63 | 12.9664 | 1358.35 | 3730.82 | 97.0227 | 24.48 | 1604.97 | 413.532 | 46.759 | 5.6302 | 1510 | 84.3687 | 2 | 26.8554 | 2713.12 | 63280.9 | 1070.96 | 37.6167 | 2678.3 | 15947.5 | 289.409 | 35.08 | 0.06276 | 0.071136 | 0.058592 | 0.062239 | 0.033243 | 0.05867
14KW-10-43 | 1582.27 | 61177.1 | 2281.15 | 17.0732 | 1358.13 | 31441.8 | 566.878 | 35.31 | 1622.57 | 2551.98 | 159.748 | 10.17 | 1510 | 83.9138 | 2 | 26.7106 | 2712.9 | 76831.8 | 1163.66 | 42.0335 | 2679.6 | 15143.4 | 285.394 | 33.78 | 0.51395 | 0.55703 | 0.33008 | 0.49272 | 0.24851 | 0.33037
14KW-10-44 | 1580.96 | 60651 | 2489.88 | 15.5074 | 1359.66 | 16465.5 | 262.713 | 39.39 | 1622.03 | 988.156 | 85.8939 | 7.3239 | 1510 | 48.0714 | 2 | 15.2844 | 2714.84 | 62627.6 | 1024.6 | 38.9129 | 2682.2 | 13763.6 | 259.466 | 33.77 | 0.27148 | 0.28856 | 0.21068 | 0.26692 | 0.10551 | 0.21081
14KW-10-45 | 1581.45 | 53401.9 | 2000.98 | 16.99 | 1356.6 | 21025.4 | 323.001 | 41.44 | 1623.29 | 1017.15 | 131.895 | 4.9095 | 1510 | 96.0347 | 2 | 30.5688 | 2710.23 | 65492.3 | 967.492 | 43.0946 | 2680.9 | 8257.56 | 192.632 | 27.29 | 0.39372 | 0.41457 | 0.27833 | 0.38568 | 0.16142 | 0.27869
14KW-10-46 | 1581.22 | 79654.3 | 3383.2 | 14.9886 | 1356.6 | 6569.92 | 100.93 | 41.44 | 1629.84 | 43.3776 | 7.6518 | 3.6089 | 1510 | 57.6209 | 2 | 18.3413 | 2715.39 | 81272.4 | 1414.23 | 36.585 | 2682.2 | 17678.1 | 361.059 | 31.17 | 0.08248 | 0.083748 | 0.076107 | 0.082376 | 0.029833 | 0.076157
14KW-10-47 | 1581.4 | 50564.4 | 2422.49 | 13.2881 | 1365.23 | 1913.53 | 30.5678 | 30.8521 | 1607.6 | 191.543 | 60.0513 | 2.0306 | 1510 | 67.4588 | 2 | 21.4728 | 2722.43 | 58484.5 | 1118.6 | 33.2848 | 2684.8 | 14816.4 | 302.806 | 31.15 | 0.037843 | 0.042966 | 0.036284 | 0.037651 | 0.012618 | 0.036331
14KW-10-48 | 1582.29 | 39726 | 1535.22 | 16.4734 | 1351.99 | 19561 | 324.464 | 38.38 | 1623 | 1586.3 | 121.449 | 8.3152 | 1510 | 86.0489 | 2 | 27.3902 | 2709.91 | 43197.9 | 693.094 | 39.6781 | 2680.9 | 8349.18 | 185.913 | 28.59 | 0.4924 | 0.5345 | 0.32089 | 0.47251 | 0.21135 | 0.32134
14KW-10-49 | 1581.66 | 27056.5 | 1086.54 | 15.8528 | 1352.55 | 19709.2 | 377.303 | 33.2552 | 1611.75 | 21647.2 | 337.092 | 40.8821 | 1510 | 105.171 | 2 | 33.477 | 2727.51 | 17279.9 | 412.269 | 26.6833 | 2692.03 | 15794.6 | 188.541 | 53.3314 | 0.72845 | 1.5324 | 0.28765 | 0.4038 | 0.34725 | 0.28809
14KW-10-50 | 1582.09 | 53909.4 | 2367.47 | 14.4964 | 1354.37 | 9554.56 | 163.085 | 37.2972 | 1622.66 | 1378.2 | 52.8345 | 16.6064 | 1510 | 96.61 | 2 | 30.4336 | 2728 | 50169.2 | 1072.16 | 29.789 | 2687.99 | 21408.2 | 475.323 | 28.6729 | 0.17723 | 0.20459 | 0.14713 | 0.17251 | 0.068886 | 0.14735
[25 empty] | 0.31438 | 0.35955 | 0.21827 | 0.2972 | 0.12936 | 0.21852
14KW-11-1 | 1581.36 | 66962.6 | 2942.66 | 14.4868 | 1353.58 | 14299.3 | 382.952 | 23.7712 | 1623.17 | 1441.32 | 150.261 | 6.1065 | 1510 | 33.7294 | 2 | 10.7364 | 2729.14 | 48889.6 | 1364.45 | 22.8106 | 2691.96 | 46477.7 | 898.418 | 32.9341 | 0.21354 | 0.23557 | 0.17283 | 0.20894 | 0.13014 | 0.1729
14KW-11-2 | 1581.73 | 59758.3 | 2514.99 | 15.1266 | 1353.39 | 15323.1 | 413.426 | 23.5955 | 1622.85 | 2035.76 | 158.26 | 8.1891 | 1510 | 75.8915 | 2 | 24.157 | 2715.4 | 72157.6 | 1209.11 | 37.9923 | 2686.09 | 16681.2 | 314.467 | 33.77 | 0.25642 | 0.29175 | 0.1985 | 0.24767 | 0.16438 | 0.1987
14KW-11-3 | 1581.65 | 67764.2 | 2767.39 | 15.5887 | 1355.87 | 16910.9 | 374.125 | 28.7759 | 1623.56 | 1824.34 | 163.758 | 7.0922 | 1510 | 59.0264 | 2 | 18.7887 | 2729.38 | 54162.2 | 1432.54 | 24.0696 | 2692.62 | 47520.1 | 902.596 | 33.5169 | 0.24956 | 0.27735 | 0.19537 | 0.24281 | 0.13519 | 0.1955
14KW-11-4 | 1581.4 | 61345.2 | 2767.24 | 14.1128 | 1353.3 | 10131.8 | 270.293 | 23.8634 | 1621.81 | 1495.82 | 101.821 | 9.3524 | 1510 | 50.5941 | 2 | 16.1046 | 2727.7 | 50168.8 | 1292.74 | 24.706 | 2690.14 | 35153.1 | 727.446 | 30.7641 | 0.16516 | 0.19037 | 0.13875 | 0.1611 | 0.097676 | 0.13884
14KW-11-5 | 1581.53 | 61415.2 | 2624.68 | 14.8964 | 1352.36 | 12658.1 | 328.197 | 24.5535 | 1622.55 | 1262.05 | 107.776 | 7.4548 | 1510 | 59.0264 | 2 | 18.7887 | 2729.38 | 42914.4 | 1203.28 | 22.7047 | 2692.49 | 40718.5 | 783.407 | 33.0891 | 0.20611 | 0.22762 | 0.16789 | 0.20177 | 0.12504 | 0.16802
14KW-11-6 | 1575.98 | 64796.9 | 2181.81 | 18.9068 | 1349.33 | 8726.29 | 117.55 | 47.2592 | 1615.89 | 1281.29 | 59.2338 | 13.7708 | 1509.02 | 42.9109 | 18.5076 | 1.476 | 2714.1 | 67981.1 | 965.315 | 44.8332 | 2682.2 | 15328.7 | 375.473 | 25.99 | 0.13467 | 0.15511 | 0.11659 | 0.13197 | 0.053877 | 0.11665
14KW-11-7 | 1580.54 | 70948.2 | 2096.64 | 21.5426 | 1351.75 | 23793.3 | 398.775 | 37.9846 | 1619.8 | 5980.04 | 179.42 | 21.2185 | 1510 | 42.1617 | 2 | 13.4205 | 2728.76 | 32521.3 | 744.55 | 27.807 | 2693.4 | 52867.5 | 678.202 | 49.6261 | 0.33536 | 0.42024 | 0.23613 | 0.30912 | 0.1902 | 0.23623
14KW-11-8 | 1580.89 | 60632.2 | 2394.53 | 16.1199 | 1355.27 | 9421.77 | 234.539 | 25.5739 | 1623.53 | 472.121 | 81.6474 | 3.6812 | 1510 | 25.297 | 2 | 8.0523 | 2728.95 | 46485.4 | 1028.71 | 28.7675 | 2692.22 | 40604.8 | 672.57 | 38.4344 | 0.15539 | 0.1636 | 0.13354 | 0.15413 | 0.097948 | 0.13359
14KW-11-9 | 1582.51 | 45363.9 | 1341.59 | 21.5263 | 1359.7 | 32235.5 | 650.805 | 31.5329 | 1615.01 | 11540.2 | 306.03 | 24.0065 | 1510 | 42.1617 | 2 | 13.4205 | 2729.44 | 13971.8 | 355.078 | 25.0501 | 2695.47 | 22787.4 | 229.692 | 63.1583 | 0.7106 | 0.96592 | 0.36146 | 0.56607 | 0.4851 | 0.36163
14KW-11-10 | 1580.78 | 43114.3 | 1483.98 | 18.4958 | 1358.75 | 18595.2 | 397.998 | 29.744 | 1615.31 | 5940.1 | 149.095 | 25.3636 | 1510 | 67.4588 | 2 | 21.4728 | 2726.01 | 31754.2 | 667.407 | 30.2894 | 2687.25 | 15716.8 | 277.468 | 36.0604 | 0.4313 | 0.57064 | 0.2746 | 0.37855 | 0.2682 | 0.27488
14KW-11-11 | 1581.08 | 48076 | 2091.73 | 14.632 | 1358.47 | 9731.95 | 206.446 | 30.0105 | 1621.94 | 1139.2 | 90.7559 | 7.9911 | 1510 | 42.1617 | 2 | 13.4205 | 2726.71 | 40153 | 898.817 | 28.4398 | 2688.78 | 24602.4 | 429.231 | 36.4894 | 0.20243 | 0.227 | 0.16498 | 0.19757 | 0.098696 | 0.1651
14KW-11-12 | 1581.76 | 50557 | 2002.27 | 16.0745 | 1353.45 | 12720 | 264.037 | 30.6692 | 1623.69 | 1038.22 | 84.5708 | 7.8154 | 1510 | 50.5941 | 2 | 16.1046 | 2729.79 | 36082.5 | 828.992 | 27.7093 | 2693.48 | 30699 | 523.697 | 37.3185 | 0.2516 | 0.27313 | 0.19762 | 0.24629 | 0.13187 | 0.19778
14KW-11-13 | 1581.27 | 58709.6 | 2383.29 | 15.6824 | 1353.6 | 10218.5 | 251.072 | 25.91 | 1622.44 | 938.736 | 85.525 | 6.9877 | 1510 | 42.1617 | 2 | 13.4205 | 2728.91 | 42825.6 | 1093.64 | 24.9293 | 2691.78 | 38059.1 | 706.128 | 34.3127 | 0.17405 | 0.19076 | 0.14617 | 0.17119 | 0.10535 | 0.14626
14KW-11-14 | 1582.09 | 60783.5 | 2467.42 | 15.6828 | 1355.67 | 24850.4 | 599.46 | 26.3909 | 1622.6 | 3142.17 | 204.006 | 9.8055 | 1510 | 42.1617 | 2 | 13.4205 | 2728.7 | 40613.5 | 1149.92 | 22.4844 | 2692.51 | 44356 | 875.923 | 32.2379 | 0.40883 | 0.46122 | 0.27979 | 0.38848 | 0.24295 | 0.27992
14KW-11-15 | 1581.67 | 50824.3 | 2244.23 | 14.4173 | 1362.51 | 3375.25 | 76.2599 | 28.1767 | 1626.41 | 428.033 | 16.9196 | 16.1053 | 1510.57 | 59.4481 | 169.443 | 0.22335 | 2720.11 | 59203.3 | 1008.67 | 37.3661 | 2684.8 | 10978.8 | 283.428 | 24.66 | 0.06641 | 0.076002 | 0.061719 | 0.065779 | 0.03398 | 0.061787
14KW-11-16 | 1581.21 | 42718.5 | 1747.8 | 15.5598 | 1360.21 | 14568.2 | 371.054 | 24.9948 | 1607.01 | 12464.5 | 204.374 | 38.8268 | 1506.18 | 48.1424 | 11.6409 | 2.6328 | 2724.28 | 47871.8 | 678.441 | 44.9208 | 2686.03 | 6138.53 | 163.634 | 23.882 | 0.34103 | 0.63394 | 0.20872 | 0.26377 | 0.2123 | 0.20886
14KW-11-17 | 1584.21 | 55612.5 | 867.937 | 40.791 | 1317.7 | 19347.9 | 105.107 | 117.188 | 1629.73 | 1338.44 | 86.2533 | 9.8788 | 1509.65 | 69.9421 | 13.8749 | 3.2091 | 2727.67 | 57045.8 | 409.729 | 88.6354 | 2666.93 | 4236.44 | 112.93 | 23.882 | 0.34791 | 0.37323 | 0.25335 | 0.33931 | 0.1211 | 0.25358
14KW-11-19 | 1581.48 | 30930.5 | 1025.47 | 19.202 | 1355.57 | 28315.1 | 336.027 | 53.6444 | 1610.28 | 17143.7 | 309.464 | 35.2674 | 1509.36 | 61.393 | 16.48 | 2.3716 | 2723.69 | 54005.8 | 511.293 | 67.2435 | 2676.47 | 3145.58 | 167.703 | 11.941 | 0.91544 | 1.4717 | 0.37037 | 0.58824 | 0.32768 | 0.37067
14KW-11-20 | 1581.94 | 61752.1 | 2248.28 | 17.4856 | 1357.82 | 14432.6 | 266.536 | 34.472 | 1622.22 | 2627.83 | 104.602 | 15.9933 | 1510 | 33.7294 | 2 | 10.7364 | 2728.06 | 42346.6 | 980.554 | 27.4933 | 2689.04 | 31100 | 467.529 | 42.3479 | 0.23372 | 0.27682 | 0.18305 | 0.22406 | 0.11855 | 0.18313
14KW-11-21 | 1580.92 | 46926.7 | 2047.39 | 14.5915 | 1352.64 | 3115.31 | 59.2346 | 33.4816 | 1624.84 | 71.4445 | 42.5585 | 1.0687 | 1500 | 15.9014 | 2 | 5.0616 | 2727.18 | 42996.4 | 1023.67 | 26.7394 | 2686.58 | 17274.6 | 375.086 | 29.3195 | 0.066387 | 0.068248 | 0.062145 | 0.066263 | 0.028932 | 0.062165
14KW-11-22 | 1581.35 | 49569.1 | 2189.14 | 14.4151 | 1352.79 | 5146.63 | 137.395 | 23.8469 | 1621.64 | 491.842 | 39.9587 | 7.836 | 1510 | 16.8647 | 2 | 5.3682 | 2729.45 | 34112.8 | 884.105 | 24.5637 | 2692.26 | 31588.5 | 573.807 | 35.0464 | 0.10383 | 0.11409 | 0.093195 | 0.10277 | 0.062762 | 0.093223
14KW-11-23 | 1580.55 | 58925.7 | 2149.77 | 17.4499 | 1346.08 | 18557.9 | 129.584 | 91.1712 | 1609.25 | 3557.87 | 182.265 | 12.427 | 1510 | 33.7294 | 2 | 10.7364 | 2728.15 | 25429.8 | 820.483 | 19.7312 | 2694.43 | 53229.7 | 457.632 | 74.0488 | 0.31494 | 0.37589 | 0.2289 | 0.29684 | 0.060278 | 0.22899
14KW-11-24 | 1581.59 | 51204.9 | 1708.24 | 19.0828 | 1352.47 | 21205.9 | 453.932 | 29.7404 | 1608.64 | 3533.41 | 134.386 | 16.7386 | 1511.87 | 11.5545 | 5.3277 | 1.3807 | 2721.48 | 78075.7 | 845.566 | 58.7826 | 2691.28 | 14412.9 | 272.109 | 33.72 | 0.41414 | 0.48337 | 0.27919 | 0.38732 | 0.26573 | 0.27923
14KW-11-25 | 1580.85 | 60193.9 | 2197.46 | 17.4386 | 1352.7 | 12010.1 | 268.825 | 28.4418 | 1620.26 | 1869.32 | 76.8703 | 15.4812 | 1510 | 67.4588 | 2 | 21.4728 | 2729.6 | 38097.1 | 893.482 | 27.1448 | 2693.57 | 40805.4 | 648.164 | 40.0787 | 0.19952 | 0.2317 | 0.16199 | 0.1933 | 0.12233 | 0.16214
14KW-11-26 | 1581.85 | 61745 | 2124.71 | 18.5004 | 1359.89 | 20984.1 | 397.627 | 33.5965 | 1615.45 | 6839.73 | 197.238 | 22.0764 | 1510 | 59.0264 | 2 | 18.7887 | 2724.21 | 69500.9 | 913.228 | 48.4497 | 2683.77 | 7301.91 | 231.697 | 20.063 | 0.33985 | 0.45158 | 0.23412 | 0.3057 | 0.18714 | 0.23428
14KW-11-27 | 1581.66 | 63285 | 2764.35 | 14.5743 | 1355.8 | 8180.45 | 154.606 | 33.6846 | 1624.04 | 468.508 | 63.3788 | 4.706 | 1510 | 16.8647 | 2 | 5.3682 | 2729.49 | 49463.8 | 1277.93 | 24.6411 | 2691.78 | 36715.6 | 685.629 | 34.0911 | 0.12926 | 0.13693 | 0.1137 | 0.12828 | 0.055929 | 0.11372
14KW-11-28 | 1581.68 | 60401.7 | 2634.99 | 14.5932 | 1354.52 | 17163.7 | 342.162 | 31.9344 | 1622.67 | 2108.75 | 125.038 | 10.7365 | 1510 | 50.5941 | 2 | 16.1046 | 2729.33 | 47044.3 | 1063.62 | 28.1579 | 2692.68 | 40510.9 | 651.776 | 39.5689 | 0.28416 | 0.31991 | 0.21529 | 0.27435 | 0.12985 | 0.21542
14KW-11-29 | 1580.23 | 31559.6 | 1226.6 | 16.3798 | 1353.86 | 19093.6 | 356.574 | 34.0893 | 1603.68 | 14876.1 | 180.262 | 52.5368 | 1508.59 | 515.84 | 72.8314 | 4.509 | 2725.07 | 64799.6 | 642.745 | 64.182 | 2688.41 | 8544.03 | 151.839 | 35.8228 | 0.605 | 1.0927 | 0.2891 | 0.40667 | 0.2907 | 0.29138
14KW-11-30 | 1580.69 | 19428.5 | 656.776 | 18.8322 | 1361.3 | 25807.8 | 291.319 | 56.3978 | 1604.54 | 17908.3 | 188.206 | 60.5761 | 1524.02 | 88.4929 | 20.0112 | 2.8152 | 2725.2 | 29672.9 | 372.404 | 50.7255 | 2659.76 | 4600.05 | 122.623 | 23.882 | 1.3283 | 2.2547 | 0.40814 | 0.68958 | 0.44356 | 0.40871
14KW-11-31 | 1581.11 | 49276.4 | 1915.58 | 16.3764 | 1361.15 | 9137.07 | 233.013 | 24.9635 | 1623.47 | 731.479 | 57.9419 | 8.0369 | 1510 | 59.0264 | 2 | 18.7887 | 2725.04 | 50488.6 | 1005.31 | 31.9723 | 2682.77 | 13669.4 | 323.988 | 26.8597 | 0.18542 | 0.20147 | 0.15433 | 0.1825 | 0.12164 | 0.15449
14KW-11-32 | 1581.93 | 60686.5 | 2802.03 | 13.7879 | 1353.5 | 8442.29 | 211.687 | 25.389 | 1624.49 | 910.547 | 103.416 | 5.6053 | 1510 | 33.7294 | 2 | 10.7364 | 2728.12 | 46210.7 | 1230.11 | 23.9155 | 2689.64 | 30357.5 | 651.234 | 29.6762 | 0.13911 | 0.15467 | 0.12048 | 0.13698 | 0.075548 | 0.12054
14KW-11-33 | 1582.1 | 53357 | 2333.48 | 14.5568 | 1354.25 | 6021.5 | 126.003 | 30.4231 | 1622.8 | 431.721 | 53.077 | 5.1782 | 1510 | 25.297 | 2 | 8.0523 | 2728.17 | 43598.3 | 1092.73 | 25.4001 | 2687.83 | 20927.8 | 448.368 | 29.7145 | 0.11285 | 0.12142 | 0.10063 | 0.11189 | 0.053998 | 0.10068
14KW-11-34 | 1581.67 | 48368.8 | 2306.58 | 13.3498 | 1349.8 | 2368.56 | 31.3075 | 48.1634 | 1613.13 | 36.5966 | 20.0929 | 1.1595 | 1510.98 | 37.6101 | 15.9354 | 1.5025 | 2722.24 | 56663.5 | 1018.18 | 35.429 | 2682.2 | 12767.4 | 250.478 | 32.45 | 0.048969 | 0.050503 | 0.046615 | 0.048894 | 0.013573 | 0.046649
14KW-11-35 | 1580.64 | 47523 | 2251.05 | 13.44 | 1347.36 | 3205.17 | 47.3435 | 43.0994 | 1613.79 | 183.271 | 42.5399 | 2.7427 | 1514.65 | 59.6561 | 12.1162 | 3.1345 | 2730.08 | 84717 | 1018.94 | 52.93 | 2683.5 | 15510.9 | 281.888 | 35.03 | 0.067445 | 0.072556 | 0.062882 | 0.067102 | 0.021032 | 0.062956
14KW-11-36 | 1581.68 | 55310 | 2392.82 | 14.7155 | 1353.95 | 13416.6 | 319.82 | 26.7065 | 1622.71 | 1545.24 | 127.275 | 7.7292 | 1510 | 6.9243 | 2 | 2.2041 | 2729.81 | 39747.6 | 1025.98 | 24.6634 | 2693.14 | 39011.1 | 719.401 | 34.5221 | 0.24257 | 0.27063 | 0.19091 | 0.23595 | 0.13366 | 0.19092
14KW-11-37 | 1581.99 | 52554.3 | 2414.91 | 13.8544 | 1353.8 | 6081.91 | 135.397 | 28.5964 | 1620.96 | 632.103 | 48.205 | 8.3479 | 1510 | 12.7843 | 2 | 4.0694 | 2728.25 | 44860 | 1115.82 | 25.5944 | 2688.99 | 23700.8 | 472.289 | 31.9474 | 0.11573 | 0.128 | 0.10259 | 0.11432 | 0.056067 | 0.10262
14KW-11-38 | 1581.57 | 52634.7 | 2275.58 | 14.7252 | 1357.32 | 6162.2 | 123.107 | 31.8665 | 1623.26 | 116.364 | 57.3898 | 1.2908 | 1510 | 33.7294 | 2 | 10.7364 | 2727.27 | 42221.4 | 1133.26 | 23.7182 | 2688.74 | 27908.4 | 477.351 | 37.2201 | 0.11707 | 0.11993 | 0.10454 | 0.11674 | 0.054099 | 0.1046
14KW-11-39 | 1582.02 | 62847.7 | 2691.03 | 14.8679 | 1354.37 | 10621.6 | 261.585 | 25.8499 | 1622.95 | 1015.1 | 98.879 | 6.5356 | 1510 | 50.5941 | 2 | 16.1046 | 2729.37 | 44911.4 | 1185.81 | 24.1113 | 2692.42 | 35771.5 | 720.661 | 31.6 | 0.16901 | 0.18596 | 0.1425 | 0.16619 | 0.097206 | 0.1426
14KW-11-40 | 1581.58 | 49528.1 | 2378.9 | 13.2542 | 1353.67 | 3231.07 | 65.2459 | 31.5263 | 1612.14 | 73.7786 | 12.6465 | 3.714 | 1508.07 | 7.3678 | 2.8604 | 1.6398 | 2727.52 | 47748.8 | 1165.86 | 26.0734 | 2686.58 | 18058.7 | 400.189 | 28.7276 | 0.065237 | 0.066875 | 0.061148 | 0.06513 | 0.027427 | 0.061156
14KW-11-41 | 1581.97 | 64175.9 | 2659.83 | 15.3602 | 1355.47 | 9005.1 | 184.455 | 31.0797 | 1624.78 | 620.188 | 86.5023 | 4.5643 | 1510 | 50.5941 | 2 | 16.1046 | 2728.39 | 52511.7 | 1234.32 | 27.0837 | 2689.76 | 26341.1 | 618.193 | 27.1262 | 0.14032 | 0.15077 | 0.12193 | 0.13887 | 0.069348 | 0.12202
14KW-11-42 | 1582.05 | 64024.7 | 2579.88 | 15.799 | 1353.77 | 20508.8 | 547.156 | 23.8621 | 1622.68 | 2887.82 | 193.778 | 9.4874 | 1510 | 67.4588 | 2 | 21.4728 | 2729.56 | 51400.3 | 1386.42 | 23.602 | 2693.34 | 47637.8 | 1038.34 | 29.2073 | 0.32033 | 0.36648 | 0.23442 | 0.30619 | 0.21209 | 0.2346
14KW-11-43 | 1582.07 | 93114.9 | 2375.97 | 24.9493 | 1356.29 | 49036 | 778.016 | 40.1242 | 1621.47 | 12480.4 | 320.967 | 24.7541 | 1510 | 67.4588 | 2 | 21.4728 | 2727.3 | 41606.5 | 1084.69 | 24.4194 | 2689.87 | 52166.3 | 824.342 | 40.2868 | 0.52662 | 0.66137 | 0.31698 | 0.46408 | 0.32745 | 0.31712
14KW-11-44 | 1582 | 61100.7 | 2442.41 | 15.926 | 1353.36 | 21554.5 | 561.646 | 24.4318 | 1623.25 | 2604.82 | 208.781 | 7.9427 | 1510 | 67.4588 | 2 | 21.4728 | 2728.33 | 40751.1 | 1201.48 | 21.5925 | 2693.12 | 42794.7 | 963.272 | 28.2827 | 0.35277 | 0.39651 | 0.25261 | 0.33799 | 0.22996 | 0.25281
14KW-11-45 | 1581.4 | 51369.1 | 2403.16 | 13.6082 | 1354.86 | 3160.7 | 65.5814 | 30.6819 | 1623.31 | 159.952 | 43.8512 | 2.3221 | 1510 | 50.5941 | 2 | 16.1046 | 2726.86 | 50903.7 | 1194.3 | 27.1341 | 2685.02 | 16965.3 | 408.37 | 26.4477 | 0.061529 | 0.065628 | 0.05774 | 0.061278 | 0.02729 | 0.057793
14KW-11-46 | 1582.09 | 63734.7 | 2712.86 | 14.9565 | 1353.37 | 9882 | 259.909 | 24.2049 | 1623.83 | 1048.97 | 95.4763 | 6.9944 | 1510 | 21.0746 | 2 | 6.7083 | 2728.77 | 45463.7 | 1215.66 | 23.8086 | 2691.16 | 32450.2 | 629.547 | 32.8148 | 0.15505 | 0.17184 | 0.13231 | 0.15249 | 0.095806 | 0.13235
14KW-11-47 | 1583 | 63049 | 1989.92 | 20.1707 | 1357.55 | 31581.1 | 487.669 | 41.227 | 1615.09 | 12571.9 | 261.523 | 30.6036 | 1508.32 | 162.091 | 28.2178 | 3.6569 | 2729.24 | 47054.7 | 525.842 | 56.9676 | 2696.47 | 18426.5 | 301.56 | 38.9 | 0.5009 | 0.70287 | 0.29415 | 0.41673 | 0.24507 | 0.29459
14KW-11-48 | 1581.73 | 64856.1 | 2767.15 | 14.921 | 1355.97 | 14096 | 297.084 | 30.2062 | 1623.51 | 1408.59 | 124.837 | 7.1832 | 1510 | 25.7741 | 2 | 8.2042 | 2727.52 | 45513.6 | 1129.9 | 25.6438 | 2689.46 | 34298.6 | 602.039 | 36.2687 | 0.21734 | 0.23946 | 0.17535 | 0.21264 | 0.10736 | 0.17541
14KW-11-49 | 1581.79 | 54351.8 | 2217.93 | 15.6008 | 1351.6 | 20399.4 | 515.729 | 25.1812 | 1623.11 | 1836.98 | 158.971 | 7.3564 | 1510 | 42.1617 | 2 | 13.4205 | 2727.9 | 32382.4 | 864.996 | 23.8328 | 2691.38 | 36853.7 | 707.071 | 33.1816 | 0.37532 | 0.4099 | 0.26621 | 0.36278 | 0.23253 | 0.26635
14KW-11-50 | 1581.66 | 47052.3 | 2320.62 | 12.9079 | 1360.25 | 2087.5 | 53.9326 | 24.6408 | 1617.59 | 110.148 | 22.0964 | 3.1735 | 1510 | 16.8647 | 2 | 5.3682 | 2727.83 | 45461.5 | 1043.34 | 27.7395 | 2685.82 | 16217.2 | 344.884 | 29.9352 | 0.044366 | 0.047065 | 0.042371 | 0.044246 | 0.023241 | 0.042386
[25 empty] | 0.27639 | 0.35908 | 0.1822 | 0.23839 | 0.1431 | 0.18237
14KW-12-1 | 1581.56 | 68219.7 | 2212.8 | 19.6267 | 1354.09 | 21219.1 | 303.604 | 44.4938 | 1623.11 | 3470.33 | 148.961 | 14.8313 | 1510 | 93.1878 | 2 | 29.6626 | 2714.64 | 83806.5 | 1427.08 | 37.3862 | 2683.35 | 19807.2 | 388.347 | 32.47 | 0.31104 | 0.36328 | 0.22816 | 0.2956 | 0.1372 | 0.22839
14KW-12-2 | 1581.46 | 52245.2 | 2039.79 | 16.3058 | 1349.98 | 17853.8 | 277.584 | 40.9465 | 1622.6 | 2256.42 | 157.563 | 9.1169 | 1510 | 84.3235 | 2 | 26.841 | 2715.29 | 72240.6 | 1206.76 | 38.11 | 2686.09 | 16532.1 | 311.658 | 33.77 | 0.34173 | 0.38653 | 0.24646 | 0.32708 | 0.13608 | 0.24675
14KW-12-3 | 1581.63 | 69680.7 | 2711.89 | 16.3576 | 1353.54 | 15818.4 | 341.077 | 29.525 | 1623.54 | 871.768 | 53.6487 | 10.3448 | 1510 | 50.5941 | 2 | 16.1046 | 2715.89 | 90513.5 | 1493.81 | 38.5742 | 2684.8 | 20799.8 | 364.18 | 36.36 | 0.22701 | 0.24025 | 0.18304 | 0.22405 | 0.12577 | 0.18315
14KW-12-4 | 1581.39 | 62849.8 | 2728.49 | 14.6643 | 1357.36 | 13736.5 | 237.44 | 36.83 | 1621.93 | 1343.79 | 98.1943 | 8.7122 | 1510 | 67.4588 | 2 | 21.4728 | 2717.17 | 75970.2 | 1330.3 | 36.3557 | 2677.01 | 18552.8 | 349.75 | 33.77 | 0.21856 | 0.24102 | 0.17611 | 0.21376 | 0.087022 | 0.17627
14KW-12-5 | 1582.57 | 54022.7 | 1998.96 | 17.2049 | 1350.28 | 15332.4 | 171.183 | 57.0202 | 1617.86 | 8579.28 | 198.72 | 27.4846 | 1510 | 109.62 | 2 | 34.8932 | 2729.15 | 51846.7 | 977.644 | 33.7614 | 2689.24 | 23070.6 | 501.986 | 29.2582 | 0.28381 | 0.44465 | 0.19646 | 0.24449 | 0.085636 | 0.19673
14KW-12-6 | 1582.06 | 57427.3 | 2381.84 | 15.3492 | 1356.01 | 11335.7 | 310.489 | 23.2426 | 1622.97 | 1115.27 | 97.2191 | 7.3031 | 1510 | 67.4588 | 2 | 21.4728 | 2715.86 | 74556.9 | 1124.8 | 42.1982 | 2677.01 | 11103.4 | 236.727 | 29.86 | 0.19739 | 0.21799 | 0.16206 | 0.19341 | 0.13036 | 0.16222
14KW-12-7 | 1581.91 | 57150.9 | 2319.24 | 15.6877 | 1354.05 | 12416 | 289.101 | 27.3409 | 1624.18 | 1101.6 | 101.426 | 6.9144 | 1510 | 126.485 | 2 | 40.2614 | 2718.75 | 67061 | 1101.96 | 38.7422 | 2684.8 | 17300.7 | 326.146 | 33.77 | 0.21725 | 0.23874 | 0.17538 | 0.21268 | 0.12465 | 0.17569
14KW-12-8 | 1577.63 | 82011.3 | 2849.66 | 18.3215 | 1350.34 | 15668.2 | 278.52 | 35.8132 | 1617.22 | 3501.95 | 128.698 | 17.3228 | 1510 | 59.0264 | 2 | 18.7887 | 2714.6 | 97537 | 1126.6 | 55.1162 | 2682.17 | 16442.7 | 389.991 | 26.841 | 0.19105 | 0.23447 | 0.15476 | 0.1831 | 0.097738 | 0.15485
14KW-12-9 | 1581.63 | 62238.9 | 2327.12 | 17.0265 | 1345.85 | 10366.8 | 187.067 | 35.28 | 1620.74 | 906.333 | 85.3866 | 6.7574 | 1510 | 59.0264 | 2 | 18.7887 | 2723.79 | 81293 | 1039.51 | 49.7857 | 2684.85 | 11152.2 | 330.638 | 21.4728 | 0.16656 | 0.18208 | 0.14091 | 0.16402 | 0.080386 | 0.14102
14KW-12-10 | 1579.76 | 49464.4 | 2357.62 | 13.3567 | 1352.06 | 2932.71 | 48.0335 | 38.8692 | 1607.9 | 1680.3 | 111.521 | 9.592 | 1510 | 92.7555 | 2 | 29.525 | 2725.49 | 37050 | 994.112 | 23.7264 | 2688.17 | 22262.2 | 418.277 | 33.8832 | 0.059289 | 0.095134 | 0.054139 | 0.057238 | 0.020374 | 0.054232
14KW-12-11 | 1578.42 | 58053.2 | 2459.17 | 15.0286 | 1351.39 | 8973.72 | 217.262 | 26.2948 | 1619.86 | 896.936 | 94.7531 | 6.0263 | 1510 | 84.3235 | 2 | 26.841 | 2711.07 | 62547.8 | 1000.75 | 39.7892 | 2670.51 | 14010.6 | 236.652 | 37.69 | 0.15458 | 0.17148 | 0.13195 | 0.15201 | 0.088348 | 0.13211
14KW-12-12 | 1581.17 | 83253.8 | 3401.17 | 15.5832 | 1352.8 | 17100.5 | 346.499 | 31.4186 | 1622.48 | 8980.88 | 129.714 | 44.0769 | 1510 | 118.053 | 2 | 37.5774 | 2729.57 | 54846.8 | 1449.44 | 24.0897 | 2694.23 | 75538.7 | 960.981 | 50.042 | 0.2054 | 0.31469 | 0.15624 | 0.18517 | 0.10188 | 0.1564
14KW-12-13 | 1580.77 | 55333.9 | 2444.09 | 14.413 | 1357.42 | 13798 | 217.851 | 40.3216 | 1615.37 | 1881.39 | 94.541 | 12.6689 | 1510 | 80.9274 | 2 | 25.76 | 2714.94 | 68586.8 | 1063.07 | 41.0731 | 2687.39 | 10869.9 | 231.671 | 29.87 | 0.24936 | 0.28482 | 0.19408 | 0.24082 | 0.089134 | 0.1943
14KW-12-14 | 1571.7 | 84991.1 | 2371.11 | 22.8193 | 1345.73 | 16559.2 | 190.432 | 55.3578 | 1610.67 | 9933.52 | 213.647 | 29.5997 | 1510 | 92.7555 | 2 | 29.525 | 2699.7 | 84639.7 | 1142.14 | 47.1776 | 2671.81 | 17800.3 | 289.822 | 39.1 | 0.19483 | 0.3128 | 0.14841 | 0.17428 | 0.080313 | 0.14853
14KW-12-15 | 1574.76 | 62536.5 | 2567.32 | 15.5072 | 1337.44 | 8975.53 | 112.044 | 50.9978 | 1613.02 | 5979.62 | 248.453 | 15.3218 | 1510 | 92.7555 | 2 | 29.525 | 2705.68 | 57222.3 | 852.207 | 42.7465 | 2674.12 | 10538.7 | 312.449 | 21.4728 | 0.14352 | 0.24063 | 0.11569 | 0.13082 | 0.043642 | 0.11583
14KW-12-16 | 1577.52 | 69082.7 | 2603.94 | 16.8896 | 1352.21 | 9537.86 | 185.031 | 32.816 | 1615.62 | 2378.36 | 79.9711 | 18.9332 | 1510 | 37.8248 | 2 | 12.04 | 2707.75 | 77876.6 | 1086.3 | 45.639 | 2677.01 | 11689.3 | 211.891 | 35.12 | 0.13806 | 0.17304 | 0.1177 | 0.1334 | 0.071058 | 0.11775
14KW-12-17 | 1582.14 | 72196.3 | 3287.09 | 13.9824 | 1356.36 | 14538.7 | 332.455 | 27.8403 | 1623.22 | 1202.58 | 133.912 | 5.7171 | 1510 | 133.912 | 2 | 32.2092 | 2714.71 | 83383.4 | 1389.1 | 38.2143 | 2686.09 | 18011.8 | 315.279 | 36.37 | 0.20138 | 0.21989 | 0.16508 | 0.19772 | 0.10114 | 0.16533
14KW-12-18 | 1581.46 | 53594.1 | 2541.11 | 13.4268 | 1355.16 | 7367.22 | 197.952 | 23.6933 | 1623.65 | 596.998 | 68.0984 | 5.5811 | 1510 | 33.992 | 2 | 10.82 | 2720.01 | 66184.3 | 1140.53 | 36.9426 | 2683.5 | 14821.5 | 302.716 | 31.17 | 0.13746 | 0.14924 | 0.11961 | 0.13586 | 0.0779 | 0.11968
14KW-12-19 | 1580.08 | 53838.6 | 2258.27 | 15.1774 | 1354.63 | 6871.72 | 161.251 | 27.1296 | 1622.4 | 643.946 | 48.266 | 8.4935 | 1510 | 59.0264 | 2 | 18.7887 | 2717.66 | 58612.7 | 939.763 | 39.7058 | 2673.11 | 11308.4 | 252.071 | 28.56 | 0.12764 | 0.14069 | 0.11189 | 0.12599 | 0.071405 | 0.112
14KW-12-20 | 1582.14 | 52955.8 | 2051.9 | 16.43 | 1348.18 | 22860 | 318.941 | 45.6296 | 1619.27 | 4288.77 | 169.536 | 16.1046 | 1510 | 134.918 | 2 | 42.9456 | 2730.08 | 115022 | 1011.54 | 72.39 | 2682.2 | 15566.1 | 272.843 | 36.32 | 0.43168 | 0.51522 | 0.2849 | 0.3984 | 0.15544 | 0.28538
14KW-12-21 | 1581.89 | 50861.4 | 2116.27 | 15.3002 | 1357.32 | 8903.46 | 176.874 | 32.0461 | 1621.36 | 1049.91 | 68.291 | 9.7874 | 1510 | 92.7555 | 2 | 29.525 | 2715.57 | 50208 | 868.752 | 36.7923 | 2682.2 | 12506.1 | 218.906 | 36.37 | 0.17505 | 0.19752 | 0.14618 | 0.17121 | 0.083578 | 0.1464
14KW-12-22 | 1580.25 | 61502.3 | 2513.6 | 15.5767 | 1352.5 | 23418.7 | 537.811 | 27.7213 | 1620.51 | 1947.29 | 163.542 | 7.5802 | 1510 | 61.8943 | 2 | 19.7016 | 2712.35 | 78061.1 | 1291.05 | 38.4921 | 2679.6 | 20510.9 | 346.448 | 37.69 | 0.38078 | 0.41345 | 0.2694 | 0.36873 | 0.21396 | 0.26959
14KW-12-23 | 1582.17 | 35635 | 1714.55 | 13.2315 | 1356.48 | 11078.3 | 270.12 | 26.1094 | 1623.55 | 1177.71 | 94.2972 | 7.9509 | 1510 | 59.0264 | 2 | 18.7887 | 2723.54 | 53998.5 | 1078.08 | 31.8869 | 2680.9 | 14519.2 | 263.639 | 35.06 | 0.31088 | 0.34559 | 0.23104 | 0.30046 | 0.15755 | 0.23132
14KW-12-24 | 1581.5 | 59962.1 | 2831.87 | 13.4798 | 1354.92 | 13209.3 | 380.865 | 22.0795 | 1623.31 | 1320.08 | 132.268 | 6.3537 | 1510 | 126.485 | 2 | 40.2614 | 2716.95 | 65141.4 | 1243.39 | 33.3526 | 2682.2 | 20540.5 | 372.974 | 35.06 | 0.22029 | 0.24442 | 0.17703 | 0.2151 | 0.13449 | 0.17733
14KW-12-25 | 1581.68 | 68952.3 | 3224.17 | 13.6148 | 1357.15 | 13365 | 327.749 | 25.9603 | 1622.52 | 757.306 | 128.757 | 3.7444 | 1510 | 59.0264 | 2 | 18.7887 | 2715.72 | 88574.3 | 1437.92 | 39.215 | 2684.8 | 17125.8 | 349.892 | 31.16 | 0.19383 | 0.20567 | 0.16077 | 0.19156 | 0.10165 | 0.16088
14KW-12-26 | 1581.1 | 63819.8 | 2729.01 | 14.8878 | 1354.52 | 12917.8 | 342.969 | 23.978 | 1620.94 | 1349.14 | 110.729 | 7.7567 | 1510 | 72.8535 | 2 | 23.19 | 2715.34 | 78980.9 | 1255.47 | 40.0495 | 2689.99 | 17332.5 | 326.746 | 33.77 | 0.20241 | 0.22469 | 0.16527 | 0.198 | 0.12568 | 0.16543
14KW-12-27 | 1582.06 | 65642.1 | 3102.91 | 13.4677 | 1354.83 | 18827.8 | 499.908 | 23.9768 | 1623.02 | 2012.38 | 177.684 | 7.2101 | 1510 | 84.9801 | 2 | 27.05 | 2714.12 | 87717.8 | 1548.18 | 36.07 | 2684.8 | 19081.7 | 389.727 | 31.17 | 0.28683 | 0.31878 | 0.21749 | 0.27794 | 0.16111 | 0.21771
14KW-12-28 | 1582.27 | 61009.4 | 2519.03 | 15.4185 | 1355.75 | 15810.9 | 392.608 | 25.6376 | 1623.6 | 1869.42 | 144.701 | 8.2246 | 1510 | 76.8748 | 2 | 24.47 | 2715.44 | 66660.6 | 1130.04 | 37.5539 | 2687.39 | 15910 | 288.811 | 35.07 | 0.25916 | 0.29106 | 0.20073 | 0.25114 | 0.15586 | 0.20093
14KW-12-29 | 1582.32 | 63701 | 2831.3 | 14.3232 | 1357.06 | 16905.9 | 370.339 | 29.0615 | 1622.6 | 1504.82 | 122.554 | 7.817 | 1510 | 80.9274 | 2 | 25.76 | 2714.38 | 73002.5 | 1243.14 | 37.385 | 2682.2 | 16514.5 | 299.785 | 35.07 | 0.26539 | 0.29029 | 0.20569 | 0.25895 | 0.1308 | 0.20589
14KW-12-30 | 1578.81 | 79811.2 | 3477.34 | 14.6116 | 1350.77 | 9487.54 | 236.074 | 25.585 | 1620.04 | 964.616 | 122.008 | 5.0332 | 1510 | 50.5941 | 2 | 16.1046 | 2712.72 | 76191.8 | 1369.4 | 35.4209 | 2678.3 | 23579.5 | 398.492 | 37.67 | 0.11887 | 0.13159 | 0.10505 | 0.11738 | 0.067889 | 0.10511
14KW-12-31 | 1581.83 | 58016.1 | 2437.17 | 15.1545 | 1353.05 | 16944.6 | 391.677 | 27.5413 | 1622.88 | 1901.33 | 122.584 | 9.8742 | 1510 | 41.5319 | 2 | 13.22 | 2714.86 | 73691.6 | 1148.8 | 40.8371 | 2684.8 | 13219.4 | 249.208 | 33.77 | 0.29207 | 0.32556 | 0.22034 | 0.2826 | 0.16071 | 0.22045
14KW-12-32 | 1582.11 | 69370 | 3231.12 | 13.6678 | 1362.09 | 17069 | 309.989 | 35.0543 | 1620.64 | 1877.5 | 106.311 | 11.243 | 1510 | 55.1254 | 2 | 17.547 | 2712.55 | 86606.5 | 1384.18 | 39.8326 | 2688.69 | 20418.4 | 400.209 | 32.48 | 0.24606 | 0.27392 | 0.19315 | 0.23939 | 0.095939 | 0.19327
14KW-12-33 | 1581.77 | 73597 | 3253.55 | 14.4007 | 1354.44 | 6552.5 | 151.358 | 27.5601 | 1622.53 | 264.753 | 54.918 | 3.0691 | 1510 | 41.5319 | 2 | 13.22 | 2720.27 | 84370 | 1530.27 | 35.0995 | 2691.28 | 22092.6 | 401.386 | 35.04 | 0.089032 | 0.093194 | 0.081442 | 0.088663 | 0.046521 | 0.081484
14KW-12-34 | 1581.96 | 67096.9 | 2969.77 | 14.3833 | 1358.92 | 9913.16 | 235.122 | 26.841 | 1624.04 | 967.829 | 83.1324 | 7.4115 | 1510 | 80.9274 | 2 | 25.76 | 2717.59 | 74621.7 | 1250.32 | 37.9947 | 2682.2 | 14934.1 | 318.397 | 29.86 | 0.14774 | 0.16337 | 0.127 | 0.14547 | 0.079172 | 0.12713
14KW-12-35 | 1584.26 | 22605.6 | 430.748 | 33.4098 | 1350.86 | 9369.39 | 92.5938 | 64.4184 | 1619.27 | 2908.63 | 114.979 | 16.1046 | 1510 | 84.3235 | 2 | 26.841 | 2734.97 | 36581.8 | 396.621 | 58.7177 | 2692.91 | 6078.62 | 120.145 | 32.2092 | 0.41447 | 0.54687 | 0.26794 | 0.36601 | 0.21496 | 0.26859
14KW-12-36 | 1581.98 | 63972.8 | 2735.7 | 14.887 | 1354.63 | 15264.4 | 378.459 | 25.6768 | 1624.77 | 1053.19 | 153.651 | 4.3636 | 1510 | 37.7619 | 2 | 12.02 | 2717.39 | 81002.5 | 1351.78 | 38.148 | 2687.39 | 18189.3 | 356.846 | 32.45 | 0.23861 | 0.25566 | 0.19003 | 0.23461 | 0.13834 | 0.19011
14KW-12-37 | 1581.09 | 59390.3 | 2639.98 | 14.3217 | 1357.01 | 8818.72 | 140.616 | 39.9255 | 1621.43 | 1106.47 | 59.3396 | 11.8707 | 1510 | 67.4588 | 2 | 21.4728 | 2711.48 | 70123.5 | 1017.05 | 43.8935 | 2677.01 | 13158.8 | 189.4 | 44.23 | 0.14849 | 0.16825 | 0.1271 | 0.14561 | 0.053264 | 0.12723
14KW-12-38 | 1581.21 | 53195.5 | 2576.38 | 13.1445 | 1366.55 | 6479.03 | 47.022 | 87.7181 | 1622.47 | 222.31 | 35.7588 | 3.9578 | 1510 | 59.0264 | 2 | 18.7787 | 2720.31 | 67405.8 | 1185.2 | 36.2065 | 2680.9 | 14184.6 | 289.8 | 31.16 | 0.1218 | 0.12709 | 0.10806 | 0.12116 | 0.018251 | 0.10817
14KW-12-39 | 1581.71 | 69898.5 | 3260.25 | 13.6489 | 1356.61 | 11729.3 | 212.934 | 35.0677 | 1612.84 | 1463.7 | 64.577 | 14.4296 | 1510 | 109.62 | 2 | 34.8392 | 2717.11 | 82490.1 | 1448.28 | 36.2601 | 2688.69 | 19020.8 | 373.159 | 32.45 | 0.1678 | 0.19031 | 0.14098 | 0.16411 | 0.065312 | 0.14116
14KW-12-40 | 1582.1 | 51207.9 | 2504.16 | 13.0183 | 1365.17 | 5771.15 | 66.8263 | 54.9788 | 1624.01 | 445.333 | 34.9644 | 8.1085 | 1510 | 30.2221 | 2 | 9.62 | 2715.65 | 63734.7 | 906.854 | 44.7424 | 2689.99 | 10045.1 | 234.589 | 27.26 | 0.1127 | 0.12199 | 0.10045 | 0.11166 | 0.026686 | 0.1005
14KW-12-41 | 1579.34 | 62840.2 | 2558.92 | 15.6337 | 1350.9 | 6752.18 | 127.583 | 33.6923 | 1621.77 | 366.623 | 61.7475 | 3.7799 | 1510 | 45.3646 | 2 | 14.44 | 2711.82 | 64937.1 | 1014.78 | 40.738 | 2683.5 | 11883.1 | 253.095 | 29.89 | 0.10745 | 0.11401 | 0.096454 | 0.10675 | 0.049858 | 0.096516
14KW-12-42 | 1582.06 | 62401.3 | 2537.92 | 15.6529 | 1354.99 | 20653.7 | 392.336 | 33.5136 | 1624.35 | 1443.02 | 184.449 | 4.9806 | 1510 | 50.5941 | 2 | 16.1604 | 2715.85 | 83322.9 | 1199.76 | 44.213 | 2679.6 | 17316 | 292.562 | 37.68 | 0.33098 | 0.35492 | 0.24428 | 0.32324 | 0.15459 | 0.24443
14KW-12-43 | 1582.19 | 76806.6 | 2243.6 | 21.7938 | 1360.17 | 27003 | 364.774 | 47.1268 | 1623.87 | 4834.67 | 185.262 | 16.6135 | 1510 | 59.0264 | 2 | 18.7887 | 2714.23 | 74477.5 | 1059.32 | 44.7588 | 2683.5 | 11023.7 | 174.099 | 40.31 | 0.35157 | 0.41529 | 0.24841 | 0.33051 | 0.16258 | 0.24855
14KW-12-44 | 1581.74 | 60268.6 | 2708.97 | 14.1634 | 1355.68 | 9290.82 | 217.979 | 27.1344 | 1623.65 | 842.408 | 76.4196 | 7.0178 | 1510 | 59.0264 | 2 | 18.7887 | 2717.58 | 69182.5 | 1198.5 | 36.7484 | 2688.69 | 18282.5 | 331.974 | 35.06 | 0.15416 | 0.16911 | 0.13186 | 0.15189 | 0.080466 | 0.13197
14KW-12-45 | 1580.51 | 68957.1 | 3060.19 | 14.3454 | 1351.76 | 10499.9 | 288.447 | 23.1738 | 1621.03 | 1083.19 | 100.861 | 6.8369 | 1510 | 37.7934 | 2 | 12.03 | 2714.49 | 76536 | 1319.4 | 36.9292 | 2684.8 | 18030.8 | 339.91 | 33.77 | 0.15227 | 0.16852 | 0.13031 | 0.14983 | 0.094258 | 0.13037
14KW-12-46 | 1581.63 | 52976.3 | 2408.36 | 14.0036 | 1356.89 | 5891.37 | 122.666 | 30.5755 | 1623.72 | 335.218 | 37.4841 | 5.6932 | 1510 | 75.8915 | 2 | 24.157 | 2719.67 | 63189.6 | 1136.36 | 35.4005 | 2678.3 | 16094.3 | 292.157 | 35.07 | 0.11121 | 0.11897 | 0.099384 | 0.11035 | 0.050933 | 0.099512
14KW-12-47 | 1581.68 | 61389 | 2351.03 | 16.6231 | 1358.91 | 7675.88 | 182.058 | 26.841 | 1624.64 | 2070.71 | 163.712 | 8.0523 | 1510 | 52.873 | 2 | 16.83 | 2717.7 | 77008.5 | 1081.38 | 45.3357 | 2684.8 | 14991.5 | 229.476 | 41.59 | 0.12504 | 0.15963 | 0.10782 | 0.12086 | 0.077438 | 0.1079
14KW-12-48 | 1581.98 | 80869 | 3614.35 | 14.244 | 1354.37 | 10588.5 | 285.649 | 23.5984 | 1622.94 | 926.028 | 83.0175 | 7.1013 | 1510 | 67.4588 | 2 | 21.4728 | 2716.07 | 92264.2 | 1739.19 | 33.7726 | 2687.39 | 25260.8 | 495.579 | 32.45 | 0.13093 | 0.14322 | 0.11453 | 0.12934 | 0.079032 | 0.11461
14KW-12-49 | 1582.42 | 52248.3 | 2035.27 | 16.343 | 1354.15 | 20212.6 | 444.6 | 28.9423 | 1622.77 | 2744.93 | 160.013 | 10.9208 | 1510 | 56.6429 | 2 | 18.03 | 2717.44 | 58191.5 | 917.571 | 40.3738 | 2686.09 | 13118.1 | 267.925 | 31.17 | 0.38686 | 0.44048 | 0.26856 | 0.36717 | 0.21845 | 0.26876
14KW-12-50 | 1582.15 | 68778.4 | 3016.58 | 14.515 | 1356.62 | 8269.25 | 195.986 | 26.8609 | 1622.3 | 732.431 | 83.8677 | 5.5597 | 1510 | 72.8221 | 2 | 23.18 | 2717.47 | 79740.6 | 1340.33 | 37.8744 | 2688.69 | 18407.8 | 334.249 | 35.06 | 0.12023 | 0.13194 | 0.10622 | 0.11884 | 0.06497 | 0.10632
[25 empty] | 0.21121 | 0.24624 | 0.16492 | 0.20297 | 0.1034 | 0.16508
14KW-13-1 | 1582.41 | 73701.4 | 3409.19 | 13.7627 | 1356.79 | 7029.61 | 147 | 30.4435 | 1620.49 | 662.704 | 66.1664 | 6.3762 | 1510 | 34.9452 | 2 | 11.1234 | 2730.5 | 49249.8 | 1327.98 | 23.6099 | 2693.44 | 39847.9 | 830.805 | 30.5342 | 0.09538 | 0.10485 | 0.086328 | 0.094485 | 0.043119 | 0.086366
14KW-13-2 | 1581.21 | 58818.8 | 2810.59 | 13.3229 | 1356.47 | 7662.99 | 149.308 | 32.6735 | 1619.33 | 461.654 | 61.4712 | 4.7811 | 1510 | 25.297 | 2 | 8.0523 | 2726.22 | 58187.3 | 1389.34 | 26.6625 | 2683.14 | 19490 | 441.449 | 28.1068 | 0.13028 | 0.13856 | 0.11443 | 0.12921 | 0.053123 | 0.11447
14KW-13-3 | 1581.24 | 56071.8 | 2367.09 | 15.0803 | 1356.19 | 3404.97 | 86.7772 | 24.9797 | 1623 | 101.032 | 77.4082 | 0.83091 | 1510 | 59.0264 | 2 | 18.7887 | 2727.15 | 59518.5 | 1179.18 | 32.133 | 2686.99 | 22087.7 | 487.635 | 28.836 | 0.060725 | 0.06358 | 0.057095 | 0.060552 | 0.03666 | 0.057152
14KW-13-4 | 1582.35 | 50712.9 | 2216.98 | 14.5625 | 1357.09 | 7287.73 | 155.37 | 29.861 | 1622.35 | 657.26 | 61.9975 | 6.7491 | 1510 | 33.7294 | 2 | 10.7364 | 2728.12 | 38322.5 | 960.423 | 25.4022 | 2689.09 | 21377.8 | 418.852 | 32.4924 | 0.14371 | 0.15733 | 0.12417 | 0.14177 | 0.070082 | 0.12424
14KW-13-4 | 1582.35 | 50718.1 | 2216.86 | 14.5648 | 1357.09 | 7287.52 | 155.371 | 29.86 | 1622.48 | 652.492 | 62.2742 | 6.6703 | 1510 | 42.1617 | 2 | 13.4205 | 2728.12 | 38322.5 | 960.423 | 25.4022 | 2689.09 | 21377.8 | 418.852 | 32.4924 | 0.14369 | 0.15738 | 0.12415 | 0.14175 | 0.070086 | 0.12424
14KW-13-5 | 1582.16 | 55060.2 | 2393.87 | 14.6426 | 1352.49 | 11572.9 | 267.34 | 27.5588 | 1619.07 | 1231.42 | 93.8371 | 8.3544 | 1510 | 59.0264 | 2 | 18.7887 | 2730.08 | 40559.4 | 963.099 | 26.8102 | 2692.48 | 39431 | 606.723 | 41.374 | 0.21019 | 0.23362 | 0.17038 | 0.20537 | 0.11168 | 0.17053
14KW-13-6 | 1580.64 | 49683.2 | 2353.37 | 13.44 | 1359.55 | 485.892 | 25.3417 | 12.2063 | 1619.32 | 78.5685 | 18.7326 | 2.6701 | 1507.17 | 25.764 | 7.1665 | 2.2887 | 2724.92 | 59645.8 | 1226.08 | 30.97 | 2688.69 | 16645.4 | 302.42 | 35.04 | 0.0097798 | 0.01188 | 0.009665 | 0.0097593 | 0.010768 | 0.0096699
14KW-13-7 | 1581.76 | 49563.1 | 2132.26 | 14.7979 | 1353.75 | 6026.69 | 125.6 | 30.547 | 1622.02 | 424.984 | 42.9997 | 6.292 | 1510 | 33.7294 | 2 | 10.7364 | 2729.33 | 40951.9 | 1004.76 | 25.9472 | 2690.89 | 27695.7 | 492.408 | 35.8069 | 0.1216 | 0.13085 | 0.10753 | 0.12048 | 0.058905 | 0.10759
14KW-13-8 | 1582.28 | 53621.7 | 2579.24 | 13.2351 | 1344.66 | 11279.3 | 104.272 | 68.8644 | 1622.89 | 816.636 | 101.33 | 5.1306 | 1510 | 42.1617 | 2 | 13.4205 | 2730.05 | 44877.4 | 975.074 | 29.3001 | 2692.19 | 38173.9 | 524.766 | 46.3106 | 0.21035 | 0.22637 | 0.17152 | 0.20703 | 0.040427 | 0.17163
14KW-13-9 | 1582.39 | 62954.3 | 2386.11 | 16.7964 | 1354.09 | 17246.5 | 411.066 | 26.7098 | 1622.95 | 1564.04 | 105.255 | 9.4599 | 1510 | 67.4588 | 2 | 21.4728 | 2730.1 | 45225.8 | 1132.64 | 25.4198 | 2693.75 | 43531.9 | 785.12 | 35.2981 | 0.27395 | 0.29987 | 0.21075 | 0.26703 | 0.17227 | 0.21093
14KW-13-10 | 1581.98 | 69659.1 | 3099.11 | 14.3094 | 1353.49 | 14996.4 | 404.338 | 23.6114 | 1623.76 | 1354.1 | 158.073 | 5.4535 | 1510 | 42.1617 | 2 | 13.4205 | 2730.59 | 51281.6 | 1379.01 | 23.674 | 2694.3 | 46610.3 | 978.362 | 30.3293 | 0.21528 | 0.23533 | 0.17427 | 0.21105 | 0.13047 | 0.17436
14KW-13-11 | 1581.93 | 55382.4 | 2379.14 | 14.8194 | 1355.27 | 13227 | 286.343 | 29.4072 | 1623.49 | 1038.04 | 99.8981 | 6.6151 | 1510 | 33.7294 | 2 | 10.7364 | 2730.03 | 40027 | 1063.33 | 23.9643 | 2693.63 | 34627.4 | 669.239 | 32.9397 | 0.23883 | 0.25818 | 0.18982 | 0.2343 | 0.12036 | 0.18991
14KW-13-12 | 1581.31 | 60104.7 | 2266.26 | 16.8842 | 1352.44 | 11404.1 | 179.961 | 40.3425 | 1624.53 | 1221.77 | 65.7725 | 11.8257 | 1510 | 59.0264 | 2 | 18.7887 | 2730.52 | 42900.5 | 1004.35 | 27.1929 | 2694.45 | 47919.1 | 741.378 | 41.1481 | 0.18974 | 0.21105 | 0.15667 | 0.18578 | 0.079409 | 0.1568
14KW-13-13 | 1581.75 | 48509.2 | 1951.31 | 15.8263 | 1352.7 | 14464.1 | 340.541 | 27.0397 | 1622.79 | 1520.81 | 118.893 | 8.1433 | 1510 | 33.7294 | 2 | 10.7364 | 2729.74 | 34880.4 | 834.971 | 26.5944 | 2691.76 | 33712.3 | 609.575 | 35.208 | 0.29817 | 0.33022 | 0.22415 | 0.28891 | 0.17452 | 0.22427
14KW-13-14 | 1581.25 | 43254.3 | 1826.28 | 15.0779 | 1351.56 | 3817.49 | 78.183 | 31.0846 | 1627.5 | 74.1737 | 29.5871 | 1.596 | 1510 | 59.0264 | 2 | 18.7887 | 2728.52 | 34524.7 | 824.751 | 26.6494 | 2690.38 | 20641.8 | 408.086 | 32.2015 | 0.088257 | 0.091336 | 0.08087 | 0.087986 | 0.04281 | 0.080972
14KW-13-15 | 1581.76 | 51452.4 | 2237.41 | 14.64 | 1354.85 | 8693.71 | 210.611 | 26.2787 | 1621.33 | 1005.22 | 52.6962 | 12.144 | 1510 | 16.8647 | 2 | 5.3682 | 2728.92 | 44511.5 | 1064.78 | 26.613 | 2690.03 | 26493.7 | 525.132 | 32.1185 | 0.16897 | 0.18883 | 0.14213 | 0.16567 | 0.094132 | 0.14217
14KW-13-16 | 1581.61 | 50315.2 | 2046.63 | 15.6509 | 1353.69 | 6149.31 | 131.35 | 29.8041 | 1626.03 | 143.244 | 25.3602 | 3.5959 | 1510 | 67.4588 | 2 | 21.4728 | 2729.54 | 37421.8 | 926.822 | 25.7045 | 2690.79 | 28347.6 | 485.159 | 37.1974 | 0.12222 | 0.1264 | 0.1085 | 0.12171 | 0.064179 | 0.10863
14KW-13-17 | 1581.37 | 52952.5 | 2291.66 | 14.7102 | 1353.33 | 13528.7 | 338.809 | 25.4203 | 1623.1 | 1643.86 | 132.651 | 7.8893 | 1510 | 42.1617 | 2 | 13.4205 | 2729.28 | 40008.6 | 1119.59 | 22.7497 | 2692.52 | 44277.6 | 773.237 | 36.4545 | 0.25549 | 0.28733 | 0.19846 | 0.2476 | 0.14784 | 0.19859
14KW-13-18 | 1581.48 | 58263.8 | 2485.82 | 14.9214 | 1351.19 | 8469.49 | 202.7 | 26.6001 | 1623.7 | 489.686 | 76.0434 | 4.0995 | 1510 | 59.0264 | 2 | 18.7887 | 2728.54 | 55693.3 | 1144.83 | 30.9701 | 2690.05 | 31174 | 581.285 | 34.1415 | 0.14536 | 0.15478 | 0.12588 | 0.14401 | 0.081543 | 0.12599
14KW-13-19 | 1580.64 | 42848.3 | 2029.62 | 13.44 | 1351.03 | 998.541 | 26.618 | 23.882 | 1618.74 | 204.385 | 40.493 | 3.2133 | 1524.27 | 81.7263 | 13.4931 | 3.8559 | 2727.5 | 66346 | 991.483 | 42.6 | 2688.69 | 11977.4 | 234.833 | 32.47 | 0.023304 | 0.029981 | 0.022626 | 0.02315 | 0.013115 | 0.022668
14KW-13-20 | 1580.64 | 46560.6 | 2205.46 | 13.44 | 1358.94 | 642.489 | 25.491 | 16.0457 | 1620.89 | 337.654 | 48.0045 | 4.4779 | 1517.9 | 56.2647 | 9.5991 | 3.7315 | 2724.92 | 61433.5 | 1121.91 | 34.86 | 2688.69 | 13764 | 259.705 | 33.74 | 0.013799 | 0.022259 | 0.013499 | 0.013683 | 0.011558 | 0.013514
14KW-13-21 | 1581.84 | 50140.1 | 2170.65 | 14.7054 | 1352.74 | 3505.51 | 70.0605 | 31.8536 | 1624.64 | 105.764 | 17.9865 | 3.7434 | 1510 | 50.5941 | 2 | 16.1046 | 2730.2 | 37203.9 | 887.681 | 26.6816 | 2693.06 | 28487 | 524.087 | 34.6038 | 0.069914 | 0.073033 | 0.065156 | 0.069697 | 0.032276 | 0.065217
14KW-13-22 | 1581.45 | 45827.9 | 2202.96 | 13.2435 | 1354.83 | 279.679 | 17.2323 | 10.3323 | 1613.51 | 30.3512 | 19.0516 | 1.0142 | 1524.58 | 32.2746 | 9.2802 | 2.214 | 2723.51 | 56243.5 | 1054.78 | 33.9462 | 2680.9 | 11726.5 | 261.39 | 28.56 | 0.0061028 | 0.0074694 | 0.0060576 | 0.0060945 | 0.0078223 | 0.0060618
14KW-13-23 | 1581.65 | 70310.5 | 3050.08 | 14.6754 | 1354.53 | 17370.7 | 404.226 | 27.3574 | 1623.35 | 1500.97 | 128.203 | 7.4534 | 1510 | 59.0264 | 2 | 18.7887 | 2729.54 | 52198.1 | 1398.02 | 23.7695 | 2693.35 | 52264.1 | 944.519 | 35.2267 | 0.24706 | 0.26924 | 0.19465 | 0.24169 | 0.13253 | 0.19478
14KW-13-24 | 1581.25 | 49257.7 | 2126.81 | 14.7443 | 1353.07 | 4953.25 | 98.1161 | 32.1388 | 1621.91 | 246.531 | 47.1858 | 3.3261 | 1510 | 42.1617 | 2 | 13.4205 | 2729.39 | 42392.5 | 1002.55 | 26.9193 | 2691.44 | 27827.6 | 521.943 | 33.9416 | 0.10056 | 0.10642 | 0.090886 | 0.099972 | 0.046133 | 0.090956
14KW-13-25 | 1581.55 | 53878.7 | 2417.13 | 14.1905 | 1353.42 | 12534.9 | 323.991 | 24.6303 | 1622.74 | 1318.34 | 122.445 | 6.8543 | 1510 | 59.0264 | 2 | 18.7887 | 2729.69 | 44532.8 | 1126.11 | 25.1755 | 2692.61 | 36153.9 | 654.703 | 35.1553 | 0.23265 | 0.25821 | 0.18491 | 0.22685 | 0.13404 | 0.18507
14KW-13-26 | 1581.24 | 54381.9 | 2596.36 | 13.3343 | 1354.36 | 15681.6 | 421.637 | 23.6774 | 1622.6 | 1592.54 | 166.841 | 6.0767 | 1510 | 18.8227 | 2 | 5.9914 | 2728.95 | 42968.3 | 1190.77 | 22.9721 | 2692.54 | 42010.8 | 823.402 | 32.481 | 0.28836 | 0.31799 | 0.21879 | 0.28006 | 0.1624 | 0.21885
14KW-13-27 | 1582.09 | 46899.2 | 1969.18 | 15.1621 | 1354.8 | 13530.8 | 317.727 | 27.1112 | 1623.59 | 1145.54 | 104.263 | 6.9945 | 1510 | 75.8915 | 2 | 24.157 | 2730.12 | 29611.4 | 861.712 | 21.8764 | 2693.17 | 30403.1 | 577.799 | 33.4982 | 0.28851 | 0.31455 | 0.21947 | 0.28119 | 0.16135 | 0.21974
14KW-13-28 | 1581.77 | 53292.6 | 2264.18 | 14.9843 | 1353.39 | 3779.02 | 93.9075 | 25.6188 | 1627.05 | 134.237 | 37.7517 | 2.2637 | 1510 | 59.0264 | 2 | 18.7887 | 2730.27 | 40905.7 | 1008.28 | 25.8275 | 2692.09 | 28868.3 | 600.601 | 30.5995 | 0.070911 | 0.074537 | 0.065992 | 0.070655 | 0.041475 | 0.06606
14KW-13-29 | 1581.75 | 69376.6 | 2925.02 | 15.0995 | 1353.25 | 13362.2 | 370.382 | 22.9672 | 1623.1 | 1364.32 | 126.556 | 6.863 | 1510 | 50.5941 | 2 | 16.1046 | 2729.67 | 50683.4 | 1406.72 | 22.9371 | 2693.02 | 43888.1 | 949.442 | 29.4278 | 0.1926 | 0.213 | 0.15878 | 0.18875 | 0.12663 | 0.15888
14KW-13-30 | 1581.58 | 70491.2 | 3218.48 | 13.9433 | 1353.92 | 13410.9 | 336.281 | 25.3884 | 1623.61 | 1155.67 | 138.065 | 5.3288 | 1510 | 59.0264 | 2 | 18.7887 | 2729.7 | 54992.7 | 1435.27 | 24.3922 | 2692.99 | 47019.4 | 1003.98 | 29.8147 | 0.19025 | 0.20748 | 0.15756 | 0.18703 | 0.10448 | 0.15767
14KW-13-31 | 1580.76 | 53473.3 | 2285.75 | 14.8932 | 1352.24 | 7869.37 | 176.212 | 28.4305 | 1620.29 | 602.604 | 51.6566 | 7.4265 | 1510 | 67.4588 | 2 | 21.4728 | 2727.06 | 41069.5 | 1052.04 | 24.8523 | 2689.02 | 26651.5 | 501.617 | 33.8244 | 0.14716 | 0.1597 | 0.1269 | 0.14534 | 0.077092 | 0.12704
14KW-13-32 | 1580.64 | 53586.1 | 2283.4 | 14.94 | 1359.53 | 495.216 | 23.1117 | 13.6409 | 1625.33 | 304.301 | 41.4216 | 4.6769 | 1524.39 | 90.0505 | 18.3866 | 3.1179 | 2726.63 | 67740.5 | 1003.2 | 42.9874 | 2693.87 | 25233.6 | 386.996 | 41.51 | 0.0092415 | 0.016601 | 0.0090906 | 0.009174 | 0.010122 | 0.0091056
14KW-13-33 | 1581.23 | 45121 | 1856.36 | 15.4738 | 1352.37 | 4529.99 | 90.0485 | 32.0258 | 1621.87 | 491.83 | 36.8186 | 8.5041 | 1510 | 50.5941 | 2 | 16.1046 | 2728.77 | 33814.5 | 837.826 | 25.6939 | 2690.93 | 23266.2 | 458.726 | 32.2889 | 0.1004 | 0.11242 | 0.090251 | 0.099204 | 0.048508 | 0.090342
14KW-13-34 | 1579.97 | 52062.7 | 2204.52 | 15.0346 | 1352.15 | 6077.14 | 145.077 | 26.6674 | 1621.67 | 360.058 | 37.1418 | 6.1715 | 1510 | 42.1617 | 2 | 13.4205 | 2727.01 | 41489.3 | 1015.4 | 26.0124 | 2689.07 | 25444.5 | 556.042 | 29.1317 | 0.11673 | 0.12445 | 0.10381 | 0.11583 | 0.065809 | 0.10388
14KW-13-35 | 1581.57 | 50212.1 | 2119.11 | 15.0846 | 1352.71 | 5389.27 | 119.715 | 28.659 | 1623.89 | 288.742 | 44.9878 | 4.086 | 1510 | 50.5941 | 2 | 16.1046 | 2728.75 | 40664.3 | 1005.65 | 25.7421 | 2690.34 | 25242.6 | 513.018 | 31.3243 | 0.10733 | 0.11409 | 0.096339 | 0.10661 | 0.056493 | 0.096426
14KW-13-36 | 1581.62 | 63703.3 | 2287.52 | 17.7287 | 1352.76 | 21776.1 | 349.378 | 39.6794 | 1623.27 | 1667.98 | 108.736 | 9.7656 | 1510 | 59.0264 | 2 | 18.7887 | 2729.62 | 44950.7 | 1048.44 | 27.2944 | 2693.26 | 43842 | 732.022 | 38.1282 | 0.34184 | 0.36895 | 0.24971 | 0.33281 | 0.15273 | 0.24988
14KW-13-37 | 1580.64 | 37922.4 | 1796.29 | 13.44 | 1348.41 | 240.884 | 7.5444 | 20.3266 | 1619.95 | 122.573 | 18.4967 | 4.2187 | 1516.01 | 21.111 | 3.8936 | 3.4517 | 2726.21 | 55753.1 | 982.384 | 36.13 | 2683.5 | 13358.8 | 273.016 | 31.15 | 0.006352 | 0.010141 | 0.0062883 | 0.006328 | 0.0042 | 0.0062917
14KW-13-38 | 1580.48 | 40669.2 | 1867.96 | 13.8605 | 1334.09 | 2244.15 | 17.1169 | 83.4652 | 1624.51 | 156.536 | 66.5984 | 1.4963 | 1510 | 59.0264 | 2 | 18.7887 | 2726.99 | 36396.2 | 822.144 | 28.183 | 2686.98 | 19245.9 | 323.407 | 37.8851 | 0.055181 | 0.060481 | 0.052034 | 0.05489 | 0.0091634 | 0.052105
14KW-13-39 | 1581.31 | 46238.8 | 1992.06 | 14.7769 | 1352.35 | 7468.65 | 164.883 | 28.8367 | 1623.27 | 603.239 | 72.2551 | 5.315 | 1510 | 59.0264 | 2 | 18.7887 | 2728.1 | 37866.9 | 966.118 | 24.9523 | 2690.07 | 25466.1 | 484.795 | 33.4414 | 0.16152 | 0.17585 | 0.13737 | 0.15924 | 0.08277 | 0.13752
14KW-13-40 | 1579.28 | 44164.3 | 2068.08 | 13.5951 | 1347.23 | 2743.4 | 34.6083 | 50.4649 | 1621.45 | 155.863 | 131.3 | 0.75571 | 1510 | 50.5941 | 2 | 16.1046 | 2724.59 | 36030.3 | 878.058 | 26.1231 | 2684.59 | 18712.5 | 394.123 | 30.226 | 0.062118 | 0.066793 | 0.058229 | 0.061829 | 0.016735 | 0.058291
14KW-13-41 | 1581.56 | 48342.8 | 1982.54 | 15.5235 | 1355.08 | 11388.8 | 258.778 | 28.0175 | 1622.57 | 1224.25 | 98.9987 | 7.8727 | 1510 | 42.1617 | 2 | 13.4205 | 2729.22 | 30893.8 | 876.936 | 22.4276 | 2692.1 | 32868.6 | 578.526 | 36.1691 | 0.23558 | 0.26178 | 0.18671 | 0.22957 | 0.13053 | 0.18684
14KW-13-42 | 1581.76 | 52263.9 | 2222.29 | 14.972 | 1353.61 | 9531.78 | 202.165 | 30.0156 | 1622.22 | 1097.35 | 106.95 | 6.532 | 1510 | 59.0264 | 2 | 18.7887 | 2731.07 | 35895.7 | 893.361 | 25.5797 | 2694.15 | 39441.7 | 620.01 | 40.4983 | 0.18238 | 0.2045 | 0.15141 | 0.17843 | 0.090971 | 0.15156
14KW-13-43 | 1580.64 | 40060.7 | 2134.18 | 11.95 | 1355.13 | 433.08 | 20.9901 | 13.1351 | 1617.42 | 241.532 | 41.6227 | 3.6942 | 1517.68 | 14.8037 | 5.74 | 1.6419 | 2727.5 | 48282.9 | 1082.7 | 28.39 | 2686.09 | 18480.1 | 323.832 | 36.33 | 0.010811 | 0.017209 | 0.010628 | 0.010742 | 0.0098352 | 0.010632
14KW-13-44 | 1581.02 | 65658.5 | 3043.22 | 13.7353 | 1355.24 | 9797.16 | 200.197 | 31.1546 | 1622.1 | 578.578 | 87.746 | 4.1977 | 1510 | 67.4588 | 2 | 21.4728 | 2728.49 | 49274.5 | 1371.88 | 22.8659 | 2690.77 | 41266 | 776.789 | 33.8197 | 0.14921 | 0.15905 | 0.12874 | 0.14776 | 0.065785 | 0.12885
14KW-13-45 | 1581.86 | 49428.8 | 2034.9 | 15.4639 | 1350.31 | 14293.2 | 262.487 | 34.6658 | 1621 | 2635.29 | 77.9407 | 21.5251 | 1510 | 34.2468 | 2 | 10.9011 | 2729.86 | 39998.4 | 815.849 | 31.2114 | 2693.62 | 37480.9 | 553.801 | 43.0861 | 0.28917 | 0.34318 | 0.21529 | 0.27435 | 0.12899 | 0.2154
14KW-13-46 | 1581.55 | 44646.2 | 1890.48 | 15.0347 | 1353.61 | 11772.2 | 247.793 | 30.2447 | 1622.84 | 1153.75 | 82.9972 | 8.8497 | 1510 | 59.0264 | 2 | 18.7887 | 2730.02 | 36223.1 | 849.728 | 27.1385 | 2693.24 | 30873.5 | 540.5 | 36.3639 | 0.26368 | 0.29084 | 0.20427 | 0.2567 | 0.13107 | 0.20448
14KW-13-47 | 1581.87 | 52939.9 | 2264.71 | 14.8816 | 1354.9 | 9241.78 | 213.202 | 27.5959 | 1622.62 | 1004.19 | 79.2383 | 8.0679 | 1510 | 59.0264 | 2 | 18.7887 | 2729.51 | 36233.4 | 1044.58 | 22.0826 | 2692.82 | 33008.2 | 685.915 | 30.636 | 0.17457 | 0.19465 | 0.14613 | 0.17113 | 0.094141 | 0.14626
14KW-13-48 | 1581.46 | 52406 | 2158.08 | 15.4594 | 1354.66 | 5127.96 | 89.2648 | 36.5717 | 1624.82 | 107.328 | 28.4741 | 2.3996 | 1510 | 59.0264 | 2 | 18.7887 | 2727.83 | 44238.9 | 984.345 | 28.6113 | 2689.18 | 28342.7 | 470.593 | 38.342 | 0.097851 | 0.10102 | 0.088872 | 0.097541 | 0.041363 | 0.088963
14KW-13-49 | 1581.46 | 48955.5 | 2249.99 | 13.8516 | 1354.15 | 878.462 | 30.753 | 18.1851 | 1613.85 | 7.0415 | 57.2417 | 0.078313 | 1505.14 | 44.1397 | 6.9194 | 4.0611 | 2732.03 | 67926.6 | 1068.08 | 40.4869 | 2691.28 | 21736.8 | 355.644 | 38.91 | 0.017944 | 0.01899 | 0.01761 | 0.017925 | 0.013668 | 0.017625
14KW-13-50 | 1581.46 | 63371.6 | 2752.03 | 14.6596 | 1351.76 | 10345.2 | 260.911 | 25.242 | 1623.79 | 781.839 | 104.73 | 4.7526 | 1510 | 59.0264 | 2 | 18.7887 | 2729.52 | 46660.8 | 1243.72 | 23.8841 | 2692.43 | 41839.1 | 890.234 | 29.9198 | 0.16325 | 0.17652 | 0.13875 | 0.16111 | 0.094807 | 0.13886
[25 empty] | 0.14781 | 0.16234 | 0.12144 | 0.1449 | 0.07649 | 0.12154
14KW-14-1 | 1581.47 | 54838.2 | 2562.37 | 13.6245 | 1355.03 | 5026.71 | 120.785 | 26.4943 | 1623.15 | 561.529 | 54.9913 | 6.5007 | 1510 | 59.0264 | 2 | 18.7887 | 2720.57 | 62665.1 | 1180.07 | 33.8062 | 2689.99 | 18204.2 | 330.741 | 35.04 | 0.091664 | 0.10298 | 0.083106 | 0.090639 | 0.047138 | 0.083187
14KW-14-2 | 1581.21 | 60496.9 | 2589.83 | 14.8711 | 1352.67 | 13086.2 | 353.474 | 23.5686 | 1622.38 | 1442.07 | 135.481 | 6.7762 | 1510 | 109.62 | 2 | 34.8932 | 2715.33 | 78605 | 1328.72 | 37.6615 | 2691.28 | 16038.2 | 327.566 | 31.17 | 0.21631 | 0.24196 | 0.17417 | 0.2109 | 0.13649 | 0.17442
14KW-14-3 | 1581.83 | 47397.1 | 2067.13 | 14.597 | 1358.55 | 1779.64 | 50.7185 | 22.3381 | 1610 | 16.8647 | 2 | 5.3682 | 1510 | 67.4588 | 2 | 21.4728 | 2727.8 | 54715.9 | 720.982 | 48.3136 | 2696.47 | 17570.2 | 375.227 | 29.81 | 0.037547 | 0.039327 | 0.036127 | 0.037481 | 0.024536 | 0.036176
14KW-14-4 | 1581.32 | 66680.4 | 2827.44 | 15.0136 | 1356.38 | 4317.06 | 83.8723 | 32.768 | 1625.15 | 155.285 | 20.9965 | 4.7083 | 1510 | 84.3235 | 2 | 26.841 | 2720.06 | 84106 | 1323.98 | 40.4415 | 2680.9 | 11559.5 | 269.957 | 27.26 | 0.064743 | 0.068336 | 0.060601 | 0.064511 | 0.029664 | 0.060673
14KW-14-5 | 1581.51 | 50099.4 | 2307.19 | 13.8239 | 1351.73 | 5597.43 | 127.418 | 27.9666 | 1621.79 | 478.012 | 63.4366 | 4.7971 | 1510 | 92.7555 | 2 | 29.525 | 2719.89 | 59384.7 | 1096.48 | 34.479 | 2683.5 | 17662 | 298.566 | 37.66 | 0.11173 | 0.12312 | 0.099479 | 0.11047 | 0.055226 | 0.099643
14KW-14-6 | 1581.62 | 48732.7 | 2242.53 | 13.8345 | 1355.09 | 5449.2 | 106.606 | 32.5411 | 1619.87 | 465.331 | 37.0543 | 7.9947 | 1510 | 75.8915 | 2 | 24.157 | 2721.14 | 63432.7 | 1055.79 | 38.2485 | 2683.5 | 13672.4 | 239.322 | 36.37 | 0.11182 | 0.12292 | 0.099578 | 0.11059 | 0.047538 | 0.099716
14KW-14-7 | 1581.13 | 50430.6 | 1844.2 | 17.4087 | 1324.02 | 4784.33 | 103.16 | 29.525 | 1624.63 | 1404.8 | 66.6385 | 13.4205 | 1510 | 84.3235 | 2 | 26.841 | 2720.86 | 66721.1 | 906.418 | 46.8614 | 2687.39 | 10950.7 | 268.235 | 25.99 | 0.09487 | 0.1244 | 0.084374 | 0.092149 | 0.055938 | 0.084499
14KW-14-8 | 1581.84 | 45846.9 | 2012.16 | 14.5053 | 1353.01 | 4782.51 | 98.9436 | 30.7715 | 1613.5 | 398.062 | 25.7342 | 9.8474 | 1510 | 75.8915 | 2 | 24.157 | 2721.57 | 53354.6 | 927.812 | 36.6094 | 2683.5 | 14333.6 | 242.301 | 37.66 | 0.10431 | 0.11465 | 0.093585 | 0.10325 | 0.049173 | 0.093724
14KW-14-9 | 1581.97 | 52256.3 | 2213.62 | 15.0285 | 1352.61 | 6210.24 | 138.631 | 28.5186 | 1625.29 | 255.071 | 31.9854 | 5.0768 | 1510 | 92.7555 | 2 | 29.525 | 2724.64 | 62459.4 | 991.489 | 40.1042 | 2687.39 | 20625.2 | 361.421 | 36.33 | 0.11884 | 0.1255 | 0.10559 | 0.11806 | 0.062626 | 0.10576
14KW-14-10 | 1581.56 | 50080.1 | 2087.02 | 15.2764 | 1351.86 | 11218.3 | 280.749 | 25.4385 | 1622.31 | 1442.26 | 97.7033 | 9.3975 | 1510 | 84.3235 | 2 | 26.841 | 2724.89 | 58173.9 | 922.007 | 40.1675 | 2691.28 | 23417.5 | 383.044 | 38.92 | 0.22401 | 0.25449 | 0.17856 | 0.21738 | 0.13452 | 0.1788
14KW-14-11 | 1581.78 | 56729.2 | 2177.38 | 16.5864 | 1352.72 | 14533.9 | 317.816 | 29.1129 | 1622.42 | 1462.12 | 100.579 | 9.2545 | 1510 | 75.8896 | 2 | 24.1564 | 2723.81 | 69384.3 | 1037.48 | 42.5758 | 2695.33 | 19314.9 | 394.87 | 31.14 | 0.2562 | 0.28331 | 0.19964 | 0.24944 | 0.14596 | 0.19985
14KW-14-12 | 1581.81 | 50443.8 | 2250.95 | 14.2666 | 1360.85 | 4291.67 | 106.666 | 25.6141 | 1622.51 | 248.776 | 38.3691 | 4.1277 | 1510 | 84.321 | 2 | 26.8402 | 2722.35 | 54486.1 | 1040.31 | 33.343 | 2686.34 | 14081.2 | 287.78 | 31.15 | 0.085078 | 0.091682 | 0.077933 | 0.08452 | 0.047387 | 0.078053
14KW-14-13 | 1581.92 | 53430.8 | 2381.42 | 14.2835 | 1359.11 | 2833.92 | 61.1063 | 29.5244 | 1630.89 | 148.803 | 28.5652 | 3.3163 | 1510 | 92.7536 | 2 | 29.5244 | 2722.67 | 68831.8 | 1077.13 | 40.682 | 2684.96 | 13077.4 | 278.813 | 29.86 | 0.053039 | 0.05756 | 0.050152 | 0.0528 | 0.02566 | 0.050235
14KW-14-14 | 1581.93 | 45712.5 | 2121.37 | 13.7183 | 1353.1 | 3334.02 | 64.4401 | 32.9376 | 1627.48 | 98.988 | 42.8366 | 1.4711 | 1510 | 59.0249 | 2 | 18.7882 | 2723.46 | 56390 | 1038.1 | 34.5815 | 2681.07 | 12285.3 | 261.924 | 29.86 | 0.072935 | 0.076391 | 0.067758 | 0.072683 | 0.030377 | 0.06784
14KW-14-15 | 1582.35 | 60469.9 | 2332.23 | 16.5062 | 1352.66 | 15507.1 | 293.695 | 33.6135 | 1622.36 | 1489.85 | 92.8722 | 10.2126 | 1510 | 92.7536 | 2 | 29.5244 | 2727.44 | 74209.3 | 1068.67 | 44.2073 | 2695.33 | 30786.6 | 419.597 | 46.71 | 0.25644 | 0.28262 | 0.19994 | 0.2499 | 0.12593 | 0.20018
14KW-14-16 | 1582.19 | 56008.3 | 2306.66 | 15.4578 | 1351.28 | 9658.89 | 218.159 | 28.186 | 1623.23 | 1882.68 | 97.9344 | 12.2383 | 1510 | 67.4575 | 2 | 21.4724 | 2722.49 | 74923.8 | 1085.53 | 43.9399 | 2687.56 | 18882.6 | 319.284 | 37.65 | 0.17245 | 0.20727 | 0.14285 | 0.16665 | 0.094578 | 0.14299
14KW-14-17 | 1581.7 | 53346.1 | 2093.28 | 16.2239 | 1352.97 | 7079.49 | 147.679 | 30.5186 | 1624.65 | 639.752 | 40.6451 | 10.0204 | 1510 | 92.7536 | 2 | 29.5244 | 2718.98 | 66989.6 | 1046.49 | 40.7523 | 2684.96 | 13999.8 | 274.57 | 32.46 | 0.13271 | 0.14644 | 0.11576 | 0.13091 | 0.070549 | 0.11593
14KW-14-18 | 1582.3 | 59008.3 | 2514.49 | 14.9397 | 1353.48 | 9038.39 | 165.384 | 34.7918 | 1622.43 | 522.279 | 59.5739 | 5.5812 | 1510 | 84.321 | 2 | 26.8402 | 2725.21 | 71508.5 | 1170.36 | 38.8973 | 2688.85 | 20023.4 | 377.81 | 33.74 | 0.15317 | 0.16345 | 0.13165 | 0.15161 | 0.065772 | 0.13181
14KW-14-19 | 1581.91 | 47074.7 | 2128.78 | 14.0778 | 1391.55 | 17238.4 | 80.3527 | 136.577 | 1630.2 | 1318.47 | 62.5449 | 13.4202 | 1510 | 9429.38 | 87.1546 | 68.8768 | 2729.07 | 43614.5 | 932.158 | 29.7866 | 2692.09 | 28992.4 | 413.181 | 44.6708 | 0.36619 | 0.59451 | 0.22966 | 0.29813 | 0.037746 | 0.26265
14KW-14-20 | 1581.71 | 49890.2 | 2109.21 | 15.0583 | 1356.32 | 9049.5 | 161.291 | 35.7185 | 1609.61 | 1261.19 | 91.2557 | 8.7983 | 1510 | 42.1608 | 2 | 12.4202 | 2725.99 | 70826.8 | 980.004 | 46.0097 | 2687.56 | 18163 | 297.095 | 38.92 | 0.18139 | 0.20751 | 0.15022 | 0.17677 | 0.07647 | 0.15032
14KW-14-21 | 1581.64 | 40490 | 1945.75 | 13.2477 | 1351.06 | 1285.75 | 38.1202 | 21.4724 | 1630.2 | 321.434 | 38.1202 | 5.3681 | 1510 | 84.321 | 2 | 26.8402 | 2724.3 | 48396.6 | 1001.7 | 30.7579 | 2687.56 | 13256.3 | 249.977 | 33.76 | 0.031755 | 0.041776 | 0.030481 | 0.03144 | 0.019592 | 0.030542
14KW-14-22 | 1582.28 | 54114 | 2385.99 | 14.4384 | 1354.31 | 8069.09 | 206.432 | 24.8844 | 1622.67 | 721.483 | 72.7365 | 6.3147 | 1510 | 33.7285 | 2 | 10.7361 | 2720.18 | 62138 | 1104.06 | 35.8297 | 2686.26 | 17368.6 | 315.469 | 35.05 | 0.14911 | 0.16307 | 0.12821 | 0.14706 | 0.086518 | 0.12828
14KW-14-23 | 1582.35 | 49421.6 | 2113.73 | 14.8849 | 1352.99 | 5583.95 | 132.316 | 26.8665 | 1623.98 | 424.406 | 48.2649 | 5.598 | 1510 | 84.321 | 2 | 26.8402 | 2724.9 | 58908.2 | 966.711 | 38.7935 | 2694.04 | 20963.3 | 342.812 | 38.93 | 0.11299 | 0.12328 | 0.10059 | 0.11183 | 0.062598 | 0.10074
14KW-14-24 | 1582.15 | 54903 | 2499.34 | 13.9846 | 1354.27 | 16382.6 | 354.175 | 29.4473 | 1624.97 | 1136.03 | 181.407 | 3.9867 | 1510 | 84.321 | 2 | 26.8402 | 2724.91 | 72804.5 | 1114.91 | 41.5718 | 2686.26 | 26530.1 | 433.956 | 38.92 | 0.29839 | 0.32062 | 0.22595 | 0.2919 | 0.14171 | 0.22621
14KW-14-25 | 1582.23 | 46685.8 | 2064.58 | 14.3957 | 1349.77 | 4197.01 | 69.8053 | 38.2765 | 1627.85 | 632.299 | 47.6647 | 8.4451 | 1510 | 92.7536 | 2 | 29.5244 | 2726.79 | 62053.7 | 1039.77 | 37.9937 | 2681.07 | 12762.8 | 260.752 | 31.16 | 0.089899 | 0.10543 | 0.081325 | 0.088524 | 0.033811 | 0.081471
14KW-14-26 | 1582.18 | 49152 | 2272.9 | 13.7671 | 1355.83 | 2234.03 | 57.5415 | 24.7166 | 1625.95 | 62.8244 | 109.385 | 0.36564 | 1510 | 75.8896 | 2 | 24.1564 | 2727.06 | 58388.3 | 1028.04 | 36.1575 | 2679.77 | 12499.4 | 266.489 | 29.86 | 0.045451 | 0.048274 | 0.043358 | 0.045324 | 0.025316 | 0.043422
14KW-14-27 | 1581.98 | 58333.4 | 2432.17 | 15.2688 | 1354.39 | 10694.8 | 260.646 | 26.1217 | 1623.04 | 1392.69 | 97.3619 | 9.1064 | 1510 | 84.321 | 2 | 26.8402 | 2724.05 | 74491.3 | 1153.2 | 41.1227 | 2694.04 | 24137.7 | 423.087 | 36.32 | 0.18334 | 0.20866 | 0.15169 | 0.17881 | 0.10717 | 0.15187
14KW-14-28 | 1582.46 | 48257 | 2271.24 | 13.5262 | 1350 | 84.321 | 2 | 26.8402 | 1618.39 | 92.2486 | 34.1879 | 1.7178 | 1510 | 33.7285 | 2 | 10.7361 | 2725.09 | 57133.9 | 830.082 | 43.8181 | 2688.85 | 15077.2 | 264.129 | 36.34 | 0.0017473 | 0.0043579 | 0.0017398 | 0.0017428 | 0.00088058 | 0.001741
14KW-14-29 | 1582.04 | 51136 | 2259.3 | 14.409 | 1354.36 | 8504.1 | 191.959 | 28.2033 | 1623.39 | 785.231 | 66.7258 | 7.4918 | 1510 | 67.4575 | 2 | 21.4724 | 2726.05 | 57767.8 | 1058.96 | 34.7285 | 2692.74 | 26344.5 | 391.764 | 42.81 | 0.1663 | 0.18298 | 0.14058 | 0.16358 | 0.084964 | 0.14074
14KW-14-30 | 1582.2 | 59532.8 | 2621.26 | 14.4586 | 1353.78 | 12399 | 300.93 | 26.2301 | 1622.49 | 1441.66 | 115.642 | 7.9364 | 1510 | 59.0249 | 2 | 18.7882 | 2725.04 | 68260.8 | 1287.74 | 33.746 | 2694.04 | 33219.3 | 562.15 | 37.62 | 0.20827 | 0.23348 | 0.16885 | 0.20315 | 0.1148 | 0.16898
14KW-14-31 | 1581.01 | 61301.3 | 2714.52 | 14.3766 | 1353.37 | 11728.2 | 282.842 | 26.3977 | 1623.82 | 882.401 | 116.373 | 4.8272 | 1510 | 67.4575 | 2 | 21.4724 | 2721.53 | 66229.1 | 1178.42 | 35.7791 | 2688.85 | 27539.3 | 435.796 | 40.23 | 0.19132 | 0.20682 | 0.15853 | 0.1884 | 0.1042 | 0.15868
14KW-14-32 | 1582.18 | 58075.9 | 2309.24 | 16.0106 | 1353.79 | 11360.9 | 225.4 | 32.0878 | 1623.57 | 668.425 | 85.2271 | 4.9929 | 1510 | 84.321 | 2 | 26.8402 | 2727.97 | 67684.6 | 1092.04 | 39.4577 | 2691.45 | 27256.6 | 431.751 | 40.19 | 0.19562 | 0.20858 | 0.16186 | 0.19312 | 0.097608 | 0.16205
14KW-14-33 | 1582.18 | 50197.4 | 2263.53 | 14.1181 | 1354.84 | 2946.84 | 51.6525 | 36.32 | 1622.15 | 762.452 | 45.2112 | 10.7361 | 1510 | 143.346 | 2 | 45.6286 | 2729.06 | 39701.9 | 1002.77 | 25.2052 | 2688.78 | 21095.9 | 403.229 | 33.3063 | 0.058705 | 0.07675 | 0.054521 | 0.057664 | 0.022819 | 0.054666
14KW-14-34 | 1582.38 | 48404.3 | 2173.68 | 14.1765 | 1354.78 | 2766.28 | 57.6405 | 30.5526 | 1619.47 | 467.098 | 36.93 | 8.0521 | 1510 | 75.8896 | 2 | 24.1564 | 2722.72 | 56692.5 | 1090.25 | 33.104 | 2679.77 | 17232.3 | 291.379 | 37.65 | 0.057149 | 0.068367 | 0.053492 | 0.056515 | 0.026517 | 0.053571
14KW-14-35 | 1582.8 | 47077.1 | 2229.01 | 13.4455 | 1353.59 | 1740.08 | 31.381 | 35.3007 | 1620.4 | 201.72 | 15.9485 | 8.0521 | 1510 | 50.5928 | 2 | 16.1042 | 2730.1 | 46802.3 | 755.238 | 39.4515 | 2697.93 | 22129.9 | 402.524 | 35 | 0.036962 | 0.042322 | 0.035462 | 0.036765 | 0.014078 | 0.035498
14KW-14-36 | 1582.12 | 65383 | 2874.47 | 14.4806 | 1352.75 | 14835.4 | 385.351 | 24.5089 | 1623.61 | 1626.81 | 117.783 | 8.793 | 1510 | 109.618 | 2 | 34.8924 | 2724.5 | 81210.6 | 1466.72 | 35.2488 | 2690.15 | 36243.6 | 613.328 | 37.62 | 0.2269 | 0.25346 | 0.18102 | 0.22103 | 0.13406 | 0.18126
14KW-14-37 | 1582.74 | 49395.5 | 2044.08 | 15.3841 | 1351.45 | 10001.7 | 256.281 | 24.845 | 1624.26 | 1064.29 | 96.058 | 7.0536 | 1510 | 92.7536 | 2 | 29.5244 | 2729.27 | 49250.6 | 845.788 | 37.0706 | 2692.74 | 28290.9 | 396.796 | 45.39 | 0.20248 | 0.22591 | 0.16517 | 0.19785 | 0.12538 | 0.16542
14KW-14-38 | 1582.05 | 68412.1 | 2766.77 | 15.7413 | 1354.94 | 12144.3 | 111.618 | 69.2657 | 1623.55 | 506.785 | 51.524 | 6.2617 | 1510 | 118.05 | 2 | 37.5766 | 2728.5 | 66871.9 | 1249.1 | 34.0822 | 2689.51 | 35345.7 | 537.87 | 41.8349 | 0.17752 | 0.18665 | 0.14959 | 0.17591 | 0.040342 | 0.14981
14KW-14-39 | 1582.42 | 59206.6 | 2510.1 | 15.0162 | 1356.06 | 12688.1 | 297.549 | 27.1467 | 1624.6 | 1363.9 | 121.71 | 7.1341 | 1510 | 84.321 | 2 | 26.8402 | 2727.98 | 67930.4 | 1173.41 | 36.8549 | 2696.63 | 33273.8 | 510.305 | 41.51 | 0.2143 | 0.23876 | 0.173 | 0.20919 | 0.11854 | 0.1732
14KW-14-40 | 1582.47 | 49133.8 | 2478.72 | 12.6192 | 1350 | 84.321 | 2 | 26.8402 | 1610 | 33.7285 | 2 | 16.8642 | 1510 | 25.2964 | 2 | 8.0521 | 2724.73 | 60899.2 | 1165.12 | 33.2751 | 2681.07 | 13508.8 | 275.993 | 31.16 | 0.0017162 | 0.0029175 | 0.0017112 | 0.0017141 | 0.00080687 | 0.001712
14KW-14-41 | 1582.43 | 59205.4 | 2626.08 | 14.3527 | 1353.5 | 13524.2 | 318.744 | 27.0117 | 1623.01 | 1153.16 | 130.589 | 5.6216 | 1510 | 84.321 | 2 | 26.8402 | 2725.22 | 66799.8 | 1086.89 | 39.1263 | 2695.33 | 29761.3 | 456.325 | 41.52 | 0.22843 | 0.24933 | 0.18284 | 0.22375 | 0.12138 | 0.18305
14KW-14-42 | 1582.36 | 53301.2 | 2292.94 | 14.7987 | 1353.34 | 13569.3 | 310.137 | 27.8538 | 1624.17 | 1534.63 | 108.755 | 14.1109 | 1510 | 67.4575 | 2 | 21.4724 | 2723.61 | 66076.8 | 1037.91 | 40.5294 | 2688.85 | 22670.1 | 411.878 | 35.04 | 0.25458 | 0.28464 | 0.19817 | 0.24715 | 0.13526 | 0.19837
14KW-14-43 | 1582.6 | 61515.9 | 2744.32 | 14.2703 | 1353.93 | 14502 | 371.817 | 24.8302 | 1623.43 | 1498.48 | 114.28 | 8.3476 | 1510 | 101.186 | 2 | 32.2084 | 2726.18 | 66559 | 1156.88 | 36.6267 | 2694.04 | 31634.7 | 535.477 | 37.61 | 0.23574 | 0.26175 | 0.18684 | 0.22977 | 0.13549 | 0.18708
14KW-14-44 | 1582.27 | 57012.6 | 2485.26 | 14.6043 | 1352.38 | 5482.74 | 99.5841 | 35.05 | 1620.12 | 47.1784 | 83.1648 | 0.36115 | 1510 | 101.186 | 2 | 32.2084 | 2720.94 | 69756.9 | 1144.56 | 38.7997 | 2683.66 | 15956.6 | 289.823 | 35.05 | 0.096167 | 0.098769 | 0.087523 | 0.095918 | 0.04007 | 0.087664
14KW-14-45 | 1582.42 | 55114.5 | 2223.53 | 15.7799 | 1356.08 | 11267.2 | 254.912 | 28.1388 | 1623.98 | 1152.68 | 63.0023 | 11.6475 | 1510 | 59.0249 | 2 | 18.7882 | 2729.26 | 58674.4 | 1006.36 | 37.1171 | 2694.04 | 31554.6 | 484.172 | 41.49 | 0.20443 | 0.22642 | 0.16669 | 0.20003 | 0.11464 | 0.16684
14KW-14-46 | 1582.58 | 61123.4 | 2749.84 | 14.1508 | 1353.88 | 9907.18 | 231.273 | 27.2713 | 1620.86 | 1091.78 | 84.8889 | 8.1877 | 1510 | 75.8896 | 2 | 24.1564 | 2729.64 | 67469.3 | 1205.66 | 35.6256 | 2694.04 | 37662.1 | 528.348 | 45.38 | 0.16208 | 0.18119 | 0.13722 | 0.15905 | 0.084104 | 0.13737
14KW-14-47 | 1582.54 | 60949.5 | 2649.58 | 14.6445 | 1355.91 | 17425.2 | 397.651 | 27.8969 | 1623.02 | 1788.7 | 126.067 | 9.0326 | 1510 | 67.4575 | 2 | 21.4724 | 2721.68 | 67070.5 | 1074.91 | 39.7229 | 2690.15 | 22018.2 | 400.034 | 35.04 | 0.2859 | 0.31635 | 0.21719 | 0.27745 | 0.15008 | 0.21737
14KW-14-48 | 1582.41 | 69409.7 | 2839.64 | 15.561 | 1352.76 | 10942.2 | 268.764 | 25.9188 | 1623.67 | 1057.23 | 76.0555 | 8.8495 | 1510 | 59.0249 | 2 | 18.7882 | 2723.86 | 76285.8 | 1308.5 | 37.1151 | 2691.45 | 29966.4 | 525.109 | 36.33 | 0.15765 | 0.17373 | 0.13431 | 0.15515 | 0.094647 | 0.13441
14KW-14-49 | 1582.03 | 48618.8 | 2306.91 | 13.4169 | 1353.75 | 1934.96 | 50.9941 | 24.1564 | 1616.8 | 6.9522 | 2 | 2.213 | 1510 | 59.0249 | 2 | 18.7882 | 2724.43 | 58057.9 | 1137.16 | 32.5026 | 2683.66 | 14049.3 | 275.541 | 32.46 | 0.039799 | 0.041156 | 0.038225 | 0.039745 | 0.022105 | 0.03827
14KW-14-50 | 1582.52 | 47128.4 | 2220.58 | 13.5113 | 1350 | 59.0249 | 2 | 18.7882 | 1619.47 | 284.947 | 22.5286 | 8.0521 | 1510 | 59.0249 | 2 | 18.7882 | 2726.76 | 53361.8 | 1038.92 | 32.6986 | 2690.15 | 12850.8 | 252.114 | 32.45 | 0.0012524 | 0.008551 | 0.0012418 | 0.0012434 | 0.00090067 | 0.0012434
[25 empty] | 0.14443 | 0.16426 | 0.11876 | 0.14039 | 0.072473 | 0.11956
14KW-15-1 | 1581.92 | 58437.7 | 2834.09 | 13.1268 | 1355.24 | 4090.4 | 78.2865 | 33.2628 | 1622 | 28.6147 | 36.2829 | 0.50207 | 1510 | 33.9606 | 2 | 10.81 | 2723.53 | 73273.6 | 1379.61 | 33.8119 | 2686.26 | 17452 | 329.096 | 33.76 | 0.069996 | 0.071067 | 0.065352 | 0.069921 | 0.027623 | 0.065387
14KW-15-2 | 1582.58 | 57841.5 | 2432.13 | 15.1402 | 1354.07 | 15805.3 | 422.651 | 23.8068 | 1624.51 | 1599.85 | 154.827 | 6.5783 | 1510 | 8.4321 | 2 | 2.684 | 2716.03 | 71323.4 | 1165.78 | 38.9488 | 2682.36 | 15977.5 | 301.292 | 33.76 | 0.27325 | 0.30106 | 0.21002 | 0.26586 | 0.17378 | 0.21005
14KW-15-3 | 1583 | 49455 | 1957.25 | 16.0858 | 1351.06 | 4184.54 | 76.3478 | 34.8924 | 1624.73 | 535.95 | 131.063 | 2.6033 | 1510 | 92.7536 | 2 | 29.5244 | 2729.71 | 61131 | 711.769 | 54.6768 | 2695.33 | 15564.9 | 363.763 | 27.24 | 0.084613 | 0.097326 | 0.077108 | 0.083551 | 0.039008 | 0.07724
14KW-15-4 | 1582.42 | 61318.1 | 2363.52 | 16.5162 | 1355.26 | 19296.6 | 333.64 | 36.82 | 1624.19 | 1449.12 | 120.452 | 7.659 | 1510 | 50.5928 | 2 | 16.1042 | 2715.71 | 75676.2 | 1154.02 | 41.7469 | 2673.27 | 12487.1 | 266.138 | 29.87 | 0.3147 | 0.33915 | 0.235 | 0.30718 | 0.14116 | 0.23514
14KW-15-5 | 1582.08 | 50159.8 | 2217.02 | 14.4034 | 1357.67 | 1031.17 | 39.0371 | 16.8164 | 1652.09 | 8.267 | 12.5444 | 0.41955 | 1510 | 33.7285 | 2 | 10.7361 | 2722.4 | 56457.3 | 992.938 | 36.1974 | 2679.77 | 12543.2 | 256.265 | 31.16 | 0.020558 | 0.021395 | 0.020127 | 0.020541 | 0.017608 | 0.02014
14KW-15-6 | 1582.16 | 60431.4 | 2845.12 | 13.522 | 1355.01 | 5325.56 | 107.793 | 31.4524 | 1625.9 | 302.285 | 47.5359 | 4.0483 | 1510 | 25.2964 | 2 | 8.0521 | 2722.26 | 74520.3 | 1285.55 | 36.9034 | 2675.87 | 16673.4 | 327.007 | 32.46 | 0.088126 | 0.093546 | 0.080587 | 0.087651 | 0.037887 | 0.080618
14KW-15-7 | 1582.33 | 69318.7 | 3218.31 | 13.7121 | 1355.7 | 8886.36 | 213.376 | 26.5129 | 1623.25 | 968.141 | 90.6373 | 6.8 | 1510 | 50.5928 | 2 | 16.1042 | 2720.69 | 81486 | 1520.01 | 34.1286 | 2686.26 | 22069.6 | 432.838 | 32.46 | 0.1282 | 0.14289 | 0.11217 | 0.12634 | 0.066301 | 0.11224
14KW-15-8 | 1582.28 | 53321.7 | 2319.57 | 14.6344 | 1348.65 | 5404.36 | 87.3087 | 39.4064 | 1620.29 | 197.701 | 37.9542 | 3.3161 | 1510 | 25.2964 | 2 | 8.0521 | 2721.32 | 67610.2 | 1058.85 | 40.6497 | 2682.36 | 11097.9 | 247.38 | 28.56 | 0.10135 | 0.10554 | 0.091678 | 0.10093 | 0.03764 | 0.091718
14KW-15-9 | 1582.1 | 50106.4 | 2486.2 | 12.8303 | 1352.35 | 3667.78 | 81.9981 | 28.476 | 1622.26 | 240.152 | 26.9889 | 5.6648 | 1510 | 33.7285 | 2 | 10.7361 | 2723.43 | 58861.5 | 1146.05 | 32.697 | 2682.36 | 13777 | 307.098 | 28.56 | 0.0732 | 0.078666 | 0.067861 | 0.072802 | 0.032981 | 0.067904
14KW-15-10 | 1582.1 | 55613.8 | 2147.93 | 16.4832 | 1354.21 | 12650.3 | 242.441 | 33.2181 | 1624.13 | 1080.9 | 89.4623 | 7.6917 | 1510 | 33.7285 | 2 | 10.7361 | 2716.33 | 72070.4 | 1054.65 | 43.5041 | 2677.17 | 10749.6 | 250.859 | 27.28 | 0.22747 | 0.24751 | 0.18234 | 0.223 | 0.11287 | 0.18243
14KW-15-11 | 1582.07 | 48128.1 | 2035.61 | 15.0517 | 1354.22 | 9527.39 | 227.59 | 26.6503 | 1621.22 | 1129.83 | 63.0637 | 11.4055 | 1510 | 25.2964 | 2 | 8.0521 | 2718.32 | 56445.1 | 977.511 | 36.7608 | 2686.26 | 13881 | 309.416 | 28.56 | 0.19796 | 0.22196 | 0.162 | 0.19332 | 0.1118 | 0.16207
14KW-15-12 | 1582.41 | 63319.7 | 2771.42 | 14.5451 | 1355.47 | 10208.3 | 278.205 | 23.3598 | 1622.14 | 944.91 | 88.5787 | 6.7911 | 1510 | 42.1608 | 2 | 13.4202 | 2717.08 | 75892.7 | 1291 | 37.4243 | 2686.26 | 18327.1 | 374.435 | 31.16 | 0.16122 | 0.17681 | 0.137 | 0.15874 | 0.10038 | 0.13707
14KW-15-13 | 1582.54 | 66794.1 | 2914.9 | 14.588 | 1354.31 | 12907.5 | 362.106 | 22.6927 | 1622.89 | 1405.05 | 106.612 | 8.3901 | 1510 | 42.1608 | 2 | 13.4202 | 2717.92 | 81125.3 | 1448.8 | 35.6474 | 2688.85 | 21388.5 | 388.373 | 35.06 | 0.19324 | 0.21491 | 0.15906 | 0.18914 | 0.12423 | 0.15914
14KW-15-14 | 1583.33 | 48312.3 | 2331.65 | 13.1909 | 1356.45 | 2328.44 | 45.6641 | 32.4617 | 1625.3 | 169.036 | 36.4918 | 2.9489 | 1510 | 25.2964 | 2 | 8.0521 | 2719.77 | 51134.5 | 848.145 | 38.3817 | 2688.85 | 13343.3 | 242.357 | 35.05 | 0.048196 | 0.052218 | 0.045804 | 0.048003 | 0.019584 | 0.045827
14KW-15-15 | 1582.87 | 53657.8 | 2247.98 | 15.1957 | 1352.27 | 6636.27 | 135.04 | 31.2853 | 1623.88 | 576.696 | 63.3613 | 5.7943 | 1510 | 33.7285 | 2 | 10.7361 | 2716.12 | 60062.5 | 972.215 | 39.3298 | 2683.66 | 14556.9 | 216.12 | 42.88 | 0.12368 | 0.13505 | 0.10896 | 0.12229 | 0.060072 | 0.10902
14KW-15-16 | 1582.45 | 58994.5 | 2648.82 | 14.1788 | 1355.01 | 16127 | 392.303 | 26.1704 | 1622.88 | 1904.89 | 133.494 | 9.0842 | 1510 | 16.8643 | 2 | 5.3681 | 2715.89 | 74143.5 | 1316.73 | 35.8473 | 2683.66 | 19577.1 | 342.677 | 36.37 | 0.27336 | 0.30594 | 0.20932 | 0.26474 | 0.1481 | 0.20937
14KW-15-17 | 1582.33 | 45628.2 | 2430.78 | 11.95 | 1386.11 | 205.018 | 19.5465 | 6.6773 | 1610 | 27.2461 | 2 | 8.6727 | 1510 | 11.3525 | 2 | 3.6136 | 2718.21 | 59856.4 | 1230.41 | 30.97 | 2677.17 | 9017.59 | 210.439 | 27.28 | 0.0044932 | 0.0053392 | 0.0044694 | 0.0044894 | 0.0080412 | 0.0044705
14KW-15-18 | 1582.66 | 55391.2 | 2627.63 | 13.4201 | 1371.01 | 414.018 | 35.9611 | 7.3294 | 1610 | 15.0051 | 2 | 4.7763 | 1510 | 25.2964 | 2 | 8.0521 | 2715.09 | 61436.6 | 887.923 | 44.0486 | 2688.85 | 18419.2 | 195.989 | 59.83 | 0.0074744 | 0.008202 | 0.0074136 | 0.007469 | 0.013686 | 0.007417
14KW-15-19 | 1582.72 | 55972.3 | 2380.5 | 14.9687 | 1355.76 | 15483 | 372.006 | 26.4963 | 1623.75 | 1506.09 | 113.401 | 8.455 | 1510 | 8.4321 | 2 | 2.684 | 2718.88 | 64123.4 | 1074.83 | 37.98 | 2681.07 | 16671.5 | 291.979 | 36.35 | 0.27662 | 0.30368 | 0.21218 | 0.26933 | 0.15627 | 0.21221
14KW-15-20 | 1582.42 | 52812 | 2509.79 | 13.396 | 1354.92 | 3766.97 | 94.6 | 25.3502 | 1623.12 | 177.803 | 27.6747 | 4.0901 | 1510 | 16.8643 | 2 | 5.3681 | 2723.6 | 59364.4 | 1181.31 | 31.992 | 2679.77 | 15480.5 | 330.158 | 29.85 | 0.071328 | 0.075014 | 0.066351 | 0.071066 | 0.037692 | 0.06637
14KW-15-21 | 1582.31 | 56223.2 | 2387.59 | 14.9912 | 1354.24 | 12032 | 299.375 | 25.586 | 1622.95 | 1363.47 | 113.652 | 7.6374 | 1510 | 25.2964 | 2 | 8.0521 | 2717.87 | 66054.7 | 1188.97 | 35.3681 | 2681.07 | 18655.4 | 326.724 | 36.35 | 0.214 | 0.23871 | 0.17276 | 0.20885 | 0.12539 | 0.17283
14KW-15-22 | 1582.08 | 61301.4 | 2601.97 | 14.9985 | 1353.87 | 10736.6 | 278.551 | 24.5382 | 1623.88 | 845.421 | 108.068 | 4.9803 | 1510 | 16.8643 | 2 | 5.3681 | 2719.19 | 73151.4 | 1237.07 | 37.6451 | 2687.56 | 18710.2 | 366.952 | 32.46 | 0.17514 | 0.18921 | 0.14728 | 0.17271 | 0.10705 | 0.14731
14KW-15-23 | 1582.56 | 72443.1 | 2795.79 | 16.4957 | 1357.87 | 12720.5 | 298.62 | 27.1184 | 1624.5 | 1253.85 | 217.117 | 3.6765 | 1510 | 8.4321 | 2 | 2.684 | 2727.03 | 134390 | 1302.46 | 65.6876 | 2684.96 | 26291.5 | 379.195 | 44.14 | 0.17559 | 0.19302 | 0.14718 | 0.17259 | 0.10681 | 0.1472
14KW-15-24 | 1582.31 | 68244.4 | 3105.74 | 13.9888 | 1355.17 | 15865.3 | 434.153 | 23.2641 | 1624.95 | 1990.99 | 204.689 | 6.1923 | 1510 | 16.8643 | 2 | 5.3681 | 2716.88 | 93615.1 | 1591.87 | 37.4384 | 2690.15 | 24805.8 | 405.231 | 38.97 | 0.23248 | 0.2619 | 0.18423 | 0.22583 | 0.13979 | 0.18426
14KW-15-25 | 1582.06 | 54358 | 2489.29 | 13.9017 | 1353.58 | 6289.29 | 133.759 | 29.9336 | 1622.98 | 400.529 | 68.1797 | 3.7399 | 1510 | 16.8643 | 2 | 5.3681 | 2721.43 | 65119.7 | 1119.98 | 37.0154 | 2681.07 | 14883.2 | 317.313 | 29.86 | 0.1157 | 0.12338 | 0.10299 | 0.11482 | 0.053734 | 0.10302
14KW-15-26 | 1582.31 | 56876.2 | 2640.71 | 13.7117 | 1351.81 | 8529.28 | 190.528 | 28.4993 | 1622.94 | 1057.88 | 77.7609 | 8.6608 | 1510 | 8.4321 | 2 | 2.684 | 2718.66 | 73688.4 | 1178.86 | 39.794 | 2681.07 | 12245.7 | 272.869 | 28.57 | 0.14996 | 0.16871 | 0.12831 | 0.1472 | 0.07215 | 0.12833
14KW-15-27 | 1583.16 | 48924 | 2175.26 | 14.3183 | 1355 | 968.032 | 20.3441 | 30.2923 | 1628.11 | 28.7082 | 7.9998 | 2.2846 | 1510 | 8.4321 | 2 | 2.684 | 2719.53 | 53716 | 828.122 | 41.2943 | 2688.85 | 13001.1 | 193.112 | 42.86 | 0.019786 | 0.020546 | 0.019388 | 0.019771 | 0.0093525 | 0.019391
14KW-15-28 | 1582.43 | 58015.9 | 2435.63 | 15.164 | 1354.09 | 10388 | 237.039 | 27.8992 | 1625.21 | 747.63 | 87.6849 | 5.428 | 1510 | 33.7285 | 2 | 10.7361 | 2717.84 | 64712.2 | 1115.48 | 36.9323 | 2687.56 | 16540.1 | 289.677 | 36.35 | 0.17905 | 0.19252 | 0.15015 | 0.17667 | 0.097321 | 0.15022
14KW-15-29 | 1582.43 | 57994.4 | 2435.59 | 15.1587 | 1354.09 | 10388.6 | 237.038 | 27.9009 | 1625.31 | 777.223 | 86.9293 | 5.6919 | 1510 | 75.8896 | 2 | 24.1564 | 2717.84 | 64712.2 | 1115.48 | 36.932 | 2687.56 | 16540.6 | 289.686 | 36.35 | 0.17913 | 0.19384 | 0.15005 | 0.17653 | 0.097323 | 0.15021
14KW-15-30 | 1582.6 | 62534 | 2776.44 | 14.3387 | 1355.85 | 11163.7 | 250.689 | 28.3501 | 1623.79 | 947.839 | 112.634 | 5.3573 | 1510 | 50.5928 | 2 | 16.1042 | 2719.31 | 70221.9 | 1158.28 | 38.5957 | 2682.36 | 16043.7 | 291.321 | 35.06 | 0.17852 | 0.19449 | 0.14945 | 0.17572 | 0.090292 | 0.14956
14KW-15-31 | 1582.48 | 58929.1 | 2627.64 | 14.2772 | 1357.63 | 9708.88 | 217.953 | 28.3587 | 1623.96 | 643.27 | 83.4871 | 4.9052 | 1510 | 8.4321 | 2 | 2.684 | 2720.39 | 73159.2 | 1238.49 | 37.606 | 2684.96 | 18713.2 | 352.983 | 33.75 | 0.16476 | 0.17581 | 0.14012 | 0.16295 | 0.082946 | 0.14014
14KW-15-32 | 1582.68 | 57525 | 2378.05 | 15.3998 | 1354.74 | 12377.8 | 271.166 | 29.0594 | 1622.86 | 975.293 | 97.8386 | 6.3461 | 1510 | 33.7285 | 2 | 10.7361 | 2715.74 | 65970.7 | 1081.75 | 38.8243 | 2684.96 | 10659.9 | 261.314 | 25.97 | 0.21517 | 0.23271 | 0.17455 | 0.21146 | 0.11403 | 0.17464
14KW-15-33 | 1582.64 | 59252.1 | 2707.2 | 13.9336 | 1355.17 | 8225.7 | 199.708 | 26.2215 | 1623.47 | 805.58 | 64.7318 | 7.9227 | 1510 | 16.8643 | 2 | 5.3681 | 2720.82 | 72243.8 | 1202.37 | 38.251 | 2686.26 | 18655.7 | 326.728 | 36.35 | 0.13883 | 0.15271 | 0.12043 | 0.13692 | 0.073769 | 0.12046
14KW-15-34 | 1582.45 | 63860.6 | 2908.62 | 13.9774 | 1355.29 | 11887.4 | 284.446 | 26.6053 | 1625.07 | 1009.58 | 129.103 | 4.9783 | 1510 | 8.4321 | 2 | 2.684 | 2719.34 | 74445.9 | 1321.13 | 35.8735 | 2683.66 | 19701.8 | 357.847 | 35.05 | 0.18615 | 0.20209 | 0.15485 | 0.18323 | 0.097794 | 0.15487
14KW-15-35 | 1582.38 | 61906.4 | 2538.26 | 15.5267 | 1353.54 | 15674.1 | 408.472 | 24.4288 | 1624.26 | 1599.09 | 126.67 | 8.0367 | 1510 | 8.4321 | 2 | 2.684 | 2715.03 | 68957.6 | 1175.49 | 37.3461 | 2682.36 | 15912.6 | 299.889 | 33.78 | 0.25319 | 0.27916 | 0.19794 | 0.24678 | 0.16093 | 0.19796
14KW-15-36 | 1582.37 | 49231.7 | 2487.36 | 12.6005 | 1377.68 | 1273.18 | 68.3297 | 11.8621 | 1618.74 | 501.55 | 81.8273 | 3.9021 | 1510 | 14.9064 | 2 | 4.7448 | 2727.52 | 40029.7 | 1155.29 | 22.0582 | 2700.52 | 37836.1 | 488.882 | 49.27 | 0.025861 | 0.036351 | 0.024954 | 0.025593 | 0.027471 | 0.024961
14KW-15-37 | 1582.3 | 63033.3 | 2767.07 | 14.5021 | 1355.64 | 13761.2 | 278.561 | 31.4496 | 1622.93 | 943.267 | 111.051 | 5.4075 | 1510 | 16.8643 | 2 | 5.3681 | 2716.06 | 72142.3 | 1194.87 | 38.437 | 2681.07 | 16363.1 | 320.92 | 32.46 | 0.21832 | 0.23355 | 0.17698 | 0.21504 | 0.10067 | 0.17702
14KW-15-38 | 1581.98 | 53574 | 2450.76 | 13.9166 | 1354.21 | 4026.74 | 41.3804 | 61.9497 | 1613.21 | 54.8697 | 30.9681 | 1.128 | 1510 | 8.4321 | 2 | 2.684 | 2723.03 | 59983.8 | 1230.19 | 31.0413 | 2688.85 | 16571.1 | 338.558 | 31.16 | 0.075162 | 0.076344 | 0.069831 | 0.075074 | 0.016885 | 0.069841
14KW-15-39 | 1582.5 | 63281.1 | 2774.14 | 14.522 | 1356.58 | 9619.65 | 219.468 | 27.904 | 1623.67 | 684.837 | 78.0638 | 5.5849 | 1510 | 25.2964 | 2 | 8.0521 | 2720.17 | 74741.1 | 1325.53 | 35.8965 | 2679.77 | 18217.4 | 357.397 | 32.45 | 0.15201 | 0.16324 | 0.13068 | 0.15033 | 0.079112 | 0.13073
14KW-15-40 | 1582.23 | 58076.5 | 2587.3 | 14.2901 | 1354.6 | 10773.5 | 275.569 | 24.8889 | 1621.44 | 1256.81 | 87.6517 | 9.1283 | 1510 | 16.8643 | 2 | 5.3681 | 2716.91 | 74637.2 | 1240.94 | 38.2899 | 2684.96 | 13697 | 291.925 | 29.87 | 0.18551 | 0.20744 | 0.15364 | 0.18152 | 0.10651 | 0.15367
14KW-15-41 | 1582.26 | 49219 | 2408.52 | 13.0095 | 1346.71 | 1386.03 | 12.0035 | 73.5102 | 1610 | 10.6286 | 2 | 3.3832 | 1510 | 11.7822 | 2 | 3.7504 | 2728.14 | 49603.4 | 1185.4 | 26.6394 | 2686.53 | 17605.3 | 389.526 | 28.7731 | 0.02816 | 0.028616 | 0.027377 | 0.028148 | 0.0049838 | 0.027383
14KW-15-42 | 1582.97 | 54873.1 | 2398.8 | 14.5628 | 1354.45 | 7222.67 | 175.377 | 26.2184 | 1624.37 | 631.459 | 53.9525 | 7.451 | 1510 | 25.2964 | 2 | 8.0521 | 2721.62 | 62882 | 1110.3 | 36.0549 | 2688.85 | 15760.3 | 322.096 | 31.15 | 0.13162 | 0.14359 | 0.1151 | 0.13007 | 0.07311 | 0.11514
14KW-15-43 | 1582.59 | 62153.4 | 2735.36 | 14.4654 | 1355.5 | 9715.29 | 245.882 | 25.1542 | 1622.74 | 1142.25 | 89.7618 | 8.1012 | 1510 | 8.4321 | 2 | 2.684 | 2720.06 | 75199.5 | 1327.43 | 36.0648 | 2686.26 | 18893.4 | 356.382 | 33.75 | 0.15631 | 0.17483 | 0.13305 | 0.15347 | 0.08989 | 0.13307
14KW-15-44 | 1582.2 | 65004.7 | 2510.66 | 16.483 | 1355.71 | 14185.6 | 262.265 | 34.4341 | 1610.49 | 7281.99 | 69.88 | 66.3402 | 1510 | 8.4321 | 2 | 2.684 | 2714.2 | 91495.6 | 1215.61 | 47.9166 | 2675.87 | 12588.1 | 228.379 | 35.09 | 0.21822 | 0.33038 | 0.16403 | 0.19622 | 0.10446 | 0.16405
14KW-15-45 | 1582.93 | 53794.7 | 2264.73 | 15.1218 | 1362 | 5206.14 | 71.4494 | 46.3871 | 1626.11 | 149.873 | 74.624 | 1.2786 | 1510 | 8.4321 | 2 | 2.684 | 2715.35 | 61289.7 | 845.043 | 46.1731 | 2690.15 | 7253.46 | 161.684 | 28.56 | 0.096778 | 0.099721 | 0.088002 | 0.096494 | 0.031549 | 0.088015
14KW-15-46 | 1582.6 | 60108.5 | 2651.01 | 14.4346 | 1355.85 | 12369.4 | 278.195 | 28.306 | 1623.82 | 1155.01 | 99.9539 | 7.3564 | 1510 | 16.8643 | 2 | 5.3681 | 2719.77 | 69825.2 | 1220.12 | 36.4327 | 2687.56 | 20426.1 | 370.898 | 35.06 | 0.20578 | 0.22528 | 0.16795 | 0.20185 | 0.10494 | 0.16799
14KW-15-47 | 1582.13 | 67013.5 | 3005.31 | 14.1956 | 1355.22 | 9756.18 | 244.384 | 25.4149 | 1623.75 | 1032.01 | 79.9351 | 8.2191 | 1510 | 33.7285 | 2 | 10.7361 | 2719.05 | 74521.4 | 1386.82 | 34.2089 | 2683.66 | 22297.1 | 404.987 | 35.05 | 0.14559 | 0.16149 | 0.12534 | 0.14331 | 0.081317 | 0.1254
14KW-15-48 | 1582.81 | 51195.9 | 2298.39 | 14.1805 | 1371.57 | 310.138 | 64.9771 | 3.0386 | 1619.38 | 75.2684 | 267.174 | 0.17935 | 1510 | 16.8149 | 2 | 5.3524 | 2725.31 | 24455.6 | 673.505 | 23.1162 | 2691.04 | 26834.8 | 459.538 | 37.1754 | 0.0060579 | 0.0078565 | 0.0060106 | 0.006047 | 0.028271 | 0.0060126
14KW-15-49 | 1582.46 | 62323.4 | 2720.29 | 14.5853 | 1354.33 | 11655 | 276.127 | 26.871 | 1623.74 | 1043.42 | 98.5546 | 6.7401 | 1510 | 50.5928 | 2 | 16.1042 | 2719.26 | 72309.8 | 1297.69 | 35.4738 | 2683.66 | 22892.8 | 387.092 | 37.65 | 0.18701 | 0.20456 | 0.15525 | 0.18378 | 0.10151 | 0.15535
14KW-15-50 | 1581.68 | 50708.9 | 2473.56 | 13.051 | 1356.32 | 1279.27 | 33.1472 | 24.5695 | 1610 | 17.9666 | 2 | 5.7189 | 1510 | 20.2124 | 2 | 6.4338 | 2722.34 | 56545.5 | 1108.4 | 32.4774 | 2686.26 | 15434.8 | 280.346 | 35.05 | 0.025228 | 0.025981 | 0.024589 | 0.025209 | 0.013401 | 0.024598
[25 empty] | 0.14348 | 0.15871 | 0.11915 | 0.14061 | 0.07719 | 0.11919
14KW-16-1 | 1582.3 | 59216.5 | 2982.19 | 12.6412 | 1355.7 | 2711.1 | 54.1776 | 31.8571 | 1603.56 | 367.071 | 61.3427 | 3.8095 | 1510 | 92.7536 | 2 | 29.5244 | 2724.29 | 70455.8 | 1464.75 | 30.6219 | 2683.66 | 21047.6 | 382.292 | 35.05 | 0.045783 | 0.053548 | 0.043456 | 0.04543 | 0.018167 | 0.043521
14KW-16-2 | 1582.5 | 43373.8 | 1915.55 | 14.415 | 1355.51 | 11804.7 | 221.032 | 34.0001 | 1625.51 | 865.356 | 106.569 | 5.1694 | 1510 | 106.569 | 2 | 8.1201 | 2725.59 | 50431.2 | 776.742 | 41.3335 | 2695.33 | 20170 | 299.875 | 42.82 | 0.27216 | 0.29457 | 0.21023 | 0.2662 | 0.11539 | 0.21063
14KW-16-3 | 1582.07 | 44904.3 | 2143.93 | 20.9448 | 1358.01 | 2869.78 | 35.6741 | 51.2125 | 1620.06 | 79.4699 | 57.1786 | 0.88481 | 1510 | 33.7285 | 2 | 10.7361 | 2723.42 | 57616.7 | 1017.6 | 36.0457 | 2686.26 | 11467.8 | 255.624 | 28.56 | 0.063909 | 0.06643 | 0.059928 | 0.063748 | 0.01664 | 0.05997
14KW-16-4 | 1582.95 | 32451.5 | 1377.48 | 14.9978 | 1355.28 | 15506.5 | 321.937 | 30.6636 | 1623.48 | 1210.14 | 96.7248 | 7.9649 | 1510 | 59.0249 | 2 | 18.7882 | 2729.17 | 39306.3 | 619.241 | 40.4094 | 2690.15 | 19515.3 | 308.973 | 40.21 | 0.47784 | 0.51695 | 0.315 | 0.45985 | 0.23371 | 0.31538
14KW-16-5 | 1582.45 | 72866.8 | 2476.64 | 17.7857 | 1352.52 | 25200.6 | 240.977 | 66.5757 | 1625.14 | 2794.13 | 132.486 | 13.4263 | 1510 | 85.577 | 2 | 27.24 | 2731.88 | 95714.8 | 1172.76 | 51.9575 | 2690.15 | 32769.5 | 643.483 | 32.42 | 0.34584 | 0.38536 | 0.24964 | 0.3327 | 0.0973 | 0.24985
14KW-16-6 | 1582.47 | 61353.2 | 2552.12 | 15.3044 | 1353.39 | 7173.57 | 191.524 | 23.8447 | 1624.23 | 448.003 | 79.5466 | 3.5854 | 1510 | 42.1608 | 2 | 12.4202 | 2725.82 | 64595.4 | 1031.2 | 39.8785 | 2694.04 | 29053 | 445.573 | 41.51 | 0.11692 | 0.12491 | 0.10394 | 0.116 | 0.075045 | 0.104
14KW-16-7 | 1582.21 | 53867.7 | 2465.04 | 13.9119 | 1355.2 | 10218.6 | 216.3 | 30.0757 | 1624.66 | 714.506 | 101.264 | 4.4919 | 1510 | 42.1608 | 2 | 13.4202 | 2724.64 | 74560.2 | 1140.44 | 41.6211 | 2684.96 | 21819.9 | 382.25 | 36.34 | 0.1897 | 0.20374 | 0.15759 | 0.18707 | 0.087747 | 0.15769
14KW-16-8 | 1582.33 | 61539.8 | 3278.45 | 11.95 | 1356.43 | 7964.94 | 125.945 | 40.2606 | 1610 | 42.1608 | 2 | 13.4202 | 1510 | 67.4575 | 2 | 21.4724 | 2726.47 | 128422 | 1582.88 | 51.65 | 2687.71 | 16549 | 560.746 | 18.7882 | 0.12943 | 0.13121 | 0.11442 | 0.1292 | 0.038416 | 0.11453
14KW-16-9 | 1582.21 | 55589.5 | 2050.09 | 17.2624 | 1350.19 | 246.904 | 246.904 | 43.5474 | 1620.26 | 1277.3 | 117.829 | 6.9011 | 1510 | 50.5928 | 2 | 16.1042 | 2726.04 | 71274.4 | 991.354 | 45.7704 | 2694.04 | 24520.9 | 400.988 | 38.93 | 0.0044416 | 0.028329 | 0.0043192 | 0.0043379 | 0.12044 | 0.004323
14KW-16-10 | 1582.21 | 49777.4 | 2375.17 | 13.3419 | 1353.48 | 2643.6 | 48.3772 | 34.7884 | 1625.85 | 80.6873 | 9.6332 | 5.3323 | 1510 | 75.8896 | 2 | 24.1564 | 2723.51 | 61323 | 1066.86 | 36.5929 | 2684.96 | 14346.5 | 293.109 | 31.16 | 0.053108 | 0.056254 | 0.05028 | 0.052942 | 0.020368 | 0.050353
14KW-16-11 | 1582.6 | 64194.2 | 2581.03 | 15.8337 | 1356.09 | 19605.2 | 310.397 | 40.21 | 1624.95 | 1091.5 | 125.16 | 5.5518 | 1510 | 42.1608 | 2 | 13.4202 | 2727.61 | 74719.2 | 1223.04 | 38.8931 | 2692.74 | 32019.3 | 506.941 | 40.21 | 0.3054 | 0.32306 | 0.23083 | 0.3001 | 0.12026 | 0.23095
14KW-16-12 | 1582.42 | 50152.2 | 2339.91 | 13.6449 | 1350.63 | 1641.9 | 33.8578 | 30.8722 | 1610 | 25.2964 | 2 | 8.0521 | 1510 | 50.5928 | 2 | 16.1042 | 2727.75 | 51896.7 | 842.643 | 39.2081 | 2690.15 | 21547.8 | 391.712 | 35.02 | 0.032738 | 0.034252 | 0.031654 | 0.032689 | 0.01447 | 0.031685
14KW-16-13 | 1582.4 | 52355.1 | 2384.16 | 13.9799 | 1353.74 | 4625.4 | 96.2223 | 30.6023 | 1626.03 | 304.229 | 29.7892 | 6.5016 | 1510 | 42.1608 | 2 | 13.4202 | 2723.53 | 58647.9 | 1167.84 | 31.9705 | 2690.15 | 18983.7 | 320.993 | 37.65 | 0.088347 | 0.094963 | 0.080685 | 0.087766 | 0.040359 | 0.080744
14KW-16-14 | 1581.64 | 47927 | 2302.25 | 13.2528 | 1350 | 101.186 | 2 | 32.2084 | 1610 | 160.211 | 2 | 50.9966 | 1510 | 67.4575 | 2 | 21.4724 | 2727.3 | 46582.2 | 1168.44 | 25.3801 | 2685.21 | 18304.6 | 389.275 | 29.9353 | 0.0021113 | 0.0068616 | 0.0020969 | 0.0021013 | 0.00086872 | 0.0020998
14KW-16-15 | 1582.12 | 58801.3 | 2631.41 | 14.2258 | 1356.46 | 13416.7 | 270.568 | 31.5683 | 1623.08 | 1211.02 | 93.4755 | 8.2477 | 1510 | 59.0249 | 2 | 18.7882 | 2729.25 | 66858.8 | 1171.11 | 36.3446 | 2695.33 | 37224.4 | 507.665 | 46.68 | 0.22817 | 0.24977 | 0.18257 | 0.22335 | 0.10282 | 0.18272
14KW-16-16 | 1582.17 | 52595.8 | 1954.84 | 17.1286 | 1353.4 | 13416.6 | 254.821 | 33.5186 | 1623.5 | 1426.85 | 80.8988 | 11.2284 | 1510 | 59.0249 | 2 | 18.7882 | 2725.81 | 53139.6 | 826.896 | 40.9117 | 2688.85 | 23032.9 | 353.245 | 41.51 | 0.25509 | 0.28334 | 0.19877 | 0.24808 | 0.13035 | 0.19894
14KW-16-17 | 1582.55 | 59975.7 | 2622.44 | 14.5596 | 1356.6 | 11550.3 | 253.52 | 29.0043 | 1623.45 | 635.029 | 107.019 | 3.7776 | 1510 | 67.4575 | 2 | 21.4724 | 2727.4 | 69102.4 | 1078.35 | 40.7958 | 2692.74 | 28825.1 | 442.077 | 41.51 | 0.19258 | 0.2043 | 0.15991 | 0.19035 | 0.096673 | 0.16006
14KW-16-18 | 1583.17 | 41368 | 1512.3 | 17.4143 | 1350 | 75.8896 | 2 | 24.1564 | 1632.89 | 264.833 | 31.4076 | 5.3681 | 1510 | 42.1608 | 2 | 12.4202 | 2729.88 | 57993.9 | 787.912 | 46.8582 | 2691.45 | 11969.7 | 209.748 | 36.33 | 0.0018345 | 0.0092555 | 0.0018177 | 0.001821 | 0.0013225 | 0.0018195
14KW-16-19 | 1582.45 | 49924.8 | 2127.54 | 14.9389 | 1353.99 | 10366.5 | 255.104 | 25.8699 | 1622.48 | 1060.42 | 82.0271 | 8.23 | 1510 | 75.8896 | 2 | 24.1564 | 2722.86 | 56557.6 | 926.425 | 38.8652 | 2695.33 | 22160.4 | 350.678 | 40.23 | 0.20764 | 0.2304 | 0.16876 | 0.20302 | 0.11991 | 0.16897
14KW-16-20 | 1582.35 | 53103.4 | 2280.05 | 14.8272 | 1355.23 | 5848.85 | 160.565 | 23.19 | 1625.03 | 314.721 | 61.4333 | 3.2614 | 1510 | 86.7186 | 2 | 27.6034 | 2729.84 | 62970.2 | 1044.08 | 38.3957 | 2688.85 | 26821.4 | 387.101 | 44.11 | 0.11014 | 0.1177 | 0.098542 | 0.10931 | 0.070422 | 0.098687
14KW-16-21 | 1582.63 | 52638.7 | 2418.46 | 13.8563 | 1353.61 | 5547.15 | 116.297 | 30.3655 | 1623.91 | 330.879 | 56.0988 | 3.7549 | 1510 | 82.6635 | 2 | 26.3126 | 2728.27 | 58483 | 972.716 | 38.2757 | 2694.04 | 25802.1 | 408.508 | 40.21 | 0.10538 | 0.11324 | 0.094662 | 0.10456 | 0.048087 | 0.094796
14KW-16-22 | 1582.77 | 50272.1 | 2027.8 | 15.7828 | 1354.9 | 18366.5 | 330.556 | 35.3722 | 1624.41 | 1921.37 | 142.428 | 8.5881 | 1510 | 64.294 | 2 | 20.4654 | 2726.07 | 63134.4 | 864.969 | 46.4671 | 2694.04 | 22471.6 | 344.553 | 41.52 | 0.36534 | 0.40484 | 0.26006 | 0.35146 | 0.16301 | 0.2603
14KW-16-23 | 1582.33 | 51233.2 | 2426.79 | 13.44 | 1354.96 | 2454.18 | 57.349 | 27.2434 | 1612.18 | 2477.73 | 187.559 | 8.41 | 1510 | 50.5928 | 2 | 16.1042 | 2724.7 | 92311.2 | 1035.13 | 56.773 | 2679.66 | 10594.4 | 314.105 | 21.4724 | 0.047902 | 0.097251 | 0.043656 | 0.045649 | 0.023632 | 0.043696
14KW-16-24 | 1582.45 | 56376.5 | 2194.45 | 16.355 | 1354.11 | 12725 | 250.159 | 32.383 | 1624.21 | 779.282 | 80.9451 | 6.1289 | 1510 | 67.4575 | 2 | 21.4724 | 2728.22 | 60558.1 | 969.124 | 39.7807 | 2692.74 | 31794.9 | 445.941 | 45.39 | 0.22571 | 0.24073 | 0.18192 | 0.22237 | 0.114 | 0.1821
14KW-16-25 | 1582.57 | 52185.2 | 2328.81 | 14.2657 | 1336.87 | 5246.87 | 55.3103 | 60.3913 | 1619.47 | 802.54 | 63.4509 | 8.0521 | 1510 | 50.5928 | 2 | 16.1042 | 2728.22 | 67087.2 | 1013.31 | 42.1481 | 2690.15 | 15761.4 | 297.304 | 33.75 | 0.10054 | 0.11689 | 0.090021 | 0.098926 | 0.02375 | 0.090099
14KW-16-26 | 1582.15 | 52615 | 2436.11 | 13.7497 | 1358.53 | 2646.06 | 44.7124 | 37.6749 | 1624.83 | 601.134 | 47.5272 | 8.0521 | 1510 | 33.7285 | 2 | 10.7361 | 2727.67 | 49321.2 | 1200.12 | 26.163 | 2687.25 | 17668.1 | 447.942 | 25.1101 | 0.050291 | 0.062357 | 0.047339 | 0.049691 | 0.018354 | 0.047368
14KW-16-27 | 1582.25 | 60902.1 | 2493.66 | 15.548 | 1355.72 | 14235.3 | 252.177 | 35.9369 | 1623.39 | 911.672 | 71.7232 | 8.0921 | 1510 | 50.5928 | 2 | 16.1042 | 2724.74 | 66883.4 | 1130.4 | 37.6675 | 2691.45 | 26310.7 | 416.457 | 40.22 | 0.23374 | 0.24954 | 0.18706 | 0.23011 | 0.10113 | 0.18719
14KW-16-28 | 1581.75 | 48280.6 | 2311.74 | 13.2958 | 1350 | 67.4575 | 2 | 21.4724 | 1610 | 33.7285 | 2 | 10.7361 | 1510 | 67.4575 | 2 | 21.4724 | 2723.6 | 2579.25 | 1067.2 | 31.3654 | 2678.47 | 15386.5 | 290.232 | 33.75 | 0.0013972 | 0.003493 | 0.0013923 | 0.0013943 | 0.00086515 | 0.0013943
14KW-16-29 | 1580.83 | 45591.8 | 2428.84 | 11.95 | 1351.06 | 67.4575 | 2 | 21.4724 | 1610 | 16.8643 | 2 | 5.3681 | 1510 | 50.5928 | 2 | 16.1042 | 2723.79 | 60710.4 | 1197.69 | 32.27 | 2675.87 | 14801.4 | 279.114 | 33.76 | 0.0014796 | 0.0029592 | 0.0014752 | 0.0014774 | 0.00082344 | 0.0014769
14KW-16-30 | 1582.26 | 51748.6 | 2164.94 | 15.2171 | 1355.2 | 11256.1 | 229.252 | 31.2575 | 1623.74 | 1088.29 | 87.2599 | 7.9398 | 1510 | 84.321 | 2 | 26.8402 | 2729.46 | 55484.7 | 913.607 | 38.6628 | 2694.04 | 31277.4 | 426.56 | 46.68 | 0.21752 | 0.24017 | 0.17539 | 0.2127 | 0.10589 | 0.17562
14KW-16-31 | 1581.99 | 48310.6 | 2041.67 | 15.0639 | 1356.7 | 9469.44 | 177.843 | 33.8975 | 1620.61 | 460.019 | 39.6911 | 7.3784 | 1510 | 84.321 | 2 | 26.8402 | 2728.17 | 56850.4 | 884.714 | 40.9082 | 2691.45 | 22938.2 | 363.076 | 40.22 | 0.19601 | 0.20728 | 0.16236 | 0.19383 | 0.087107 | 0.16259
14KW-16-32 | 1582.14 | 52048.8 | 2365.46 | 14.008 | 1352.48 | 3318.78 | 53.7002 | 39.3444 | 1612.91 | 45.738 | 87.4356 | 0.33302 | 1510 | 67.4575 | 2 | 21.4724 | 2727.29 | 45456.6 | 1167 | 24.7973 | 2685.58 | 19428.9 | 392.654 | 31.5006 | 0.063763 | 0.065938 | 0.059819 | 0.063624 | 0.022702 | 0.059891
14KW-16-33 | 1582.21 | 49993.6 | 2373.81 | 13.4075 | 1351.28 | 4820.58 | 115.471 | 26.5771 | 1621.56 | 384.029 | 44.5026 | 5.4936 | 1510 | 50.5928 | 2 | 16.1042 | 2722.38 | 58755 | 1088.53 | 34.3625 | 2682.36 | 16591.9 | 312.878 | 33.76 | 0.096424 | 0.10512 | 0.087252 | 0.095593 | 0.048644 | 0.087332
14KW-16-34 | 1582.26 | 48590.4 | 2069.69 | 14.946 | 1355.65 | 15359.8 | 318.21 | 30.7293 | 1623.09 | 1337.95 | 121.426 | 7.0146 | 1510 | 33.7285 | 2 | 10.7361 | 2724.2 | 65526 | 1058.47 | 39.4109 | 2688.85 | 26880.3 | 399.639 | 42.82 | 0.31611 | 0.34434 | 0.23514 | 0.30743 | 0.15375 | 0.23526
14KW-16-35 | 1582.7 | 59513.5 | 2542.64 | 14.9008 | 1355.22 | 11927.1 | 286.357 | 26.5159 | 1622.67 | 1306.98 | 99.7103 | 8.3447 | 1510 | 92.7536 | 2 | 29.5244 | 2730.98 | 66472.3 | 1107.17 | 38.2215 | 2691.45 | 36886.9 | 489.431 | 47.98 | 0.20041 | 0.22393 | 0.16374 | 0.1958 | 0.11262 | 0.16395
14KW-16-36 | 1582.6 | 56780.5 | 2399.91 | 15.062 | 1354.39 | 11177 | 250.734 | 28.3787 | 1623.41 | 1042.79 | 91.755 | 7.2351 | 1510 | 42.1608 | 2 | 13.4202 | 2728.05 | 62086.8 | 1003.63 | 39.3827 | 2695.33 | 30857.7 | 445.456 | 44.1 | 0.19685 | 0.21595 | 0.16189 | 0.19315 | 0.10448 | 0.16198
14KW-16-37 | 1579.34 | 69297.5 | 3280.01 | 13.45 | 1348.38 | 8532.63 | 168.653 | 32.2084 | 1605.3 | 4176.55 | 445.372 | 5.97 | 1510 | 92.7536 | 2 | 29.5244 | 2725.08 | 117068 | 1749.89 | 42.59 | 2682.36 | 15383.8 | 538.702 | 18.18 | 0.12313 | 0.18474 | 0.10393 | 0.11598 | 0.051418 | 0.10405
14KW-16-38 | 1582.7 | 57071.6 | 2574.18 | 14.1144 | 1355.14 | 10028.7 | 240.733 | 26.5208 | 1623 | 1303.8 | 78.0021 | 10.6411 | 1510 | 59.0249 | 2 | 18.7882 | 2728.77 | 61948.3 | 1122.16 | 35.1444 | 2692.74 | 33430.3 | 468.775 | 45.4 | 0.17572 | 0.1996 | 0.14648 | 0.17162 | 0.093518 | 0.14661
14KW-16-39 | 1582.04 | 50705 | 2226.81 | 14.496 | 1359.11 | 3558.56 | 84.4052 | 26.8402 | 1615.6 | 180.251 | 37.6472 | 3.0481 | 1510 | 59.0249 | 2 | 18.7882 | 2728 | 60920.8 | 1077.5 | 35.994 | 2688.85 | 19920.2 | 337.097 | 37.62 | 0.070182 | 0.074901 | 0.065291 | 0.069852 | 0.037904 | 0.065362
14KW-16-40 | 1582.06 | 49994.4 | 2251.91 | 14.1335 | 1354.1 | 4838.13 | 79.1204 | 38.9286 | 1625.23 | 145.567 | 25.2325 | 3.6727 | 1510 | 59.0249 | 2 | 18.7882 | 2727.99 | 61525.9 | 1088.93 | 35.9699 | 2688.85 | 19805.7 | 335.16 | 37.62 | 0.096773 | 0.10087 | 0.087907 | 0.096379 | 0.035135 | 0.088001
14KW-16-41 | 1582.69 | 36044.4 | 1525.48 | 15.0422 | 1353.94 | 13799 | 279.155 | 31.469 | 1623.35 | 1495.38 | 84.4885 | 11.2677 | 1510 | 59.0249 | 2 | 18.7882 | 2726.2 | 41042.3 | 634.455 | 41.1823 | 2684.96 | 17079.9 | 261.947 | 41.51 | 0.38283 | 0.42596 | 0.26847 | 0.36701 | 0.18299 | 0.26878
14KW-16-42 | 1582.53 | 53703.8 | 2300.93 | 14.8587 | 1355.85 | 8769.34 | 185.737 | 30.0572 | 1622.43 | 773.296 | 66.0809 | 7.4499 | 1510 | 92.7536 | 2 | 29.5244 | 2727.08 | 59412.2 | 963.698 | 39.2478 | 2691.45 | 28205.9 | 461.486 | 38.91 | 0.16329 | 0.17942 | 0.13845 | 0.1607 | 0.080723 | 0.13865
14KW-16-43 | 1582.84 | 57871.1 | 2216.98 | 16.6181 | 1313.49 | 67.4575 | 2 | 21.4724 | 1627.09 | 194.909 | 53.0395 | 2.3394 | 1510 | 67.4575 | 2 | 21.4724 | 2729.94 | 62742.8 | 859.766 | 46.4583 | 2696.63 | 23254.5 | 475.716 | 31.12 | 0.0011657 | 0.0056993 | 0.001159 | 0.0011604 | 0.00090213 | 0.0011604
14KW-16-44 | 1582.33 | 44265.2 | 2358.17 | 11.95 | 1351.06 | 1607.69 | 47.6652 | 21.4724 | 1622.15 | 370.19 | 29.2682 | 8.0521 | 1510 | 84.321 | 2 | 26.8402 | 2726.37 | 55948.6 | 1150.08 | 30.97 | 2686.26 | 16921 | 296.429 | 36.34 | 0.03632 | 0.046587 | 0.034703 | 0.03595 | 0.020213 | 0.034766
14KW-16-45 | 1582.54 | 61286.2 | 2709.1 | 14.4018 | 1355.75 | 9232.42 | 200.776 | 29.2742 | 1622.98 | 749.867 | 87.5381 | 5.4534 | 1510 | 67.4575 | 2 | 21.4724 | 2730.24 | 73649.6 | 1158.71 | 40.4646 | 2691.45 | 34434.4 | 512.307 | 42.79 | 0.15064 | 0.16398 | 0.12942 | 0.14866 | 0.074112 | 0.12954
14KW-16-46 | 1582.39 | 55171 | 2454.23 | 14.3112 | 1353.69 | 15408.2 | 284.822 | 34.4396 | 1623.17 | 906.707 | 152.415 | 3.7872 | 1510 | 25.2964 | 2 | 8.0521 | 2727.09 | 71226.3 | 1001.51 | 45.2757 | 2688.85 | 24130.7 | 408.348 | 37.62 | 0.27928 | 0.29617 | 0.21547 | 0.27464 | 0.11605 | 0.21554
14KW-16-47 | 1582.34 | 43594.6 | 1739.23 | 15.9572 | 1353.48 | 17638.5 | 371.047 | 30.263 | 1623.8 | 1738.23 | 137.119 | 8.0703 | 1510 | 33.7285 | 2 | 10.7361 | 2722.51 | 54820.2 | 850.63 | 41.028 | 2696.63 | 22561.1 | 357.107 | 40.22 | 0.4046 | 0.44525 | 0.27995 | 0.3888 | 0.21334 | 0.2801
14KW-16-48 | 1582.7 | 57315.1 | 2581.18 | 14.1361 | 1356.89 | 10339.2 | 228.694 | 28.7815 | 1624.64 | 827.058 | 95.2161 | 5.5297 | 1510 | 50.5928 | 2 | 16.1042 | 2731.05 | 63934.4 | 1152.75 | 35.3086 | 2697.93 | 36881.1 | 452.656 | 51.87 | 0.18039 | 0.1957 | 0.15087 | 0.17767 | 0.088601 | 0.15098
14KW-16-49 | 1583.82 | 44055 | 2346.97 | 11.95 | 1351.06 | 67.4575 | 2 | 21.4724 | 1620.79 | 666.143 | 47.3303 | 8.96 | 1510 | 67.4575 | 2 | 21.4724 | 2725.08 | 56323.7 | 1157.79 | 30.97 | 2678.47 | 15764.1 | 309.268 | 32.45 | 0.0015312 | 0.018183 | 0.0015039 | 0.0015061 | 0.00085216 | 0.0015061
14KW-16-50 | 1582.08 | 55648.3 | 2648.2 | 13.3777 | 1355.3 | 6713.62 | 134.223 | 31.8426 | 1622.91 | 526.923 | 66.4832 | 5.0456 | 1510 | 42.1608 | 2 | 13.4202 | 2721.97 | 70486.5 | 1245.67 | 36.0232 | 2683.66 | 17473.6 | 342.805 | 32.45 | 0.12064 | 0.13087 | 0.10668 | 0.11942 | 0.050685 | 0.10675
[25 empty] | 0.15457 | 0.17154 | 0.12296 | 0.15106 | 0.073919 | 0.12308
14KW-17-1 | 1582.74 | 72308 | 3150.59 | 14.6108 | 1353.93 | 253.835 | 253.835 | 26.8942 | 1624.76 | 620.223 | 88.5711 | 4.458 | 1510 | 101.187 | 2 | 32.2088 | 2729.83 | 86716.4 | 1416.09 | 38.9845 | 2691.36 | 41885.6 | 604.79 | 44.09 | 0.0035105 | 0.013487 | 0.0034638 | 0.0034758 | 0.080567 | 0.0034685
14KW-17-2 | 1582.5 | 45215.2 | 2430.93 | 11.8411 | 1350.05 | 334.211 | 14.4062 | 14.769 | 1613.9 | 158.424 | 32.2341 | 3.1289 | 1510 | 59.0258 | 2 | 18.7885 | 2726.11 | 56518.1 | 1210.65 | 29.7199 | 2680.98 | 16107.1 | 329.184 | 31.15 | 0.0073916 | 0.012201 | 0.0073025 | 0.0073562 | 0.0059262 | 0.0073119
14KW-17-3 | 1582.88 | 47234.8 | 1917.46 | 15.6825 | 1353.91 | 5040.66 | 79.7483 | 40.2389 | 1622.73 | 261.764 | 41.3345 | 4.0316 | 1510 | 101.187 | 2 | 32.2088 | 2729.96 | 56031.4 | 826.599 | 43.1536 | 2687.47 | 19424.1 | 297.899 | 41.51 | 0.10671 | 0.1144 | 0.09576 | 0.1059 | 0.041591 | 0.095945
14KW-17-4 | 1583.14 | 46927.1 | 2092.02 | 14.2803 | 1350.96 | 1803.39 | 42.7734 | 26.8408 | 1622.46 | 37.4502 | 35.9549 | 0.6631 | 1510 | 50.5938 | 2 | 25.2969 | 2728.87 | 45819.1 | 670.565 | 43.4996 | 2691.36 | 21952.5 | 371.686 | 37.6 | 0.03843 | 0.040306 | 0.036941 | 0.038358 | 0.020446 | 0.036979
14KW-17-5 | 1582.96 | 45593.9 | 2112.67 | 13.739 | 1351 | 2892.21 | 40.0234 | 46.0041 | 1619.65 | 128.794 | 26.9464 | 3.0428 | 1510 | 45.3332 | 2 | 14.43 | 2723.67 | 55444.9 | 1003.4 | 35.1777 | 2684.88 | 13837.8 | 251.338 | 35.05 | 0.063434 | 0.067253 | 0.059437 | 0.063193 | 0.018944 | 0.059492
14KW-17-6 | 1582.6 | 43209.6 | 1863.47 | 14.7618 | 1352.96 | 1743.9 | 29.9354 | 37.0866 | 1618.17 | 15.6201 | 42.9026 | 0.23178 | 1510 | 67.4582 | 2 | 21.4726 | 2727.01 | 49725.2 | 844.13 | 37.5014 | 2688.77 | 15176 | 286.517 | 33.72 | 0.040359 | 0.042282 | 0.038722 | 0.040282 | 0.016064 | 0.03878
14KW-17-7 | 1582.81 | 66603.2 | 2969.06 | 14.2809 | 1353.73 | 11788.4 | 293.179 | 25.5978 | 1624.19 | 1192.11 | 105.119 | 7.2197 | 1510 | 49.1031 | 2 | 15.63 | 2727.06 | 78089.9 | 1356.67 | 36.6438 | 2693.95 | 36854.4 | 516.675 | 45.41 | 0.17699 | 0.19563 | 0.14803 | 0.17376 | 0.098745 | 0.14813
14KW-17-8 | 1582.83 | 44719.1 | 1792.76 | 15.8801 | 1354.35 | 3620.9 | 88.3051 | 26.1042 | 1626.94 | 182.605 | 28.1989 | 4.1225 | 1510 | 33.992 | 2 | 10.82 | 2727.73 | 58564.2 | 834.796 | 44.6613 | 2687.47 | 13657.5 | 268.023 | 32.44 | 0.08097 | 0.085813 | 0.074571 | 0.08058 | 0.049257 | 0.074623
14KW-17-9 | 1583.23 | 43365.5 | 1700.54 | 16.2344 | 1350 | 118.052 | 2 | 37.5772 | 1616.92 | 116.826 | 6.1793 | 12.036 | 1525.62 | 194.695 | 19.672 | 6.3007 | 2732.85 | 26603 | 725.529 | 23.3429 | 2697 | 31152.6 | 437.564 | 45.3244 | 0.0027223 | 0.0099059 | 0.0026956 | 0.0027028 | 0.0011761 | 0.0027076
14KW-17-10 | 1583.42 | 46310.9 | 2049.81 | 14.383 | 1348.05 | 3395.8 | 39.6143 | 54.572 | 1624.6 | 288.361 | 222.031 | 0.8268 | 1512.89 | 10.2705 | 11.4313 | 0.57198 | 2736.35 | 24112.9 | 650.876 | 23.5848 | 2698.09 | 38314.7 | 563.53 | 43.2841 | 0.073326 | 0.079775 | 0.067909 | 0.072856 | 0.019326 | 0.067923
14KW-17-11 | 1582.77 | 46856.8 | 1978.68 | 15.0757 | 1350.96 | 3602.87 | 65.734 | 34.893 | 1627.77 | 227.05 | 38.2845 | 3.7755 | 1521.01 | 68.3666 | 13.6685 | 3.1842 | 2723.93 | 56785.4 | 881.969 | 40.9887 | 2693.95 | 12806.9 | 314.306 | 25.94 | 0.076891 | 0.083196 | 0.070985 | 0.076409 | 0.033221 | 0.071081
14KW-17-12 | 1582.66 | 49439.6 | 2075.08 | 15.1678 | 1355.73 | 7226.54 | 116.792 | 39.3912 | 1622.82 | 616.464 | 50.8291 | 7.721 | 1513.47 | 6.4653 | 25.4803 | 0.16153 | 2729.23 | 66982.8 | 1050.66 | 40.5865 | 2687.47 | 17687.2 | 321.532 | 35.02 | 0.14617 | 0.15877 | 0.12614 | 0.14435 | 0.056283 | 0.12616
14KW-17-13 | 1582.65 | 49986.3 | 1897.06 | 16.7746 | 1351.32 | 623.313 | 27.4522 | 14.4547 | 1622.19 | 251.793 | 36.4371 | 4.3993 | 1539.45 | 151.827 | 58.1181 | 1.6631 | 2729.31 | 66815.2 | 962.936 | 44.1731 | 2686.17 | 16683.2 | 255.801 | 41.52 | 0.01247 | 0.020544 | 0.012219 | 0.01237 | 0.014471 | 0.012255
14KW-17-14 | 1582.89 | 43693.9 | 2014.97 | 13.8049 | 1350 | 67.4582 | 2 | 21.4726 | 1629 | 69.8723 | 13.7881 | 3.2261 | 1514.61 | 2.7741 | 21.8544 | 0.08081 | 2725.72 | 55350 | 1012.99 | 34.7852 | 2682.28 | 11820.4 | 263.484 | 28.56 | 0.0015439 | 0.0032065 | 0.0015389 | 0.0015413 | 0.00099257 | 0.001539
14KW-17-15 | 1582.66 | 50620.2 | 2453.68 | 13.1337 | 1348.98 | 2298.77 | 31.2987 | 46.7572 | 1620.3 | 95.987 | 16.9282 | 3.6098 | 1516.29 | 244.047 | 17.0569 | 9.1086 | 2724.82 | 60244.2 | 1190.9 | 32.2048 | 2688.77 | 16004.5 | 327.192 | 31.14 | 0.045412 | 0.052129 | 0.043162 | 0.045109 | 0.012756 | 0.043361
14KW-17-16 | 1582.24 | 45979.2 | 2131.25 | 13.7343 | 1350 | 101.187 | 2 | 32.2088 | 1628.46 | 4.6444 | 4.5672 | 0.64737 | 1522.22 | 236.544 | 5.573 | 27.0209 | 2723.66 | 55445.7 | 1014.85 | 34.7814 | 2686.17 | 14361.5 | 251.521 | 36.35 | 0.0022007 | 0.0074463 | 0.0021844 | 0.0021892 | 0.00093842 | 0.0021957
14KW-17-17 | 1583.69 | 49272.2 | 2348.64 | 13.3557 | 1378.33 | 210.878 | 19.2373 | 6.9786 | 1637.62 | 150.085 | 22.2486 | 4.2945 | 1524.05 | 39.9017 | 36.7871 | 0.69052 | 2727.57 | 59932.6 | 1350.59 | 28.2501 | 2688.77 | 19219.1 | 336.966 | 36.31 | 0.0042799 | 0.0081357 | 0.0042453 | 0.0042634 | 0.0081908 | 0.0042487
14KW-17-18 | 1580.74 | 45226.7 | 1928.48 | 14.93 | 1369.75 | 2466.85 | 39.0066 | 40.261 | 1622.61 | 782.692 | 66.7932 | 7.46 | 1510 | 67.4582 | 2 | 21.4726 | 2732.95 | 82237.8 | 750.06 | 69.8 | 2691.36 | 15973.5 | 356.434 | 28.53 | 0.054544 | 0.073342 | 0.050817 | 0.053538 | 0.020227 | 0.050888
14KW-17-19 | 1583.09 | 50707.3 | 2019.91 | 15.9815 | 1349.34 | 4589.94 | 60.6444 | 48.1833 | 1620.96 | 868.992 | 45.0451 | 12.2814 | 1516.11 | 30.3727 | 16.9983 | 1.1375 | 2726.83 | 57767.5 | 922.793 | 39.8528 | 2691.36 | 18229.1 | 331.383 | 35.02 | 0.090518 | 0.10825 | 0.081676 | 0.088941 | 0.030023 | 0.081721
14KW-17-20 | 1582.53 | 58692.6 | 2623.39 | 14.243 | 1353.29 | 6239.33 | 146.285 | 27.1531 | 1622.43 | 612.756 | 69.0728 | 5.6475 | 1526.53 | 19.6105 | 11.4907 | 1.0865 | 2726.59 | 75537.6 | 1203.88 | 39.9447 | 2688.77 | 23043.6 | 435.053 | 33.72 | 0.10631 | 0.11708 | 0.095164 | 0.10517 | 0.055762 | 0.095192
14KW-17-21 | 1582.8 | 65252.1 | 2878.44 | 14.4317 | 1355.08 | 8163.22 | 183.345 | 28.3448 | 1624.56 | 530.484 | 67.1084 | 5.0324 | 1510 | 24.071 | 2 | 7.662 | 2730.33 | 75294.8 | 1191.65 | 40.2251 | 2692.66 | 28891.5 | 472.826 | 38.9 | 0.1251 | 0.1336 | 0.11036 | 0.12405 | 0.063696 | 0.11039
14KW-17-22 | 1583.36 | 51683.2 | 1970.02 | 16.7016 | 1350.96 | 2249.79 | 59.2901 | 24.1568 | 1622.05 | 1167.6 | 92.3124 | 8.0522 | 1510 | 59.0258 | 2 | 18.7885 | 2727.67 | 67048.7 | 731.921 | 58.3185 | 2697.84 | 7802.73 | 348.343 | 14.26 | 0.04353 | 0.067264 | 0.040787 | 0.042521 | 0.030096 | 0.040831
14KW-17-23 | 1582.82 | 45315.6 | 2027.48 | 14.2289 | 1352.79 | 6072.47 | 50.0975 | 77.1666 | 1631.88 | 161.48 | 68.4271 | 1.5024 | 1508.51 | 287.11 | 50.4177 | 3.6253 | 2725.73 | 74982.8 | 989.003 | 48.2663 | 2686.17 | 8939.53 | 230.782 | 24.66 | 0.134 | 0.1439 | 0.11715 | 0.13269 | 0.024709 | 0.1178
14KW-17-24 | 1583.03 | 44659.3 | 2021.64 | 14.0633 | 1350 | 118.052 | 2 | 37.5772 | 1622.18 | 56.8411 | 23.0841 | 1.5676 | 1517.64 | 57.4337 | 22.9279 | 1.5947 | 2729.82 | 50190.8 | 687.142 | 46.5005 | 2691.36 | 18598.2 | 351.44 | 33.69 | 0.0026434 | 0.0052022 | 0.0026297 | 0.0026366 | 0.0009893 | 0.0026331
14KW-17-25 | 1582.9 | 43858.1 | 1937.44 | 14.4112 | 1355.1 | 189.098 | 16.2503 | 7.4081 | 1633.72 | 41.5049 | 21.9683 | 1.2028 | 1532.84 | 102.226 | 18.4296 | 3.5312 | 2729.89 | 49570.5 | 641.675 | 49.18 | 2699.14 | 16636.1 | 302.51 | 35.01 | 0.0043116 | 0.0075888 | 0.0042791 | 0.0042975 | 0.0083875 | 0.004289
14KW-17-26 | 1583.01 | 45745.1 | 2165.21 | 13.4501 | 1356.39 | 5620.18 | 117.168 | 30.5368 | 1626.39 | 341.827 | 62.0811 | 3.5053 | 1508.08 | 33.1334 | 26.2743 | 0.80282 | 2725.06 | 54305.1 | 915.103 | 37.779 | 2684.88 | 17512.4 | 318.172 | 35.04 | 0.12286 | 0.13106 | 0.10862 | 0.12186 | 0.054114 | 0.10869
14KW-17-27 | 1582.5 | 46703.9 | 2173.61 | 13.6789 | 1355.2 | 4054.06 | 63.2401 | 40.8111 | 1626.29 | 116.399 | 16.3263 | 4.5388 | 1516.62 | 36.1016 | 10.2652 | 2.2389 | 2723.31 | 57620.4 | 1057.82 | 34.6771 | 2686.17 | 13435.7 | 263.506 | 32.46 | 0.086803 | 0.090069 | 0.079631 | 0.086521 | 0.029095 | 0.079688
14KW-17-28 | 1582.93 | 52558 | 2083.24 | 16.0612 | 1354.29 | 11777.7 | 235.868 | 31.7885 | 1624.03 | 774.32 | 83.9494 | 5.872 | 1515.07 | 32.4679 | 28.2026 | 0.7329 | 2726.8 | 58243.1 | 954.784 | 38.8346 | 2695.25 | 20619.9 | 337.023 | 38.95 | 0.22409 | 0.23944 | 0.1808 | 0.2207 | 0.11322 | 0.18089
14KW-17-29 | 1582.62 | 44671.4 | 2049.96 | 13.8728 | 1355 | 3820.64 | 60.5891 | 40.144 | 1622.32 | 150.506 | 39.1946 | 2.4446 | 1517.86 | 12.2317 | 11.5513 | 0.67412 | 2727.24 | 62653 | 1014.75 | 39.3063 | 2684.88 | 13340.3 | 261.797 | 32.44 | 0.085528 | 0.089171 | 0.078525 | 0.085217 | 0.029556 | 0.078545
14KW-17-30 | 1583.12 | 57476.7 | 2173.46 | 16.8353 | 1351.18 | 10577.4 | 247.181 | 27.2423 | 1622.39 | 1356.53 | 97.0429 | 8.8991 | 1510.25 | 4.359 | 4.0042 | 0.69302 | 2729.51 | 59577.7 | 914.38 | 41.4799 | 2696.55 | 34046.5 | 477.731 | 45.37 | 0.18403 | 0.20771 | 0.15238 | 0.17977 | 0.11373 | 0.15239
14KW-17-31 | 1582.99 | 50496.6 | 2368.38 | 13.5735 | 1350.26 | 341.348 | 17.7739 | 12.2263 | 1627.38 | 100.616 | 407.016 | 0.15737 | 1523.55 | 64.8079 | 8.1461 | 5.0648 | 2724.33 | 60397.9 | 1082.75 | 35.5119 | 2687.47 | 12606.5 | 268.862 | 29.85 | 0.0067598 | 0.010036 | 0.0066927 | 0.0067377 | 0.0075047 | 0.0067012
14KW-17-32 | 1583.29 | 44648.9 | 1954.21 | 14.5452 | 1358.85 | 269.9 | 21.6985 | 7.9187 | 1624.83 | 42.2708 | 47.4679 | 0.56692 | 1513.91 | 2.6703 | 0.91326 | 1.8615 | 2730.25 | 54017.4 | 862.707 | 39.8612 | 2695.25 | 18218.3 | 298 | 38.92 | 0.0060449 | 0.0070515 | 0.0060026 | 0.0060389 | 0.011103 | 0.006003
14KW-17-33 | 1583.11 | 45100.2 | 1928.76 | 14.8861 | 1353.87 | 5575.6 | 108.448 | 32.7304 | 1623.32 | 768.156 | 42.2229 | 11.5819 | 1507.9 | 41.9969 | 52.065 | 0.51351 | 2729.19 | 55231.9 | 927.239 | 37.9209 | 2683.58 | 14000.5 | 254.294 | 35.05 | 0.12363 | 0.14159 | 0.10829 | 0.12145 | 0.056227 | 0.10838
14KW-17-34 | 1582.75 | 61732.6 | 2878.16 | 13.6546 | 1352.64 | 5200.91 | 139.503 | 23.7343 | 1621.39 | 506.907 | 101.075 | 3.1927 | 1516.26 | 1.2475 | 10.7586 | 0.073819 | 2727.95 | 67041.3 | 1300.66 | 32.8141 | 2691.36 | 38033.9 | 565.86 | 42.79 | 0.084249 | 0.092481 | 0.077117 | 0.083561 | 0.04847 | 0.077119
14KW-17-35 | 1582.9 | 39803.8 | 1748.56 | 14.4919 | 1336.88 | 130.811 | 13.4937 | 6.1715 | 1625.37 | 6.7503 | 6.7503 | 0.081123 | 1517.14 | 6.6881 | 7.5921 | 0.56082 | 2727.65 | 46210.3 | 733.781 | 40.0915 | 2695.25 | 9816.87 | 200.694 | 31.14 | 0.0032864 | 0.003624 | 0.0032745 | 0.0032853 | 0.007717 | 0.0032751
14KW-17-36 | 1582.23 | 52632 | 2493.05 | 13.44 | 1358.09 | 574.364 | 29.2411 | 12.5047 | 1627.9 | 96.2156 | 21.2263 | 2.8857 | 1526.9 | 69.8668 | 13.2115 | 3.3667 | 2721.71 | 80957.2 | 1209.83 | 42.6 | 2682.28 | 10964.8 | 255.881 | 27.28 | 0.010913 | 0.014068 | 0.010761 | 0.010879 | 0.011729 | 0.010776
14KW-17-37 | 1583.3 | 43614 | 2343.25 | 11.8491 | 1347.05 | 1623.12 | 24.646 | 41.9262 | 1627.49 | 74.3012 | 68.406 | 0.69148 | 1533.71 | 48.6432 | 29.9356 | 1.0345 | 2727.2 | 1118.01 | 28.848 | 45.3143 | 2693.95 | 16411 | 287.654 | 36.32 | 0.037216 | 0.040034 | 0.035783 | 0.037111 | 0.010518 | 0.035821
14KW-17-38 | 1583.47 | 42843.9 | 2068.32 | 13.1871 | 1337.13 | 52.5069 | 5.7835 | 5.7797 | 1631.6 | 100.673 | 18.4903 | 3.4662 | 1520.25 | 53.8242 | 7.9086 | 4.3327 | 2725.8 | 52264.1 | 722.664 | 46.0412 | 2693.95 | 12029 | 310.792 | 24.64 | 0.0012255 | 0.0048316 | 0.0012196 | 0.0012211 | 0.0027962 | 0.0012212
14KW-17-39 | 1583.06 | 46770.9 | 2181.77 | 13.6473 | 1355.69 | 7592.14 | 183.042 | 26.4054 | 1622.43 | 1160.46 | 61.7247 | 11.9688 | 1516.18 | 39.8833 | 8.6496 | 2.9355 | 2726.91 | 54146.2 | 923.505 | 37.3258 | 2691.36 | 23294 | 394.295 | 37.61 | 0.16233 | 0.18799 | 0.13664 | 0.15826 | 0.083896 | 0.13674
14KW-17-40 | 1582.76 | 48237 | 2127.44 | 14.4345 | 1354.89 | 2816.93 | 68.3125 | 26.2516 | 1620.17 | 109.109 | 20.3804 | 3.4082 | 1506.25 | 4.0541 | 0.18631 | 13.8527 | 2724.6 | 61753.7 | 913.33 | 43.0443 | 2693.95 | 16061 | 262.645 | 38.93 | 0.058398 | 0.060744 | 0.055054 | 0.058261 | 0.03211 | 0.055058
14KW-17-41 | 1582.71 | 56406.8 | 2483.18 | 14.4612 | 1354.21 | 7565.67 | 123.667 | 38.947 | 1626.05 | 203.089 | 44.0065 | 2.938 | 1539.68 | 110.319 | 39.1729 | 1.7929 | 2728.5 | 51240.4 | 1129.34 | 28.8847 | 2689.52 | 25135.9 | 490.181 | 32.6451 | 0.13413 | 0.13968 | 0.11769 | 0.13339 | 0.049802 | 0.11789
14KW-17-42 | 1583.06 | 47166.6 | 2311.69 | 12.9892 | 1357.25 | 237.428 | 13.3173 | 11.35 | 1617 | 62.0582 | 105.962 | 0.37285 | 1523.97 | 9.3278 | 10.413 | 0.57027 | 2724.74 | 58443.7 | 1058.83 | 35.1393 | 2683.58 | 11073.4 | 271.554 | 25.96 | 0.0050338 | 0.0065473 | 0.0050011 | 0.0050262 | 0.0057609 | 0.0050021
14KW-17-43 | 1583.23 | 47329.3 | 2087.87 | 14.4314 | 1352.66 | 4632.39 | 78.844 | 37.4039 | 1622.46 | 158.763 | 42.9067 | 2.3556 | 1534.79 | 85.2505 | 191.656 | 0.28317 | 2724.42 | 61252.9 | 905.917 | 43.0445 | 2688.77 | 14343.5 | 305.907 | 29.85 | 0.097876 | 0.10303 | 0.088733 | 0.097374 | 0.037763 | 0.088879
14KW-17-44 | 1582.67 | 46093.9 | 2083.27 | 14.0857 | 1362.38 | 212.404 | 14.933 | 9.0552 | 1631.01 | 32.7951 | 13.8339 | 1.5092 | 1514.8 | 48.2725 | 11.6358 | 2.6411 | 2728.81 | 51890.5 | 780.486 | 42.3256 | 2690.06 | 18268.4 | 298.819 | 38.92 | 0.0046081 | 0.0063668 | 0.0045789 | 0.0046 | 0.0071681 | 0.0045837
14KW-17-45 | 1583.39 | 48514 | 2065.08 | 14.9558 | 1356.73 | 7509.32 | 175.165 | 27.2919 | 1623.88 | 457.106 | 57.1165 | 5.0949 | 1515.5 | 61.8719 | 15.0795 | 2.6121 | 2727.29 | 52960.3 | 841.501 | 40.066 | 2692.66 | 25787.9 | 372.185 | 44.11 | 0.15479 | 0.16548 | 0.13281 | 0.15315 | 0.084822 | 0.13295
14KW-17-46 | 1582.59 | 52764.3 | 2416.83 | 13.8987 | 1360.35 | 2432.95 | 28.5822 | 54.1898 | 1612.76 | 228.524 | 26.3295 | 5.5255 | 1522.75 | 3.6444 | 14.5811 | 0.15912 | 2729.27 | 47354.1 | 1120.25 | 26.9106 | 2690.51 | 25592.3 | 473.535 | 34.4063 | 0.04611 | 0.05051 | 0.043893 | 0.045908 | 0.011826 | 0.043896
14KW-17-47 | 1582.72 | 64600.8 | 3135 | 13.1184 | 1354.3 | 14351.7 | 367.337 | 24.8724 | 1623.6 | 1768.05 | 149.706 | 7.5186 | 1509.93 | 18.9287 | 5.7839 | 2.0834 | 2725.7 | 76199.2 | 1419.71 | 34.1688 | 2692.66 | 38193.5 | 646.497 | 37.61 | 0.22216 | 0.24982 | 0.17775 | 0.21618 | 0.11717 | 0.17779
14KW-17-48 | 1582.59 | 47373.5 | 2254.92 | 13.3747 | 1356.74 | 1158.67 | 27.9537 | 26.3877 | 1622.6 | 27.7371 | 8.8736 | 1.99 | 1526.79 | 0.30457 | 4.021 | 0.04822 | 2723.77 | 55424.9 | 1074.18 | 32.8478 | 2690.06 | 12441.6 | 277.331 | 28.56 | 0.024458 | 0.02505 | 0.02386 | 0.024444 | 0.012397 | 0.023861
14KW-17-49 | 1582.76 | 73897.4 | 2989.63 | 15.7359 | 1353.85 | 10860.3 | 299.496 | 23.0852 | 1624.66 | 790.928 | 90.347 | 5.5732 | 1515.97 | 16.0805 | 18.7345 | 0.54644 | 2730.16 | 74586 | 1307.15 | 36.3256 | 2695.25 | 44300.2 | 639.8 | 44.08 | 0.14696 | 0.15789 | 0.12692 | 0.14538 | 0.10018 | 0.12695
14KW-17-50 | 1583.03 | 51385.9 | 2319.55 | 14.1033 | 1354.4 | 8898.96 | 191.714 | 29.5506 | 1621.29 | 742.626 | 80.2509 | 5.8911 | 1527.07 | 32.2003 | 11.3399 | 1.8077 | 2721.13 | 64281.4 | 1023.99 | 39.9642 | 2688.77 | 17781.2 | 290.626 | 38.95 | 0.17318 | 0.18826 | 0.14574 | 0.17061 | 0.082651 | 0.14582
[25 empty] | 0.073009 | 0.081265 | 0.064119 | 0.072109 | 0.036682 | 0.064177
14KW-18-1 | 1582.01 | 60769.2 | 2270.86 | 17.0362 | 1346.05 | 12675.3 | 74.6746 | 108.06 | 1622.97 | 71.3434 | 27.0476 | 1.6792 | 1513.77 | 41.3877 | 16.7479 | 1.5732 | 2729.08 | 49201.8 | 1092.96 | 28.6586 | 2692.62 | 39002.6 | 547.154 | 45.38 | 0.20858 | 0.21044 | 0.17232 | 0.20819 | 0.032884 | 0.17242
14KW-18-2 | 1582.96 | 49566.7 | 1864.1 | 16.9278 | 1355.35 | 13736.2 | 264.184 | 33.1008 | 1624.34 | 830.415 | 92.9525 | 5.6874 | 1519.43 | 55.4798 | 13.2277 | 2.6701 | 2729.1 | 44485.8 | 741.165 | 38.2108 | 2690.06 | 28162.1 | 418.989 | 42.79 | 0.27713 | 0.295 | 0.214 | 0.27226 | 0.14172 | 0.21418
14KW-18-3 | 1582.48 | 56366.1 | 2548.69 | 14.0793 | 1358.81 | 7339.27 | 191.808 | 24.3594 | 1623.27 | 633.483 | 67.9797 | 5.9325 | 1520.36 | 81.0167 | 14.6868 | 3.5118 | 2719.31 | 63022.4 | 1108.09 | 36.2076 | 2688.77 | 16768.3 | 342.698 | 31.15 | 0.13021 | 0.14288 | 0.11393 | 0.12858 | 0.075257 | 0.11407
14KW-18-4 | 1582.54 | 57882.4 | 2440.08 | 15.1016 | 1352.56 | 6023.44 | 143.959 | 26.637 | 1626.66 | 213.615 | 42.0509 | 3.234 | 1509.99 | 96.8814 | 14.584 | 4.2291 | 2729.52 | 41497.7 | 1059.68 | 24.9304 | 2692.1 | 33151.8 | 602.964 | 35.0022 | 0.10406 | 0.10943 | 0.093799 | 0.10351 | 0.058998 | 0.093941
14KW-18-5 | 1581.1 | 50179.9 | 2360.84 | 13.5315 | 1358.4 | 1829.98 | 34.7897 | 33.487 | 1621.33 | 199.012 | 34.3727 | 3.6859 | 1514.97 | 64.8224 | 11.1959 | 3.6859 | 2721.31 | 56979.6 | 1004.57 | 36.1092 | 2684.88 | 12409.9 | 264.493 | 29.87 | 0.036468 | 0.041726 | 0.035008 | 0.036278 | 0.014736 | 0.035051
14KW-18-6 | 1579.22 | 77168.6 | 3031.89 | 16.2035 | 1353.11 | 19066.6 | 344.516 | 35.2326 | 1619.1 | 4069.68 | 215.199 | 12.0393 | 1513.86 | 38.8865 | 18.0935 | 1.3682 | 2723.06 | 74444 | 1178.32 | 40.2206 | 2690.06 | 41198.7 | 612.373 | 42.83 | 0.24708 | 0.30032 | 0.19001 | 0.23459 | 0.11363 | 0.19009
14KW-18-7 | 1580.95 | 51183.2 | 2394.59 | 13.6075 | 1355.32 | 2601.12 | 45.4376 | 36.4439 | 1620.79 | 38.8097 | 22.3185 | 1.107 | 1515.63 | 40.9546 | 15.7013 | 1.6605 | 2719.83 | 60802.3 | 1062.19 | 36.4418 | 2678.38 | 12712.7 | 283.274 | 28.57 | 0.05082 | 0.052378 | 0.04829 | 0.050741 | 0.018975 | 0.048327
14KW-18-8 | 1583 | 49662.5 | 2356.04 | 13.4192 | 1352.44 | 2266.47 | 34.7384 | 41.5357 | 1621.66 | 106.993 | 31.1762 | 2.1848 | 1514.62 | 10.7781 | 28.6031 | 0.23989 | 2728.11 | 59998.5 | 1054.26 | 36.2305 | 2688.97 | 14351.5 | 293.117 | 31.17 | 0.045637 | 0.048009 | 0.043547 | 0.045529 | 0.014744 | 0.043556
14KW-18-9 | 1580.19 | 51827.4 | 2252.96 | 14.6449 | 1351.51 | 5127.56 | 120.987 | 26.9806 | 1621.94 | 293.621 | 43.945 | 4.2536 | 1509.86 | 1.0016 | 2.1711 | 0.29368 | 2728.36 | 57581.1 | 846.906 | 43.2837 | 2691.36 | 24496.1 | 333.791 | 46.72 | 0.098935 | 0.10462 | 0.089565 | 0.098376 | 0.053701 | 0.089567
14KW-18-10 | 1581.22 | 56509 | 2395.12 | 15.02 | 1352.2 | 10680 | 263.546 | 25.7986 | 1622.43 | 986.582 | 81.8241 | 7.676 | 1508.64 | 13.3617 | 12.4341 | 0.68411 | 2722.51 | 60559.8 | 930.944 | 41.4134 | 2690.06 | 24536.3 | 401.241 | 38.93 | 0.189 | 0.20669 | 0.15662 | 0.18571 | 0.11003 | 0.15665
14KW-18-11 | 1582.36 | 60257.2 | 2635.06 | 14.5579 | 1353.22 | 10507.2 | 268.259 | 24.9351 | 1623.54 | 931.233 | 103.107 | 5.7497 | 1517.9 | 19.63 | 83.0556 | 0.15046 | 2727.38 | 72934.6 | 1246.82 | 37.2401 | 2687.47 | 37655 | 577.637 | 41.5 | 0.17437 | 0.19015 | 0.14651 | 0.17166 | 0.1018 | 0.14655
14KW-18-12 | 1582.43 | 56582.4 | 2416.31 | 14.9077 | 1353.38 | 13735 | 349.728 | 25.0022 | 1622.5 | 1582.42 | 119.89 | 8.4027 | 1520.56 | 18.3696 | 28.678 | 0.40779 | 2727.46 | 58264.6 | 929.652 | 39.8993 | 2688.77 | 32660.5 | 485.915 | 42.79 | 0.24274 | 0.27103 | 0.19098 | 0.23606 | 0.14474 | 0.19103
14KW-18-13 | 1582.65 | 54430.2 | 2514 | 13.7834 | 1354.69 | 9944.1 | 222.234 | 28.4862 | 1625.2 | 696.194 | 113.484 | 3.9055 | 1513.04 | 24.2148 | 48.4777 | 0.318 | 2730.93 | 65867.9 | 1089.32 | 38.4944 | 2693.95 | 31397.2 | 440.46 | 45.38 | 0.18269 | 0.19593 | 0.15276 | 0.18031 | 0.088399 | 0.15282
14KW-18-14 | 1582.79 | 48732.2 | 1993.91 | 15.5594 | 1348.57 | 1218.37 | 26.0238 | 29.8051 | 1619.8 | 10.3855 | 20.0475 | 0.3298 | 1508.66 | 2.5487 | 10.098 | 0.16068 | 2725.57 | 54287.5 | 885.405 | 39.0336 | 2690.06 | 18005.9 | 327.324 | 35.02 | 0.025001 | 0.025267 | 0.024385 | 0.024995 | 0.013052 | 0.024386
14KW-18-15 | 1579.52 | 51879.2 | 2376.89 | 13.8952 | 1344.67 | 1159.37 | 20.1705 | 36.5919 | 1624.83 | 70.8495 | 24.2826 | 1.8575 | 1514.78 | 32.9414 | 15.0536 | 1.3931 | 2722.69 | 57647.5 | 899.058 | 40.82 | 2680.98 | 18804.8 | 317.968 | 37.65 | 0.022347 | 0.024348 | 0.021816 | 0.022303 | 0.0084861 | 0.02183
14KW-18-16 | 1583.52 | 47098.4 | 2057.85 | 14.5704 | 1353.77 | 2238.42 | 49.4652 | 28.8086 | 1621.43 | 115.707 | 17.4572 | 4.2196 | 1507.9 | 22.4815 | 25.0831 | 0.57059 | 2731.68 | 47970 | 733.315 | 41.6446 | 2695.25 | 25189.2 | 412.341 | 38.89 | 0.047526 | 0.05046 | 0.045243 | 0.047387 | 0.024037 | 0.045264
14KW-18-17 | 2723.96 | 54367.4 | 1124.22 | 30.7871 | 1367.51 | 309.095 | 14.3753 | 13.6885 | 1624.94 | 106.16 | 19.1318 | 3.5325 | 1507.49 | 18.3654 | 8.826 | 1.3247 | 2723.96 | 54367.4 | 1124.22 | 30.7871 | 2684.88 | 16776.5 | 329.028 | 32.46 | 0.0056853 | 0.0079757 | 0.0056403 | 0.0056723 | 0.012787 | 0.0056422
14KW-18-18 | 1583.11 | 68526.1 | 3098.48 | 14.0795 | 1354.4 | 11612.1 | 302.098 | 24.4706 | 1624.55 | 1065.47 | 110.03 | 6.1646 | 1510.99 | 33.0261 | 14.0666 | 1.4947 | 2728.01 | 77668.2 | 1386.14 | 35.671 | 2690.06 | 42517.9 | 613.92 | 44.09 | 0.16946 | 0.18549 | 0.14294 | 0.16678 | 0.097499 | 0.143
14KW-18-19 | 1582.54 | 72541.8 | 3518.75 | 13.1244 | 1350.54 | 632.494 | 32.0358 | 12.569 | 1611.31 | 4965.03 | 292.951 | 10.7897 | 1509.73 | 147.15 | 34.7068 | 2.6991 | 2725.16 | 71958 | 1177.27 | 38.912 | 2691.36 | 25297.1 | 400.214 | 40.24 | 0.008719 | 0.079191 | 0.0080792 | 0.008145 | 0.0091043 | 0.0080944
14KW-18-20 | 1582.12 | 55087.8 | 2583.15 | 13.5764 | 1352.57 | 4050.45 | 99.4112 | 25.9387 | 1622.35 | 207.189 | 46.5558 | 2.8332 | 1507.62 | 16.332 | 6.5819 | 1.5797 | 2725.18 | 63626.1 | 1090.06 | 37.1589 | 2684.88 | 22154.3 | 402.622 | 35.03 | 0.073527 | 0.077585 | 0.068233 | 0.07323 | 0.038484 | 0.068252
14KW-18-21 | 1582.68 | 53692.3 | 2348.34 | 14.5556 | 1351.35 | 1227.13 | 26.3447 | 29.6536 | 1627.41 | 229.584 | 33.7336 | 4.3327 | 1522.55 | 125.743 | 20.5287 | 3.8994 | 2730.22 | 41056.7 | 988.565 | 26.4399 | 2692.39 | 28242.8 | 504.13 | 35.6653 | 0.022855 | 0.029473 | 0.022201 | 0.022705 | 0.011218 | 0.022251
14KW-18-22 | 1582.51 | 50725.3 | 2379.44 | 13.5716 | 1352.9 | 3410.58 | 63.2636 | 34.3205 | 1620.87 | 2.2341 | 21.1201 | 0.067343 | 1514.75 | 115.595 | 3.9034 | 18.853 | 2726.86 | 61937.2 | 1077.98 | 36.5781 | 2680.98 | 17930.2 | 351.872 | 32.44 | 0.067236 | 0.069559 | 0.062864 | 0.06708 | 0.026588 | 0.062998
14KW-18-23 | 1582.15 | 57603.2 | 2723.32 | 13.4657 | 1352.85 | 5859.35 | 138.178 | 26.9955 | 1623.43 | 389.878 | 56.4221 | 4.3991 | 1511.78 | 30.8246 | 13.0565 | 1.503 | 2726.11 | 67485.9 | 1168.89 | 36.7552 | 2686.17 | 27856.4 | 414.151 | 42.82 | 0.10172 | 0.10902 | 0.09172 | 0.10098 | 0.050739 | 0.091764
14KW-18-24 | 1581.08 | 52958.9 | 2385.14 | 14.1353 | 1352.69 | 2552.56 | 53.9938 | 30.0963 | 1618.95 | 40.7541 | 15.0283 | 1.7264 | 1501.55 | 12.005 | 14.9746 | 0.51037 | 2724.37 | 57711.9 | 1029.65 | 35.6825 | 2686.17 | 19176.5 | 336.035 | 36.33 | 0.048199 | 0.049195 | 0.045939 | 0.048151 | 0.022638 | 0.045949
14KW-18-25 | 1582.97 | 69747.6 | 2770.86 | 16.0249 | 1342.08 | 698.856 | 25.7637 | 17.2687 | 1627.75 | 243.307 | 78.4847 | 1.9736 | 1517.72 | 25.5978 | 16.5144 | 0.98678 | 2722.5 | 82022.2 | 1086.28 | 48.0694 | 2688.77 | 17956.7 | 293.419 | 38.96 | 0.01002 | 0.013875 | 0.0098827 | 0.0099813 | 0.0092981 | 0.0098862
14KW-18-26 | 1582.09 | 73252.9 | 2579.75 | 18.077 | 1351.87 | 7623.52 | 148.613 | 32.6573 | 1625.13 | 587.498 | 58.6667 | 6.3752 | 1506.19 | 22.0445 | 14.222 | 0.98678 | 2724.2 | 75953 | 1161.82 | 41.6185 | 2687.47 | 21929.5 | 371.099 | 37.62 | 0.10407 | 0.11239 | 0.093556 | 0.10321 | 0.057608 | 0.093582
14KW-18-27 | 1582.06 | 46911.8 | 2187.62 | 13.6518 | 1352.7 | 234.208 | 8.6488 | 17.2396 | 1622.22 | 0.91943 | 2.5838 | 0.22654 | 1516.96 | 30.2577 | 2.1417 | 8.9939 | 2728.23 | 46702.6 | 729.531 | 40.7547 | 2697.84 | 21433.5 | 389.746 | 35.01 | 0.0049925 | 0.0056571 | 0.0049644 | 0.0049892 | 0.0039535 | 0.0049676
14KW-18-28 | 1580.82 | 46416.2 | 2261.24 | 13.0678 | 1353.96 | 2975.61 | 54.443 | 34.7948 | 1616.7 | 231.599 | 38.5626 | 3.8234 | 1510.92 | 91.38 | 16.7545 | 3.4722 | 2719.44 | 51441.3 | 883.227 | 37.0782 | 2679.68 | 11069.3 | 235.92 | 29.87 | 0.064107 | 0.071065 | 0.059854 | 0.063664 | 0.024077 | 0.059964
14KW-18-29 | 1580.54 | 49963.7 | 2384.9 | 13.3372 | 1353.77 | 371.112 | 10.86 | 21.7548 | 1621.81 | 158.686 | 30.7645 | 3.2837 | 1512.62 | 76.1442 | 13.1219 | 3.6942 | 2720.47 | 55819.3 | 976.742 | 36.3818 | 2677.09 | 12031.1 | 256.333 | 29.88 | 0.0074276 | 0.012128 | 0.0073386 | 0.0073929 | 0.0045537 | 0.0073497
14KW-18-30 | 1582.86 | 57523.3 | 2452.13 | 14.9341 | 1353.06 | 12998.4 | 323.466 | 25.5824 | 1623.93 | 1428.91 | 114.802 | 7.9238 | 1511.42 | 13.623 | 6.0807 | 1.4263 | 2729.57 | 64806.4 | 1072.76 | 38.4587 | 2690.06 | 36277.7 | 494.754 | 46.68 | 0.22597 | 0.25104 | 0.18062 | 0.22044 | 0.13191 | 0.18066
14KW-18-31 | 1581.89 | 72700.9 | 3341.6 | 13.8505 | 1352.78 | 5661.17 | 139.829 | 25.7744 | 1625.09 | 397.669 | 77.6318 | 3.2611 | 1511.55 | 25.3341 | 54.614 | 0.29531 | 2725.29 | 81059.8 | 1446.08 | 35.6856 | 2684.88 | 41775.2 | 621.377 | 42.8 | 0.077869 | 0.083688 | 0.071856 | 0.077419 | 0.041845 | 0.071879
14KW-18-32 | 1582.68 | 54455.9 | 2410.55 | 14.3816 | 1346 | 1376.15 | 25.6808 | 34.1144 | 1627.56 | 126.244 | 84.0534 | 0.95617 | 1513.09 | 25.2104 | 13.0115 | 1.2335 | 2730.5 | 79192.2 | 1003.33 | 50.2479 | 2683.58 | 24225.6 | 371.448 | 41.52 | 0.025271 | 0.028052 | 0.024581 | 0.025201 | 0.010654 | 0.024592
14KW-18-33 | 1582.65 | 43712.8 | 1901.38 | 14.6359 | 1354.48 | 2098.4 | 41.3975 | 32.2697 | 1622.78 | 57.2435 | 22.6242 | 1.6108 | 1510.02 | 32.1052 | 5.5513 | 3.6818 | 2729.96 | 44050.8 | 793.919 | 35.323 | 2695.25 | 22862.3 | 330.111 | 44.09 | 0.048004 | 0.050048 | 0.045716 | 0.047906 | 0.021772 | 0.045748
14KW-18-34 | 1582.59 | 45913.7 | 1977.16 | 14.7836 | 1353.77 | 3203.55 | 69.143 | 29.496 | 1625.25 | 207.539 | 33.2062 | 3.9789 | 1511.12 | 12.1339 | 7.4974 | 1.0303 | 2725.81 | 56269.7 | 921.012 | 38.8946 | 2692.66 | 15190.4 | 286.703 | 33.73 | 0.069773 | 0.074558 | 0.064932 | 0.069441 | 0.034971 | 0.064948
14KW-18-35 | 1582.03 | 53606.3 | 2427.97 | 14.0557 | 1355.43 | 3999.63 | 81.0953 | 31.3982 | 1625.15 | 330.448 | 45.8731 | 4.5859 | 1507.27 | 47.2106 | 12.8849 | 2.3326 | 2721.3 | 62884.5 | 1147.22 | 34.8962 | 2678.38 | 16164.7 | 317.03 | 32.46 | 0.074611 | 0.081656 | 0.068979 | 0.074089 | 0.0334 | 0.069035
14KW-18-36 | 1583 | 62570.5 | 2967.58 | 13.4229 | 1357.41 | 18363.4 | 413.589 | 28.2659 | 1624.28 | 1563.77 | 199.621 | 4.9871 | 1513.49 | 12.5571 | 8.2221 | 0.97227 | 2728.37 | 86059.5 | 1456.89 | 37.6055 | 2692.66 | 40632.1 | 623.456 | 41.49 | 0.29348 | 0.31868 | 0.22256 | 0.28627 | 0.13937 | 0.22259
14KW-18-37 | 1582.57 | 49899.4 | 2190.07 | 14.505 | 1352.62 | 3907.01 | 97.6753 | 25.4647 | 1622.7 | 237.023 | 30.1606 | 5.003 | 1521.73 | 69.339 | 14.8904 | 2.9645 | 2724.83 | 56229.5 | 964.138 | 37.1283 | 2692.66 | 22341.6 | 353.545 | 40.23 | 0.078298 | 0.084437 | 0.072201 | 0.07782 | 0.044599 | 0.072294
14KW-18-38 | 1582.51 | 46980.5 | 2076.82 | 14.4012 | 1355.44 | 1254.28 | 25.6888 | 31.0836 | 1637.17 | 184.122 | 33.9388 | 3.4537 | 1518.26 | 42.7288 | 9.1888 | 2.9603 | 2724.88 | 61278.1 | 989.597 | 39.421 | 2688.77 | 10571.4 | 259.244 | 25.96 | 0.026698 | 0.031527 | 0.025882 | 0.02657 | 0.012369 | 0.025905
14KW-18-39 | 1582.64 | 56703.5 | 2406.85 | 14.9983 | 1355.23 | 6525.51 | 127.522 | 32.577 | 1621.75 | 205.342 | 41.9271 | 3.1179 | 1514.57 | 38.3787 | 8.9557 | 2.7282 | 2726.83 | 69934.1 | 1047.32 | 42.5098 | 2693.95 | 22509.1 | 345.128 | 41.52 | 0.11508 | 0.11938 | 0.10281 | 0.11459 | 0.052983 | 0.10287
14KW-18-40 | 1582.7 | 46729.1 | 1720.13 | 17.2944 | 1353.51 | 1441.75 | 42.7032 | 21.4936 | 1620.84 | 239.2 | 47.0873 | 3.234 | 1517.67 | 20.2428 | 7.9697 | 1.617 | 2728.04 | 50432.4 | 767.929 | 41.8089 | 2686.17 | 13504.1 | 288.006 | 29.85 | 0.030853 | 0.036405 | 0.02977 | 0.030683 | 0.024826 | 0.029782
14KW-18-41 | 1582.46 | 46996.5 | 2190.83 | 13.6565 | 1363.66 | 331.417 | 19.6325 | 10.7468 | 1615.61 | 234.466 | 41.6681 | 3.5823 | 1512.32 | 13.9044 | 4.942 | 1.7911 | 2727.15 | 49644.7 | 1049.05 | 30.1272 | 2684.74 | 16311.4 | 361.833 | 28.6989 | 0.007052 | 0.012337 | 0.006966 | 0.0070149 | 0.0089612 | 0.006968
14KW-18-42 | 1582.42 | 44004.9 | 1999.44 | 14.0111 | 1353 | 2278.26 | 38.6238 | 37.5517 | 1623.48 | 99.2394 | 14.9414 | 4.2284 | 1511.4 | 20.1591 | 6.0456 | 2.1228 | 2724.22 | 52513.1 | 984.583 | 33.9544 | 2682.28 | 12280 | 250.969 | 31.15 | 0.051773 | 0.054486 | 0.049098 | 0.051633 | 0.019317 | 0.049119
14KW-18-43 | 1583.54 | 49090.1 | 2075.97 | 15.054 | 1355.86 | 18937.6 | 471.383 | 25.5759 | 1624.95 | 1966.29 | 156.46 | 8.0006 | 1511.93 | 15.5774 | 8.3049 | 1.1941 | 2728.29 | 60585.3 | 1008.26 | 38.2539 | 2699.14 | 33563 | 499.342 | 42.79 | 0.38577 | 0.42614 | 0.2705 | 0.3708 | 0.22707 | 0.27056
14KW-18-44 | 1582.68 | 47618.7 | 2173.86 | 13.9453 | 1348.97 | 141.285 | 8.5915 | 10.469 | 1623.28 | 118.006 | 30.7106 | 2.4462 | 1515.16 | 35.9293 | 10.3894 | 2.2016 | 2723.5 | 56833.6 | 1016.68 | 35.5878 | 2683.58 | 13387.1 | 262.553 | 32.46 | 0.002967 | 0.0061997 | 0.0029487 | 0.0029574 | 0.0039522 | 0.0029509
14KW-18-45 | 1583.05 | 50447.8 | 2183.74 | 14.7069 | 1356.07 | 9968.79 | 235.485 | 26.95 | 1623.72 | 1036.28 | 99.5693 | 6.6257 | 1509.94 | 2.1199 | 1.1793 | 1.1443 | 2730.03 | 57510 | 942.393 | 38.8501 | 2697.84 | 28256.1 | 407.992 | 44.09 | 0.19761 | 0.21819 | 0.16221 | 0.19362 | 0.10784 | 0.16222
14KW-18-46 | 1582.65 | 48960.4 | 2285.09 | 13.6402 | 1355.03 | 6248.65 | 127.379 | 31.2299 | 1620.48 | 340.585 | 29.8289 | 7.2689 | 1521.38 | 16.3155 | 8.7901 | 1.1817 | 2728.03 | 57904.2 | 978.867 | 37.6588 | 2686.17 | 19596.5 | 331.619 | 37.62 | 0.12763 | 0.13492 | 0.11245 | 0.1267 | 0.055744 | 0.11249
14KW-18-47 | 1583.57 | 32825.6 | 1386.51 | 15.0719 | 1353.51 | 2594.46 | 53.2008 | 31.0462 | 1615.6 | 714.268 | 62.5092 | 7.2744 | 1511 | 51.4681 | 10.8853 | 3.0101 | 2727.57 | 41861.5 | 681.035 | 39.1314 | 2682.28 | 9852.61 | 201.36 | 31.15 | 0.079038 | 0.10237 | 0.071698 | 0.077236 | 0.03837 | 0.0718
14KW-18-48 | 1582.96 | 54531.5 | 2398.55 | 14.4737 | 1356.01 | 14673.6 | 342.048 | 27.3104 | 1625.06 | 1358.23 | 133.237 | 6.4897 | 1516.88 | 26.3887 | 6.3509 | 2.6452 | 2727.26 | 59481.4 | 1004.44 | 37.6998 | 2696.55 | 26472.9 | 433.132 | 38.91 | 0.26908 | 0.29448 | 0.20787 | 0.26242 | 0.14261 | 0.20795
14KW-18-50 | 1582.88 | 51254.4 | 2208.97 | 14.7714 | 1356.62 | 13499.7 | 314.949 | 27.2875 | 1623.88 | 1256.91 | 128.006 | 6.2511 | 1514.56 | 31.4876 | 12.607 | 1.59 | 2730.69 | 62005.7 | 962.022 | 41.0324 | 2696.55 | 30678.1 | 470.723 | 41.49 | 0.26339 | 0.28852 | 0.20441 | 0.25693 | 0.14258 | 0.20451
[25 empty] | 0.10655 | 0.11813 | 0.088981 | 0.10466 | 0.054671 | 0.089027
14KW-19-1 | 1583.18 | 61564.6 | 2653.98 | 14.7677 | 1354.11 | 13603.4 | 346.061 | 25.025 | 1625.34 | 1106.49 | 127.594 | 5.5207 | 1510 | 59.0258 | 2 | 18.7885 | 2724.56 | 72712.6 | 1188.47 | 38.9495 | 2695.25 | 27298.5 | 446.411 | 38.93 | 0.22096 | 0.23989 | 0.17821 | 0.21686 | 0.13039 | 0.17835
14KW-19-2 | 1582.86 | 47692.3 | 2239.79 | 13.5557 | 1355.27 | 3831.08 | 93.9428 | 25.962 | 1623.06 | 301.458 | 26.8369 | 7.1511 | 1510 | 67.4582 | 2 | 21.4726 | 2728.02 | 44038.3 | 1058.35 | 26.49 | 2687.63 | 16481.3 | 396.866 | 26.438 | 0.080329 | 0.088064 | 0.073828 | 0.079713 | 0.041943 | 0.073924
14KW-19-3 | 1583.26 | 45549.5 | 2293.46 | 12.6436 | 1353.64 | 1125.94 | 133.528 | 5.3681 | 1619.37 | 2710.62 | 160.729 | 10.7363 | 1510 | 25.2968 | 2 | 8.0522 | 2724.38 | 58471.2 | 945.978 | 39.3497 | 2683.58 | 13698.7 | 239.848 | 36.36 | 0.024719 | 0.084784 | 0.022787 | 0.023318 | 0.058221 | 0.022799
14KW-19-4 | 1583.56 | 50880.2 | 1919.08 | 16.8786 | 1350.96 | 5107.24 | 173.051 | 18.7885 | 1611.31 | 2592.02 | 122.957 | 13.4204 | 1510 | 50.5938 | 2 | 16.1045 | 2730.06 | 57977.7 | 780.052 | 47.3171 | 2687.47 | 20007.4 | 327.264 | 38.92 | 0.10038 | 0.15232 | 0.08711 | 0.095422 | 0.090174 | 0.087185
14KW-19-5 | 1583.43 | 46180.9 | 2000.43 | 14.6967 | 1350.96 | 2223.78 | 105.489 | 13.4204 | 1611.31 | 3152.71 | 149.554 | 13.4204 | 1510 | 42.1614 | 2 | 13.4204 | 2726.1 | 50201.3 | 756.448 | 42.249 | 2688.77 | 16486.8 | 299.71 | 35.02 | 0.048154 | 0.11734 | 0.043097 | 0.045038 | 0.052733 | 0.043132
14KW-19-6 | 1582.99 | 53771.4 | 2287.74 | 14.9632 | 1352.63 | 4948.22 | 122.601 | 25.6941 | 1614 | 2463.45 | 116.858 | 13.4204 | 1510 | 42.1614 | 2 | 13.4204 | 2726.75 | 64674.1 | 1047.16 | 39.3184 | 2688.77 | 22904.3 | 432.424 | 33.72 | 0.092023 | 0.13862 | 0.08082 | 0.087926 | 0.05359 | 0.080876
14KW-19-7 | 1583.37 | 49703 | 2169.7 | 14.5836 | 1353.49 | 3337.27 | 52.4123 | 40.5358 | 1611.31 | 2260.62 | 134.046 | 10.7363 | 1510 | 50.5938 | 2 | 16.1045 | 2730.27 | 42110.1 | 928.896 | 28.8602 | 2692.51 | 21809.1 | 464.324 | 29.9018 | 0.067144 | 0.11364 | 0.060292 | 0.064161 | 0.024156 | 0.060347
14KW-19-8 | 1582.55 | 59997.7 | 2464.98 | 15.4954 | 1353.11 | 6443.48 | 126.21 | 32.5017 | 1614 | 5121.05 | 173.519 | 18.7885 | 1510 | 42.1614 | 2 | 13.4204 | 2723.81 | 73413.7 | 1174.42 | 39.7954 | 2687.47 | 23021.1 | 389.365 | 37.64 | 0.1074 | 0.19345 | 0.089987 | 0.098886 | 0.051201 | 0.09004
14KW-19-9 | 1582.53 | 47105.7 | 2203.62 | 13.6087 | 1353.8 | 2995.66 | 67.4814 | 28.2611 | 1608.63 | 3888.18 | 131.745 | 18.7885 | 1510 | 33.7291 | 2 | 10.7363 | 2722.26 | 59133.9 | 1043.12 | 36.0897 | 2688.77 | 12551.5 | 279.78 | 28.56 | 0.063594 | 0.14685 | 0.055451 | 0.058707 | 0.030623 | 0.055486
14KW-19-10 | 1583.19 | 59314 | 2427.72 | 15.5539 | 1352.57 | 13109.7 | 348.976 | 23.9154 | 1616.68 | 4403.38 | 174.068 | 16.1045 | 1510 | 42.1614 | 2 | 13.4204 | 2727 | 66365.7 | 1178.22 | 35.859 | 2688.77 | 32408.6 | 497.156 | 41.5 | 0.22102 | 0.29597 | 0.17055 | 0.20561 | 0.14375 | 0.17064
14KW-19-11 | 1582.61 | 55800.3 | 2262.56 | 15.7006 | 1347.85 | 3127.51 | 44.3031 | 44.9413 | 1616.68 | 4010.75 | 158.547 | 16.1045 | 1510 | 33.7291 | 2 | 10.7363 | 2724.93 | 63015.3 | 1068.77 | 37.5355 | 2690.06 | 20969.9 | 354.86 | 37.62 | 0.056048 | 0.12853 | 0.049665 | 0.05226 | 0.019581 | 0.049691
14KW-19-12 | 1583.2 | 53861.4 | 2393.43 | 14.3264 | 1350.96 | 2070.88 | 122.795 | 10.7363 | 1614 | 1970.08 | 116.818 | 10.7363 | 1510 | 16.8645 | 2 | 5.3681 | 2729.54 | 64556.1 | 1005.13 | 40.8878 | 2688.77 | 17297.4 | 282.864 | 38.93 | 0.038448 | 0.075338 | 0.035755 | 0.03708 | 0.051305 | 0.035765
14KW-19-12 | 1582.43 | 48605.1 | 1932.56 | 16.0114 | 1350.8 | 9081.1 | 132.786 | 43.5378 | 1611.31 | 3439.32 | 116.536 | 18.7885 | 1510 | 33.7291 | 2 | 10.7363 | 2725.17 | 54187.2 | 683.023 | 50.5058 | 2693.95 | 15412.2 | 290.976 | 33.72 | 0.18683 | 0.25829 | 0.14848 | 0.17437 | 0.06871 | 0.14856
14KW-19-13 | 1583.09 | 49641.8 | 2229.39 | 14.1756 | 1351.62 | 2636.13 | 57.5146 | 29.1789 | 1611.31 | 4409.03 | 130.719 | 21.4726 | 1510 | 33.7291 | 2 | 10.7363 | 2727.93 | 59692.2 | 993.5 | 38.2499 | 2683.58 | 17805.6 | 301.394 | 37.61 | 0.053103 | 0.1426 | 0.046476 | 0.048741 | 0.025798 | 0.046503
14KW-19-14 | 1582.16 | 50060.5 | 2065.58 | 15.4288 | 1346.65 | 3376.98 | 58.336 | 36.8529 | 1613.99 | 2060.17 | 122.16 | 10.7363 | 1510 | 915.631 | 2 | 8.0522 | 2725.92 | 56930 | 935.575 | 38.7385 | 2686.17 | 15902.6 | 300.057 | 33.74 | 0.067458 | 0.1269 | 0.059861 | 0.063673 | 0.028242 | 0.060849
14KW-19-15 | 1582.96 | 50559.2 | 2345.02 | 13.7257 | 1349.03 | 3652 | 41.385 | 56.1782 | 1611.31 | 3867.7 | 131.051 | 18.7885 | 1510 | 42.1614 | 2 | 13.4204 | 2729.52 | 61034.8 | 1130.39 | 34.3739 | 2686.17 | 22142.5 | 374.804 | 37.61 | 0.072232 | 0.14956 | 0.062834 | 0.067047 | 0.017648 | 0.06288
14KW-19-16 | 1582.58 | 45497 | 2124.39 | 13.6342 | 1354.88 | 2177.49 | 44.5003 | 31.1511 | 1611.31 | 2919.56 | 115.412 | 16.1045 | 1510 | 42.1614 | 2 | 13.4204 | 2724.03 | 57036.4 | 1067.7 | 34.0082 | 2688.77 | 13437.5 | 274.625 | 31.15 | 0.04786 | 0.11296 | 0.043003 | 0.044935 | 0.020947 | 0.043038
14KW-19-17 | 1583.27 | 56443 | 2349.27 | 15.2953 | 1353.22 | 14081.9 | 378.14 | 23.7076 | 1611.31 | 4964.24 | 196.239 | 16.1045 | 1510 | 25.2968 | 2 | 8.0522 | 2725.44 | 63201.9 | 1112.05 | 36.1814 | 2692.66 | 28341.7 | 479.736 | 37.61 | 0.24949 | 0.33789 | 0.18648 | 0.22923 | 0.16096 | 0.18654
14KW-19-18 | 1583.63 | 48120.9 | 2107.7 | 14.5346 | 1355.31 | 1866.29 | 41.4884 | 28.6373 | 1611.31 | 2609.42 | 103.152 | 16.1045 | 1510 | 42.1614 | 2 | 13.4204 | 2726.69 | 53972.8 | 879.275 | 39.0778 | 2688.77 | 16680.5 | 327.548 | 32.42 | 0.038783 | 0.093886 | 0.035455 | 0.036758 | 0.019684 | 0.035483
14KW-19-19 | 1583.05 | 64863.9 | 2526.15 | 16.3465 | 1352.6 | 15909 | 400.663 | 25.278 | 1616.68 | 6396.63 | 216.74 | 18.7885 | 1510 | 50.5938 | 2 | 16.1045 | 2724.5 | 77086 | 1257.92 | 39.0123 | 2687.47 | 30390.8 | 514.285 | 37.62 | 0.24527 | 0.34466 | 0.1824 | 0.22309 | 0.15861 | 0.18251
14KW-19-20 | 1583.06 | 48950.7 | 2317.78 | 13.4452 | 1356.33 | 3069.16 | 80.8836 | 24.1568 | 1611.31 | 3874.8 | 153.173 | 16.1045 | 1510 | 59.0258 | 2 | 18.7885 | 2727.32 | 57346.6 | 1083.66 | 33.6894 | 2690.06 | 15764 | 297.442 | 33.74 | 0.062699 | 0.14306 | 0.054852 | 0.058035 | 0.034897 | 0.05491
14KW-19-21 | 1583.08 | 46104.7 | 2145.95 | 13.6775 | 1355.63 | 2577.7 | 54.506 | 30.1071 | 1611.31 | 3612.5 | 142.804 | 16.1045 | 1510 | 42.1614 | 2 | 13.4204 | 2727.11 | 55516.6 | 1069.06 | 33.0599 | 2688.77 | 16064 | 328.41 | 31.14 | 0.05591 | 0.13518 | 0.049252 | 0.051803 | 0.025399 | 0.049292
14KW-19-22 | 1582.62 | 51430.5 | 2230.09 | 14.6817 | 1347.66 | 4288.43 | 51.805 | 52.6995 | 1611.31 | 2652.97 | 125.848 | 13.4204 | 1510 | 42.1614 | 2 | 13.4204 | 2727.22 | 56667.8 | 1122.45 | 32.1403 | 2688.77 | 24898 | 394.194 | 40.21 | 0.083383 | 0.13579 | 0.073414 | 0.079231 | 0.02323 | 0.073467
14KW-19-23 | 1583.48 | 51369.7 | 2120.56 | 15.4219 | 1352.86 | 14036.5 | 373.699 | 23.9121 | 1616.68 | 5663.59 | 191.902 | 18.7885 | 1510 | 50.5938 | 2 | 16.1045 | 2722.57 | 63467.5 | 1017.61 | 39.7056 | 2694.04 | 23045.9 | 376.869 | 38.93 | 0.27324 | 0.38448 | 0.19736 | 0.24589 | 0.17623 | 0.1975
14KW-19-24 | 1583.22 | 44260.4 | 2183.07 | 12.9071 | 1350.96 | 4678.74 | 92.4772 | 32.2088 | 1614 | 4595.93 | 155.726 | 18.7885 | 1510 | 42.1614 | 2 | 13.4204 | 2726.15 | 54455.2 | 1056.47 | 32.8143 | 2687.47 | 12837.1 | 262.354 | 31.15 | 0.10571 | 0.2105 | 0.087327 | 0.095683 | 0.042361 | 0.087396
14KW-19-25 | 1583.27 | 64353.9 | 2915.36 | 14.0528 | 1351.58 | 7130.02 | 191.52 | 23.7005 | 1614 | 5924.45 | 200.741 | 18.7885 | 1510 | 59.0258 | 2 | 18.7885 | 2728.52 | 75820.1 | 1338.6 | 36.059 | 2688.77 | 32601.3 | 470.734 | 44.09 | 0.11079 | 0.20377 | 0.092039 | 0.10137 | 0.065693 | 0.092109
14KW-19-26 | 1582.83 | 49412.3 | 2175.05 | 14.4626 | 1348.27 | 3375.26 | 66.7134 | 32.2088 | 1611.31 | 1932.22 | 114.573 | 10.7363 | 1510 | 50.5938 | 2 | 16.1045 | 2727.81 | 59864 | 976.125 | 39.0428 | 2687.47 | 18770.4 | 297.032 | 40.23 | 0.068308 | 0.10844 | 0.061626 | 0.065673 | 0.030672 | 0.061683
14KW-19-27 | 1582.77 | 59256.4 | 2541.97 | 14.8404 | 1352.06 | 8807.94 | 245.319 | 22.8572 | 1614 | 5001.65 | 197.718 | 16.1045 | 1510 | 33.7291 | 2 | 10.7363 | 2724.04 | 74473.1 | 1260.6 | 37.61 | 2691.36 | 28157.2 | 460.571 | 38.92 | 0.14864 | 0.23362 | 0.12049 | 0.137 | 0.096507 | 0.12055
14KW-19-28 | 1582.7 | 49616.4 | 2237.16 | 14.1191 | 1348.27 | 3139.99 | 82.7502 | 24.1568 | 1616.68 | 2978.81 | 141.305 | 13.4204 | 1510 | 59.0258 | 2 | 18.7885 | 2728.52 | 57511.4 | 1158.42 | 31.6058 | 2688.77 | 25172.8 | 374.166 | 42.83 | 0.063285 | 0.12451 | 0.056278 | 0.059634 | 0.036989 | 0.056338
14KW-19-29 | 1583.16 | 68316 | 2736.01 | 15.8959 | 1352.34 | 15533.5 | 287.127 | 34.4409 | 1616.68 | 6994.6 | 276.501 | 16.1045 | 1510 | 59.0258 | 2 | 18.7885 | 2724.45 | 91917.4 | 1359.34 | 43.0478 | 2693.95 | 24510.9 | 445.451 | 35.03 | 0.22738 | 0.33063 | 0.17088 | 0.2061 | 0.10494 | 0.17099
14KW-19-30 | 1583.66 | 49092.3 | 2210.5 | 14.1385 | 1351.17 | 2876.96 | 70.3153 | 26.0474 | 1624.73 | 3524.28 | 119.415 | 18.7885 | 1510 | 42.1614 | 2 | 13.4204 | 2729.07 | 59741.5 | 1009.88 | 37.6607 | 2688.77 | 18924.3 | 320.329 | 37.61 | 0.058603 | 0.13125 | 0.051804 | 0.054634 | 0.03181 | 0.051843
14KW-19-31 | 1582.58 | 44101.7 | 2095.53 | 13.398 | 1353.64 | 3277.1 | 77.7274 | 26.8408 | 1614 | 4064.75 | 137.728 | 18.7885 | 1510 | 42.1614 | 2 | 13.4204 | 2729.38 | 56003.4 | 976.635 | 36.5058 | 2677.09 | 13231.8 | 270.509 | 31.14 | 0.074308 | 0.16743 | 0.063651 | 0.067977 | 0.037092 | 0.063703
14KW-19-32 | 1582.99 | 51793.9 | 2392.12 | 13.784 | 1351.99 | 4992.99 | 113.787 | 27.9351 | 1613.99 | 4294.17 | 169.751 | 16.1045 | 1510 | 59.0258 | 2 | 18.7885 | 2727.87 | 61145.1 | 1124.29 | 34.6228 | 2686.17 | 23502.8 | 384.538 | 38.91 | 0.096401 | 0.18045 | 0.081665 | 0.088927 | 0.047567 | 0.081744
14KW-19-33 | 1583.03 | 59238.2 | 2725.55 | 13.8365 | 1353.11 | 9726.04 | 281.36 | 22.0066 | 1614 | 6971.3 | 206.685 | 21.4726 | 1510 | 42.1614 | 2 | 13.4204 | 2727.68 | 70162.8 | 1199.76 | 37.23 | 2695.25 | 30841.1 | 504.602 | 38.91 | 0.16419 | 0.28258 | 0.12801 | 0.1468 | 0.10323 | 0.12808
14KW-19-34 | 1583.59 | 54043.8 | 2321.23 | 14.822 | 1352.13 | 5333.79 | 93.4567 | 36.3334 | 1619.37 | 4934.57 | 146.3 | 21.4726 | 1510 | 59.0258 | 2 | 18.7885 | 2726.15 | 60687.1 | 932.393 | 41.436 | 2695.25 | 21332.3 | 348.845 | 38.93 | 0.098694 | 0.19109 | 0.08286 | 0.090346 | 0.040262 | 0.082936
14KW-19-35 | 1583.04 | 63772.1 | 2652.87 | 15.3037 | 1352.47 | 9623.98 | 261.127 | 23.4629 | 1616.68 | 5730.58 | 194.172 | 18.7885 | 1510 | 33.7291 | 2 | 10.7363 | 2725.88 | 74785.8 | 1244.05 | 38.2704 | 2688.77 | 29748 | 456.012 | 41.53 | 0.15091 | 0.2413 | 0.12158 | 0.1384 | 0.098432 | 0.12163
14KW-19-36 | 1582.56 | 46436.7 | 2126.44 | 13.9024 | 1348.27 | 3117.09 | 105.618 | 18.7885 | 1611.31 | 4482.54 | 151.884 | 18.7885 | 1510 | 50.5938 | 2 | 16.1045 | 2725.74 | 58697 | 952.914 | 39.2141 | 2684.88 | 13127.8 | 247.553 | 33.76 | 0.067126 | 0.16475 | 0.057631 | 0.061156 | 0.049669 | 0.057685
14KW-19-37 | 1582.95 | 49016.1 | 2416.73 | 12.9119 | 1353.61 | 2142.9 | 44.0537 | 30.9669 | 1611.31 | 3418.26 | 162.151 | 13.4204 | 1510 | 67.4582 | 2 | 21.4726 | 2724.45 | 60326.5 | 1090.96 | 35.2031 | 2680.98 | 12945.8 | 288.569 | 28.56 | 0.043718 | 0.11483 | 0.039215 | 0.040816 | 0.018229 | 0.039264
14KW-19-38 | 1583.19 | 50474 | 2152.78 | 14.9261 | 1353.64 | 4306.99 | 113.505 | 24.1568 | 1616.68 | 3392.27 | 160.918 | 13.4204 | 1510 | 67.4582 | 2 | 21.4726 | 2730.14 | 57748.1 | 956.912 | 38.419 | 2686.17 | 20074.9 | 328.453 | 38.91 | 0.085331 | 0.15388 | 0.073952 | 0.079857 | 0.052725 | 0.074037
14KW-19-39 | 1582.89 | 65166.4 | 2780.11 | 14.9225 | 1354.12 | 7367.98 | 205.972 | 22.773 | 1614 | 7395.71 | 219.268 | 21.4726 | 1510 | 59.0258 | 2 | 18.7885 | 2728.22 | 74538.9 | 1326.36 | 35.7769 | 2688.77 | 35007.5 | 554.389 | 40.2 | 0.11306 | 0.22746 | 0.092112 | 0.10146 | 0.074088 | 0.09218
14KW-19-40 | 1582.89 | 55815.7 | 2216.01 | 16.0348 | 1352.87 | 14932.1 | 358.841 | 26.491 | 1619.37 | 5693.98 | 225.086 | 16.1045 | 1510 | 59.0258 | 2 | 18.7885 | 2727.7 | 64562.3 | 999.834 | 41.1085 | 2693.95 | 27939.2 | 442.344 | 40.21 | 0.26753 | 0.3706 | 0.19519 | 0.24253 | 0.16193 | 0.19534
14KW-19-41 | 1582.56 | 50364.1 | 2262.09 | 14.174 | 1353.5 | 4213.76 | 74.8422 | 35.8429 | 1619.37 | 2592.74 | 153.739 | 10.7363 | 1510 | 42.1614 | 2 | 13.4204 | 2729.1 | 61312.6 | 1025.48 | 38.0631 | 2691.36 | 20624.8 | 337.449 | 38.91 | 0.083666 | 0.13598 | 0.073651 | 0.079506 | 0.033085 | 0.073705
14KW-19-42 | 1583.64 | 51539.4 | 1958.74 | 16.7511 | 1353.55 | 17787.6 | 444.22 | 25.4918 | 1622.05 | 9631.8 | 253.833 | 24.1568 | 1510 | 59.0258 | 2 | 18.7885 | 2726.85 | 58606 | 962.286 | 38.772 | 2697.84 | 28532.1 | 451.731 | 40.21 | 0.34513 | 0.53315 | 0.22511 | 0.2905 | 0.22679 | 0.22528
14KW-19-43 | 1582.98 | 67779.9 | 2785.55 | 15.4907 | 1351.61 | 10869.9 | 313.39 | 22.0811 | 1616.68 | 5362.47 | 181.699 | 18.7885 | 1510 | 59.0258 | 2 | 18.7885 | 2725.56 | 78081.6 | 1344.7 | 36.9662 | 2690.06 | 31064.2 | 544.496 | 36.32 | 0.16037 | 0.24036 | 0.12929 | 0.14849 | 0.11251 | 0.12938
14KW-19-44 | 1586.18 | 52844.3 | 2256.32 | 14.91 | 1360.21 | 5853.16 | 111.743 | 33.3464 | 1611.31 | 3330.58 | 157.992 | 13.4204 | 1510 | 59.0258 | 2 | 18.7885 | 2728.89 | 59447.8 | 1019.51 | 37.1214 | 2684.88 | 15731.4 | 321.713 | 31.13 | 0.11076 | 0.17491 | 0.094273 | 0.10409 | 0.049524 | 0.094363
14KW-19-45 | 1583.28 | 56841.6 | 2360.7 | 15.3287 | 1353.69 | 9521.74 | 217.971 | 27.8097 | 1622.05 | 4093.19 | 161.806 | 16.1045 | 1510 | 50.5938 | 2 | 16.1045 | 2725.89 | 59544.1 | 1036.59 | 36.5688 | 2684.88 | 24012.9 | 406.356 | 37.62 | 0.16751 | 0.24041 | 0.13505 | 0.15613 | 0.092333 | 0.13514
14KW-19-46 | 1583.23 | 62933.6 | 2525 | 15.8672 | 1352.59 | 14271.1 | 364.231 | 24.9436 | 1616.68 | 8204.47 | 277.996 | 18.7885 | 1510 | 67.4582 | 2 | 21.4726 | 2726.45 | 72461.2 | 1177.24 | 39.1849 | 2690.06 | 29869.7 | 472.908 | 40.21 | 0.22676 | 0.3582 | 0.16696 | 0.20042 | 0.14425 | 0.16709
14KW-19-47 | 1583.32 | 55219.4 | 2404.64 | 14.6191 | 1353.43 | 5398.92 | 142.404 | 24.1359 | 1616.68 | 4080.91 | 193.585 | 13.4204 | 1510 | 50.5938 | 2 | 16.1045 | 2732.39 | 64855.8 | 1062.8 | 38.8487 | 2690.06 | 29128.1 | 476.82 | 38.89 | 0.097772 | 0.17259 | 0.083381 | 0.090966 | 0.059221 | 0.083446
14KW-19-48 | 1582.99 | 55706.9 | 2468.95 | 14.364 | 1352.57 | 3460.3 | 83.6632 | 26.3305 | 1610 | 5964.82 | 202.109 | 18.7885 | 1510 | 59.0258 | 2 | 18.7885 | 2732.85 | 63626.7 | 1168.91 | 34.6529 | 2688.77 | 19989.2 | 338.355 | 37.61 | 0.062116 | 0.17025 | 0.053079 | 0.056055 | 0.033886 | 0.053127
14KW-19-49 | 1583.24 | 52427.4 | 2514.73 | 13.2723 | 1359.01 | 5184.52 | 94.5912 | 34.893 | 1611.31 | 4239.99 | 167.609 | 16.1045 | 1510 | 75.8908 | 2 | 24.1568 | 2732.85 | 63295.5 | 1162.82 | 34.6529 | 2688.77 | 22104.5 | 339.17 | 41.49 | 0.09889 | 0.18121 | 0.083719 | 0.091368 | 0.037615 | 0.083822
14KW-19-50 | 1583.72 | 63938.1 | 2683.59 | 15.1678 | 1353.21 | 11452.4 | 316.948 | 23.0032 | 1624.73 | 5405.87 | 213.697 | 16.1045 | 1510 | 50.5938 | 2 | 16.1045 | 2727.07 | 68813.7 | 1199.1 | 36.5342 | 2690.06 | 38850 | 560.959 | 44.09 | 0.17912 | 0.26446 | 0.14166 | 0.16503 | 0.11811 | 0.14174
[25 empty] | 0.11829 | 0.19703 | 0.095096 | 0.1088 | 0.068775 | 0.095184
14KW-20-1 | 1582.67 | 92307.8 | 3227.88 | 18.2054 | 1345.59 | 13706 | 250.065 | 34.893 | 1616.68 | 11131.1 | 377.161 | 18.7885 | 1510 | 92.7549 | 2 | 29.5248 | 2727.19 | 98265.9 | 1789.44 | 34.9596 | 2685.62 | 32144.1 | 572.151 | 35.766 | 0.14848 | 0.27007 | 0.11691 | 0.13238 | 0.07747 | 0.117
14KW-20-2 | 1583.28 | 71914 | 2993.26 | 15.295 | 1357.77 | 21650.2 | 347.42 | 39.6723 | 1622.05 | 7578.71 | 256.793 | 18.7885 | 1510 | 84.3229 | 2 | 26.8408 | 2731.46 | 87431.5 | 1424.46 | 39.075 | 2691.36 | 39414 | 604.766 | 41.49 | 0.30106 | 0.40762 | 0.21388 | 0.27207 | 0.11607 | 0.21406
14KW-20-3 | 1582.94 | 66038 | 2889.14 | 14.5514 | 1357.56 | 11422.7 | 159.327 | 45.6413 | 1614 | 6511.4 | 193.05 | 21.4726 | 1510 | 75.8908 | 2 | 24.1568 | 2732.68 | 74498.6 | 1294.58 | 36.6353 | 2699.14 | 39443.9 | 569.922 | 44.06 | 0.17297 | 0.27272 | 0.13591 | 0.15728 | 0.055147 | 0.13603
14KW-20-4 | 1583.04 | 71521.3 | 3117.47 | 14.6054 | 1355.01 | 9373.21 | 232.375 | 25.679 | 1622.05 | 4738.94 | 187.333 | 16.1045 | 1510 | 101.187 | 2 | 32.2088 | 2729.46 | 77865.2 | 1433.87 | 34.5712 | 2696.55 | 41428.9 | 656.245 | 40.19 | 0.13105 | 0.19873 | 0.10933 | 0.12275 | 0.07454 | 0.10946
14KW-20-5 | 1583.28 | 54896.8 | 2013.53 | 17.3568 | 1350.96 | 10595.7 | 157.07 | 42.9452 | 1614 | 8986 | 236.814 | 24.1568 | 1510 | 75.8908 | 2 | 24.1568 | 2726.92 | 68792 | 962.467 | 45.5022 | 2687.47 | 9163.62 | 320.888 | 18.18 | 0.19301 | 0.35808 | 0.14212 | 0.16566 | 0.078007 | 0.14227
14KW-20-6 | 1583.25 | 60488.9 | 2668.64 | 14.43 | 1357.18 | 9339.1 | 229.34 | 25.9242 | 1627.42 | 3723.86 | 220.81 | 10.7363 | 1510 | 92.7549 | 2 | 29.5248 | 2729.41 | 77288.6 | 1287.68 | 38.2109 | 2695.25 | 32772.9 | 487.474 | 42.8 | 0.15439 | 0.21749 | 0.12681 | 0.14523 | 0.085939 | 0.12697
14KW-20-7 | 1583.72 | 64199.2 | 2271.9 | 17.9895 | 1352.84 | 21082.5 | 373.736 | 35.9118 | 1619.37 | 11417.9 | 300.904 | 24.1568 | 1510 | 118.052 | 2 | 37.5772 | 2726.77 | 79529.2 | 1094.12 | 46.2745 | 2692.66 | 25553.7 | 448.031 | 36.31 | 0.32839 | 0.50808 | 0.21775 | 0.27837 | 0.1645 | 0.21802
14KW-20-8 | 1583.11 | 76599.6 | 3471.5 | 14.0472 | 1353.25 | 7494.37 | 154.727 | 30.8353 | 1619.37 | 5733.32 | 271.97 | 13.4204 | 1510 | 101.187 | 2 | 32.2088 | 2726.58 | 95705 | 1555.12 | 39.1789 | 2691.36 | 32991.2 | 622.861 | 33.72 | 0.097838 | 0.17401 | 0.083337 | 0.090913 | 0.044571 | 0.083431
14KW-20-9 | 1582.94 | 65948.6 | 2852.32 | 14.7193 | 1356.97 | 6048.28 | 140.026 | 27.4982 | 1616.68 | 5144.45 | 174.312 | 18.7885 | 1510 | 101.187 | 2 | 32.2088 | 2732.95 | 86170.4 | 1460.86 | 37.5518 | 2693.95 | 42940.7 | 602.665 | 45.36 | 0.091712 | 0.17125 | 0.078302 | 0.084955 | 0.049092 | 0.078405
14KW-20-10 | 1581.81 | 55693.3 | 2566.86 | 13.8128 | 1350.96 | 3395.28 | 80.5304 | 26.8408 | 1616.68 | 4443.5 | 175.654 | 16.1045 | 1510 | 75.8908 | 2 | 24.1568 | 2726.76 | 63478.5 | 951.611 | 42.4666 | 2690.06 | 24768.4 | 405.245 | 38.91 | 0.060964 | 0.14211 | 0.053378 | 0.056388 | 0.031373 | 0.053442
14KW-20-11 | 1583.22 | 58698.6 | 2299.9 | 16.248 | 1361.69 | 8416.92 | 153.566 | 34.893 | 1622.05 | 4532.18 | 153.566 | 18.7885 | 1510 | 84.3229 | 2 | 26.8408 | 2726.73 | 63994.3 | 1065.52 | 38.2347 | 2693.95 | 19348.1 | 339.042 | 36.33 | 0.14339 | 0.22204 | 0.11734 | 0.13294 | 0.066771 | 0.11748
14KW-20-12 | 1580.68 | 49933.2 | 2271.71 | 13.9932 | 1351.8 | 3648.92 | 60.2394 | 38.5624 | 1616.68 | 3264.79 | 154.871 | 13.4204 | 1510 | 92.7549 | 2 | 29.5248 | 2721.42 | 54733.4 | 823.824 | 42.2959 | 2691.36 | 17250.2 | 291.682 | 37.65 | 0.073076 | 0.14032 | 0.064084 | 0.068472 | 0.026517 | 0.064189
14KW-20-13 | 1579.23 | 58823.3 | 2188.3 | 17.1129 | 1350.96 | 6291.18 | 106.583 | 37.5772 | 1611.31 | 9480.57 | 281.08 | 21.4726 | 1510 | 75.8908 | 2 | 24.1568 | 2718.07 | 66971.9 | 810.813 | 52.5838 | 2678.71 | 12329.1 | 238.002 | 32.9785 | 0.10695 | 0.26941 | 0.084252 | 0.092004 | 0.048706 | 0.084338
14KW-20-14 | 1581.94 | 61662.5 | 2534.29 | 15.4897 | 1354.31 | 11121.3 | 268.986 | 26.3212 | 1616.68 | 7087.36 | 210.126 | 21.4726 | 1510 | 92.7549 | 2 | 29.5248 | 2725.41 | 69975.2 | 1169.41 | 38.0941 | 2684.88 | 29454.6 | 437.81 | 42.83 | 0.18036 | 0.2968 | 0.13908 | 0.16155 | 0.10614 | 0.13924
14KW-20-15 | 1583.73 | 24699.7 | 1004.72 | 15.6504 | 1350.96 | 2986.89 | 70.8441 | 26.8408 | 1616.68 | 3479.94 | 137.564 | 16.1045 | 1510 | 84.3229 | 2 | 26.8408 | 2727.93 | 38420.1 | 451.411 | 54.1834 | 2679.57 | 11635.5 | 212.289 | 34.893 | 0.12093 | 0.26523 | 0.095578 | 0.10568 | 0.070511 | 0.095836
14KW-20-16 | 1583.19 | 51660.9 | 2375.4 | 13.8454 | 1354.99 | 4228.21 | 89.6999 | 30.0085 | 1611.31 | 4761.33 | 225.862 | 13.4204 | 1510 | 84.3229 | 2 | 26.8408 | 2728.81 | 60706.4 | 988.646 | 39.0908 | 2690.06 | 21106.1 | 357.261 | 37.61 | 0.081845 | 0.17564 | 0.069618 | 0.074827 | 0.037762 | 0.069714
14KW-20-17 | 1583.33 | 56275.8 | 2251.83 | 15.9099 | 1355.11 | 17085.1 | 392.559 | 27.7072 | 1622.05 | 5681.83 | 224.606 | 16.1045 | 1510 | 75.8908 | 2 | 24.1568 | 2724.87 | 62301 | 1007.98 | 39.3482 | 2687.47 | 23898.6 | 418.897 | 36.32 | 0.3036 | 0.40591 | 0.21594 | 0.27542 | 0.17433 | 0.21615
14KW-20-18 | 1582.59 | 53126.6 | 2302.14 | 14.6913 | 1353.76 | 6777.18 | 152.659 | 28.2623 | 1611.31 | 4633.88 | 183.18 | 16.1045 | 1510 | 92.7549 | 2 | 29.5248 | 2727.19 | 61982.2 | 1041.37 | 37.8914 | 2690.06 | 23596 | 386.062 | 38.91 | 0.12757 | 0.21654 | 0.10486 | 0.11714 | 0.066312 | 0.10501
14KW-20-19 | 1582.65 | 61060.6 | 2765.42 | 14.0566 | 1356.36 | 7808.86 | 146.07 | 34.0334 | 1616.68 | 6016.86 | 178.388 | 21.4726 | 1510 | 67.4582 | 2 | 21.4726 | 2726.52 | 74995.9 | 1282.12 | 37.2382 | 2682.28 | 22934.4 | 387.898 | 37.64 | 0.12789 | 0.22753 | 0.10418 | 0.1163 | 0.05282 | 0.10428
14KW-20-20 | 1582.78 | 49737.8 | 2380.84 | 13.2995 | 1359.01 | 4690.79 | 101.144 | 29.5248 | 1611.31 | 4805.71 | 227.967 | 13.4204 | 1510 | 42.1614 | 2 | 13.4204 | 2731.88 | 56326.3 | 1112.02 | 32.2463 | 2683.58 | 19354 | 316.658 | 38.91 | 0.09431 | 0.19178 | 0.079134 | 0.085934 | 0.042482 | 0.07919
14KW-20-21 | 1583.45 | 43081.4 | 1438.23 | 19.0696 | 1350 | 118.052 | 2 | 37.5772 | 1610 | 50.5938 | 2 | 16.1045 | 1510 | 84.3229 | 2 | 26.8408 | 2729.01 | 69921.7 | 650.794 | 68.3988 | 2689.19 | 6406.82 | 239.501 | 17.03 | 0.0027402 | 0.0058719 | 0.0027242 | 0.0027317 | 0.0013906 | 0.0027295
14KW-20-22 | 1583.18 | 61205 | 2512.41 | 15.5087 | 1353.74 | 16587.7 | 374.11 | 28.2272 | 1616.68 | 4702.98 | 278.868 | 10.7363 | 1510 | 75.8908 | 2 | 24.1568 | 2726.95 | 79492.9 | 1298.11 | 38.985 | 2693.95 | 33864.5 | 536.155 | 40.21 | 0.27102 | 0.3491 | 0.20089 | 0.25139 | 0.1489 | 0.20107
14KW-20-23 | 1583.11 | 65035.1 | 2548.95 | 16.243 | 1356.33 | 7900.82 | 110.232 | 45.6294 | 1616.68 | 6034.56 | 204.472 | 18.7885 | 1510 | 67.4582 | 2 | 21.4726 | 2726.28 | 73541.8 | 1141.72 | 41.0068 | 2690.06 | 22365.2 | 439.177 | 32.42 | 0.12149 | 0.21531 | 0.099962 | 0.11106 | 0.043246 | 0.10005
14KW-20-24 | 1582.44 | 48462.3 | 2402.35 | 12.8425 | 1350.96 | 5006.94 | 98.9641 | 32.2088 | 1611.31 | 3275.29 | 155.369 | 13.4204 | 1510 | 75.8908 | 2 | 24.1568 | 2723.82 | 55500.8 | 1121.35 | 31.5093 | 2680.98 | 14627.8 | 275.839 | 32.42 | 0.10332 | 0.17247 | 0.088119 | 0.096634 | 0.041195 | 0.088237
14KW-20-25 | 1583.38 | 60214.5 | 2321.24 | 16.5143 | 1356.86 | 20264.8 | 483.196 | 26.6992 | 1613.99 | 4458.78 | 264.388 | 10.7363 | 1510 | 101.187 | 2 | 32.2088 | 2720.99 | 82892.6 | 1283.32 | 41.1209 | 2693.95 | 23265.2 | 456.568 | 32.44 | 0.33654 | 0.41227 | 0.2383 | 0.31285 | 0.20816 | 0.23858
14KW-20-26 | 1582.15 | 58834.3 | 2262.21 | 16.5568 | 1350.96 | 5593.51 | 132.669 | 26.8408 | 1614 | 4610.12 | 156.207 | 18.7885 | 1510 | 59.0258 | 2 | 18.7885 | 2732.6 | 99679.2 | 1004.62 | 63.1658 | 2684.81 | 8349.83 | 318.685 | 16.68 | 0.095072 | 0.17443 | 0.080952 | 0.088082 | 0.058646 | 0.081021
14KW-20-27 | 1583.1 | 50012.6 | 2025.21 | 15.7214 | 1356.33 | 4093.77 | 80.9149 | 32.2088 | 1614 | 3407.74 | 134.71 | 16.1045 | 1510 | 75.8908 | 2 | 24.1568 | 2730.35 | 52588.5 | 800.789 | 41.8073 | 2691.36 | 21876.3 | 335.588 | 41.5 | 0.081855 | 0.15151 | 0.071085 | 0.076524 | 0.039954 | 0.071179
14KW-20-28 | 1583.2 | 54211 | 2346.27 | 14.7092 | 1353.16 | 17802.7 | 436.532 | 25.9627 | 1619.37 | 4158.09 | 246.558 | 10.7363 | 1510 | 67.4582 | 2 | 21.4726 | 2725.17 | 67086.3 | 1076.32 | 39.6801 | 2690.06 | 26924.2 | 412.825 | 41.52 | 0.3284 | 0.40634 | 0.23351 | 0.30465 | 0.18605 | 0.23372
14KW-20-29 | 1582.85 | 57456.2 | 2456.24 | 14.8918 | 1358.68 | 6217.63 | 125.189 | 31.6183 | 1608.63 | 5631.12 | 190.802 | 18.7885 | 1510 | 84.3229 | 2 | 26.8408 | 2729.4 | 72473 | 1123.54 | 41.0647 | 2684.88 | 23355.6 | 347.155 | 42.83 | 0.10822 | 0.20769 | 0.089605 | 0.098424 | 0.050968 | 0.089714
14KW-20-30 | 1583.39 | 63867.2 | 2564.81 | 15.8527 | 1355.1 | 23201.1 | 395.241 | 37.3704 | 1619.37 | 7968.93 | 236.263 | 21.4726 | 1510 | 75.8908 | 2 | 24.1568 | 2724.13 | 79205.4 | 1223.02 | 41.2289 | 2686.17 | 27021.6 | 457.27 | 37.62 | 0.36327 | 0.48923 | 0.24393 | 0.32263 | 0.1541 | 0.24413
14KW-20-31 | 1583.1 | 59600.4 | 2614.99 | 14.5097 | 1355.95 | 13981.5 | 337.5 | 26.373 | 1616.68 | 5604.65 | 189.905 | 18.7885 | 1510 | 59.0258 | 2 | 18.7885 | 2725.76 | 71756.8 | 1173.29 | 38.9348 | 2692.66 | 23969.2 | 435.73 | 35.02 | 0.23459 | 0.32961 | 0.17643 | 0.21423 | 0.12906 | 0.17656
14KW-20-32 | 1581.77 | 61350.5 | 2659.3 | 14.6869 | 1355.69 | 4933.46 | 91.7983 | 34.2134 | 1611.31 | 3391.61 | 201.109 | 10.7363 | 1510 | 75.8908 | 2 | 24.1568 | 2720.19 | 71759.2 | 1182.24 | 38.6413 | 2691.36 | 25677.4 | 419.901 | 38.93 | 0.080414 | 0.13693 | 0.070729 | 0.076112 | 0.03452 | 0.070806
14KW-20-33 | 1582.89 | 64933.2 | 2226.08 | 18.5698 | 1350.96 | 8374.01 | 152.783 | 34.893 | 1614 | 6107.53 | 289.721 | 13.4204 | 1510 | 84.3229 | 2 | 26.8408 | 2731.57 | 92802.5 | 1195.22 | 49.4303 | 2682.26 | 16662.2 | 439.109 | 24.1568 | 0.12896 | 0.22432 | 0.10533 | 0.11774 | 0.068633 | 0.10545
14KW-20-34 | 1583.44 | 65518.4 | 2542.2 | 16.4072 | 1352.01 | 7965.77 | 173.291 | 29.2639 | 1611.32 | 6109.6 | 241.516 | 16.1045 | 1510 | 84.3229 | 2 | 26.8408 | 2730.39 | 73015 | 1109.16 | 41.9082 | 2701.73 | 26482.1 | 448.379 | 37.6 | 0.12158 | 0.21612 | 0.099974 | 0.11108 | 0.068166 | 0.10008
14KW-20-35 | 1582.61 | 78770.8 | 2948.56 | 17.0073 | 1359.01 | 15060.2 | 223.253 | 42.9452 | 1616.68 | 8098.78 | 274.415 | 18.7885 | 1510 | 92.7549 | 2 | 29.5248 | 2727.24 | 91974.2 | 1373.81 | 42.6206 | 2696.55 | 34563.4 | 565.503 | 38.91 | 0.19119 | 0.29518 | 0.14762 | 0.17318 | 0.075716 | 0.14775
14KW-20-36 | 1583.1 | 62020.7 | 2814.5 | 14.0286 | 1355.13 | 9549.04 | 221.153 | 27.4883 | 1619.37 | 5392.36 | 182.712 | 18.7885 | 1510 | 84.3229 | 2 | 26.8408 | 2728.94 | 70268.3 | 1317.72 | 33.9481 | 2693.95 | 33419.1 | 512.781 | 41.49 | 0.15397 | 0.24227 | 0.12394 | 0.14147 | 0.078576 | 0.12407
14KW-20-37 | 1583.02 | 80818.2 | 3350.8 | 15.3547 | 1354.84 | 12406.6 | 292.957 | 26.9606 | 1616.68 | 5036.56 | 238.918 | 13.4204 | 1510 | 92.7549 | 2 | 29.5248 | 2727.2 | 98048.2 | 1542.68 | 40.4616 | 2691.36 | 35657.7 | 603.413 | 37.62 | 0.15351 | 0.21698 | 0.12614 | 0.14435 | 0.087429 | 0.12626
14KW-20-38 | 1583.21 | 48719 | 2260.49 | 13.7207 | 1345.59 | 3140.69 | 67.7202 | 29.5248 | 1616.68 | 3053.8 | 181.078 | 10.7363 | 1510 | 59.0258 | 2 | 18.7885 | 2732.53 | 59027.4 | 1038.2 | 36.1952 | 2696.55 | 21274.1 | 326.349 | 41.5 | 0.064465 | 0.12836 | 0.057132 | 0.060594 | 0.029958 | 0.057193
14KW-20-39 | 1582.98 | 63800.7 | 2850.97 | 14.2467 | 1357.66 | 10876 | 222.921 | 31.0596 | 1616.68 | 5707.33 | 225.614 | 16.1045 | 1510 | 92.7549 | 2 | 29.5248 | 2726.87 | 74140.7 | 1308.07 | 36.0832 | 2691.36 | 33601.8 | 485.18 | 44.09 | 0.17047 | 0.26138 | 0.13514 | 0.15626 | 0.078191 | 0.1353
14KW-20-40 | 1582.84 | 55169.2 | 2351.6 | 14.9353 | 1356.76 | 6281.44 | 140.725 | 28.4163 | 1614 | 4392.68 | 173.645 | 16.1045 | 1510 | 101.187 | 2 | 32.2088 | 2726.51 | 71821 | 1063.76 | 42.9821 | 2686.17 | 20835.2 | 340.804 | 38.92 | 0.11386 | 0.19531 | 0.095253 | 0.10528 | 0.059842 | 0.0954
14KW-20-41 | 1582.95 | 52798.6 | 2338.48 | 14.3737 | 1350.96 | 4879.23 | 96.4399 | 32.2088 | 1611.31 | 4910.5 | 166.385 | 18.7885 | 1510 | 84.3229 | 2 | 26.8408 | 2732.93 | 58794.8 | 1108.09 | 33.7787 | 2683.58 | 22376.3 | 332.91 | 42.79 | 0.092412 | 0.18701 | 0.077853 | 0.084425 | 0.04124 | 0.077958
14KW-20-42 | 1583.21 | 58388.8 | 2608.69 | 14.2491 | 1356.65 | 8589.25 | 196.007 | 27.8975 | 1614 | 4936.99 | 195.162 | 16.1045 | 1510 | 67.4582 | 2 | 21.4726 | 2727.04 | 68514.1 | 1159.42 | 37.62 | 2690.06 | 24016.4 | 392.941 | 38.91 | 0.1471 | 0.23281 | 0.11932 | 0.13549 | 0.075136 | 0.11944
14KW-20-43 | 1582.67 | 55809.2 | 2464.97 | 14.4136 | 1355.76 | 7719.13 | 156.785 | 31.3432 | 1616.68 | 3740.17 | 177.421 | 13.4204 | 1510 | 75.8908 | 2 | 24.1568 | 2725.52 | 64537 | 1170.27 | 35.1077 | 2692.66 | 23624.7 | 386.432 | 38.92 | 0.13831 | 0.20669 | 0.11462 | 0.12946 | 0.063605 | 0.11475
14KW-20-44 | 1583.11 | 66919.6 | 2613.86 | 16.2986 | 1353.8 | 15190.5 | 360.7 | 26.8106 | 1614 | 5611.29 | 266.181 | 13.4204 | 1510 | 67.4582 | 2 | 21.4726 | 2726.18 | 78803.4 | 1331.19 | 37.6866 | 2691.36 | 33673.3 | 533.128 | 40.21 | 0.227 | 0.31186 | 0.17303 | 0.20924 | 0.138 | 0.17317
14KW-20-45 | 1583.89 | 51900.7 | 2127.31 | 15.5318 | 1359.01 | 5445.41 | 99.3511 | 34.893 | 1611.31 | 4056.31 | 160.348 | 16.1045 | 1510 | 92.7549 | 2 | 29.5248 | 2731.37 | 62004.3 | 875.768 | 45.0726 | 2692.66 | 19149.1 | 324.135 | 37.61 | 0.10492 | 0.18486 | 0.08855 | 0.097153 | 0.046703 | 0.088684
14KW-20-46 | 1582.67 | 66063 | 2806.49 | 14.9856 | 1356.36 | 11447.4 | 253.603 | 28.7365 | 1611.31 | 6293.36 | 248.78 | 16.1045 | 1510 | 59.0258 | 2 | 18.7885 | 2725.71 | 77479.7 | 1350.61 | 36.5206 | 2690.06 | 31059.8 | 491.751 | 40.21 | 0.17328 | 0.26944 | 0.1365 | 0.15808 | 0.090363 | 0.1366
14KW-20-47 | 1582.96 | 54294.6 | 2328.43 | 14.8448 | 1353.05 | 5526.14 | 102.769 | 34.2326 | 1608.63 | 3104 | 184.055 | 10.7363 | 1510 | 109.62 | 2 | 34.893 | 2728.92 | 56931.9 | 980.067 | 36.9811 | 2693.95 | 25460.7 | 367.63 | 44.09 | 0.10178 | 0.16097 | 0.087669 | 0.096093 | 0.044137 | 0.087821
14KW-20-48 | 1583.23 | 49694.3 | 2124.27 | 14.8928 | 1350.96 | 4063.54 | 68.8431 | 37.5772 | 1614 | 4581.68 | 155.243 | 18.7885 | 1510 | 50.5938 | 2 | 16.1045 | 2732.8 | 57649.9 | 929.689 | 39.4767 | 2691.36 | 22065.6 | 361.208 | 38.89 | 0.081771 | 0.17499 | 0.069593 | 0.074798 | 0.032408 | 0.069653
14KW-20-49 | 1583.28 | 49670.1 | 2335.45 | 13.5396 | 1350.96 | 3539.11 | 69.952 | 32.2088 | 1614 | 2778.3 | 164.742 | 10.7363 | 1510 | 75.8908 | 2 | 24.1568 | 2729.38 | 57481.8 | 986.72 | 37.0865 | 2687.47 | 18673.2 | 305.44 | 38.92 | 0.071252 | 0.12872 | 0.063127 | 0.06738 | 0.029952 | 0.063212
14KW-20-50 | 1582.91 | 49138 | 2344.83 | 13.3409 | 1350.96 | 6048.3 | 119.547 | 32.2088 | 1611.31 | 4989.25 | 197.228 | 16.1045 | 1510 | 75.8908 | 2 | 24.1568 | 2725.39 | 60964.2 | 1178.32 | 32.9375 | 2684.88 | 14114 | 288.267 | 31.17 | 0.12309 | 0.22617 | 0.10038 | 0.11159 | 0.050983 | 0.10051
[25 empty] | 0.15051 | 0.24091 | 0.11738 | 0.13731 | 0.074486 | 0.11751
14KW-21-1 | 1581.94 | 62731.8 | 2193.85 | 18.2037 | 1355.86 | 5856.25 | 130.092 | 28.6582 | 1623.6 | 110.041 | 33.0006 | 2.1228 | 1509.5 | 30.5262 | 9.1546 | 2.1228 | 2729.06 | 61887.6 | 1099.83 | 35.8226 | 2692.62 | 32233.8 | 479.455 | 42.8 | 0.093354 | 0.095595 | 0.085208 | 0.093145 | 0.059298 | 0.085246
14KW-21-2 | 1582.28 | 49075.3 | 2304.28 | 13.5584 | 1353.6 | 2286.96 | 77.4903 | 18.7885 | 1613.96 | 2078.66 | 123.256 | 10.7363 | 1510 | 67.4582 | 2 | 21.4726 | 2724.08 | 60363.3 | 1104.39 | 34.796 | 2682.24 | 14859.9 | 291.529 | 32.45 | 0.046601 | 0.090332 | 0.04274 | 0.044649 | 0.033629 | 0.042794
14KW-21-3 | 1582.11 | 43540.7 | 2038.3 | 13.599 | 1350.92 | 2512.64 | 74.4949 | 21.4726 | 1611.27 | 2883.67 | 136.792 | 13.4204 | 1510 | 67.4582 | 2 | 21.4726 | 2723.44 | 52843.9 | 926.188 | 36.3225 | 2683.54 | 10453.1 | 233.006 | 28.56 | 0.057708 | 0.12549 | 0.051274 | 0.054045 | 0.036548 | 0.051344
14KW-21-4 | 1582.79 | 52559 | 1968.74 | 16.9957 | 1353.89 | 9518.09 | 192.447 | 31.486 | 1619.33 | 3877.92 | 183.956 | 13.4204 | 1510 | 59.0258 | 2 | 18.7885 | 2727.34 | 56971.8 | 919.878 | 39.4285 | 2692.62 | 25329.8 | 365.656 | 44.1 | 0.18109 | 0.256 | 0.14418 | 0.16847 | 0.097751 | 0.14431
14KW-21-5 | 1582.55 | 54592.7 | 2368.66 | 14.6728 | 1353.9 | 4354.81 | 66.7576 | 41.5287 | 1616.64 | 4338.16 | 171.49 | 16.1045 | 1510 | 75.8908 | 2 | 24.1568 | 2726.8 | 64183.5 | 1034.29 | 39.5057 | 2696.51 | 19709.3 | 371.994 | 33.73 | 0.079769 | 0.16062 | 0.06873 | 0.073802 | 0.028184 | 0.068812
14KW-21-6 | 1583.03 | 46736 | 1864.24 | 15.9599 | 1350.92 | 3130.96 | 82.5122 | 24.1568 | 1616.64 | 1697.96 | 134.243 | 8.0522 | 1510 | 50.5938 | 2 | 16.1045 | 2733.53 | 53570 | 968.898 | 35.1985 | 2695.21 | 23284.7 | 346.506 | 42.78 | 0.066992 | 0.10441 | 0.060659 | 0.064576 | 0.044261 | 0.060719
14KW-21-7 | 1582.75 | 45363.6 | 1849.69 | 15.6131 | 1353.6 | 3357.46 | 88.4814 | 24.1568 | 1616.64 | 2026.61 | 120.17 | 10.7363 | 1510 | 16.8645 | 2 | 5.3681 | 2731.75 | 56514.7 | 723.455 | 49.7314 | 2695.21 | 16383.6 | 349.769 | 29.82 | 0.074012 | 0.11906 | 0.066138 | 0.070822 | 0.047836 | 0.06616
14KW-21-8 | 1583.08 | 45424 | 2122.08 | 13.6271 | 1350.92 | 4041.26 | 87.1385 | 29.5248 | 1616.64 | 3011.44 | 102.038 | 18.7885 | 1510 | 59.0258 | 2 | 18.7885 | 2732.72 | 57812.2 | 710.367 | 51.8103 | 2695.21 | 16504 | 352.339 | 29.82 | 0.088968 | 0.15656 | 0.076924 | 0.083334 | 0.041063 | 0.077011
14KW-21-9 | 1582.78 | 53797.5 | 2005.91 | 17.0738 | 1361.65 | 2589.16 | 102.351 | 16.1045 | 1608.59 | 5029.8 | 170.427 | 18.7885 | 1510 | 59.0258 | 2 | 18.7885 | 2731.22 | 74998.8 | 934.168 | 51.1104 | 2679.65 | 16184.8 | 317.717 | 32.43 | 0.048128 | 0.14272 | 0.042117 | 0.043969 | 0.051025 | 0.042157
14KW-21-10 | 1582.54 | 52806.1 | 2371.05 | 14.1783 | 1354.17 | 11142.7 | 259.206 | 27.3668 | 1619.33 | 3774.25 | 179.038 | 13.4204 | 1510 | 67.4582 | 2 | 21.4726 | 2730.92 | 64527.8 | 1026.04 | 40.037 | 2695.21 | 30319.8 | 451.091 | 42.79 | 0.21101 | 0.28376 | 0.16437 | 0.1967 | 0.10932 | 0.16453
14KW-21-11 | 1582.34 | 49280.1 | 2127.01 | 14.7497 | 1356.29 | 2283.29 | 90.2599 | 16.1045 | 1613.96 | 2042.73 | 121.126 | 10.7363 | 1510 | 67.4582 | 2 | 21.4726 | 2726.33 | 54589.9 | 985.417 | 35.2673 | 2691.32 | 18526.9 | 313.519 | 37.62 | 0.046333 | 0.089153 | 0.04254 | 0.04443 | 0.042435 | 0.042594
14KW-21-12 | 1582.01 | 62985.2 | 2735.7 | 14.6572 | 1358.44 | 9966.67 | 156.117 | 40.6424 | 1619.32 | 5027.19 | 198.728 | 16.1045 | 1510 | 67.4582 | 2 | 21.4726 | 2724.81 | 85646.3 | 1309.26 | 41.6449 | 2690.03 | 25933 | 454.43 | 36.33 | 0.15824 | 0.23912 | 0.1277 | 0.1464 | 0.057067 | 0.12781
14KW-21-13 | 1582.48 | 46403.3 | 2130.86 | 13.8635 | 1356.29 | 2936.08 | 87.0488 | 21.4726 | 1619.33 | 3299.28 | 156.507 | 13.4204 | 1510 | 92.7549 | 2 | 29.5248 | 2725.6 | 55299.6 | 933.502 | 37.7126 | 2682.24 | 16098.7 | 303.757 | 33.74 | 0.063273 | 0.13637 | 0.05568 | 0.058963 | 0.040851 | 0.055778
14KW-21-14 | 1581.26 | 65794.9 | 2318.95 | 18.0626 | 1350.92 | 6975.08 | 150.398 | 29.5248 | 1613.96 | 7151.21 | 242.308 | 18.7885 | 1510 | 67.4582 | 2 | 21.4726 | 2726.38 | 44571.7 | 1238.39 | 22.9131 | 2694.86 | 36815.7 | 454.167 | 51.6058 | 0.10601 | 0.21573 | 0.087201 | 0.095531 | 0.064856 | 0.087274
14KW-21-15 | 1582.28 | 61361.3 | 2568.46 | 15.209 | 1361.64 | 19323.7 | 177.379 | 69.3535 | 1619.33 | 3430.74 | 203.429 | 10.7363 | 1510 | 59.0258 | 2 | 18.7885 | 2729.67 | 73900 | 1122.34 | 41.918 | 2687.43 | 27948.3 | 428.734 | 41.5 | 0.31492 | 0.37179 | 0.22957 | 0.29797 | 0.06906 | 0.22973
14KW-21-16 | 1582.45 | 57129.4 | 2398.21 | 15.1654 | 1354.67 | 9884.99 | 201.147 | 31.2855 | 1611.27 | 6089.99 | 180.556 | 21.4726 | 1510 | 50.5938 | 2 | 16.1045 | 2727.65 | 76079.6 | 1119.11 | 43.2787 | 2687.43 | 26509.5 | 382.6 | 44.11 | 0.17303 | 0.28051 | 0.13512 | 0.15624 | 0.083874 | 0.13522
14KW-21-17 | 1582.2 | 37594 | 1409.2 | 16.9834 | 1353.6 | 2850.61 | 61.4654 | 29.5248 | 1611.27 | 5567.37 | 132.049 | 26.8408 | 1510 | 42.1614 | 2 | 13.4204 | 2727.48 | 54863.7 | 642.83 | 54.3337 | 2701 | 13242.1 | 314.082 | 26.8408 | 0.075826 | 0.22504 | 0.061897 | 0.065981 | 0.043617 | 0.061954
14KW-21-18 | 1582.75 | 46108.9 | 2115.97 | 13.8725 | 1348.23 | 3059.36 | 80.6252 | 24.1568 | 1616.64 | 2671.7 | 158.421 | 10.7363 | 1510 | 84.3229 | 2 | 26.8408 | 2732.63 | 55055.5 | 972.638 | 36.0354 | 2682.24 | 19570.1 | 291.092 | 42.8 | 0.066351 | 0.12612 | 0.05892 | 0.062609 | 0.038103 | 0.059015
14KW-21-19 | 1582.57 | 55849.1 | 2433.31 | 14.6116 | 1352.6 | 5084.67 | 124.919 | 25.9128 | 1613.96 | 4173.63 | 141.417 | 18.7885 | 1510 | 109.62 | 2 | 34.893 | 2729.72 | 65290.7 | 1119.15 | 37.14 | 2692.62 | 24264.3 | 441.094 | 35.02 | 0.091043 | 0.16774 | 0.077965 | 0.084558 | 0.051337 | 0.078097
14KW-21-20 | 1582.36 | 46584.5 | 2009.06 | 14.7615 | 1348.23 | 2717.55 | 80.5698 | 21.4726 | 1619.33 | 3032.99 | 143.875 | 13.4204 | 1510 | 59.0258 | 2 | 18.7885 | 2727.04 | 52514.3 | 876.461 | 38.1439 | 2687.43 | 16565.8 | 262.21 | 40.22 | 0.058336 | 0.12471 | 0.051868 | 0.054705 | 0.040103 | 0.051926
14KW-21-21 | 1582.16 | 61820.7 | 2727.49 | 14.4295 | 1356.31 | 9716.12 | 225.974 | 27.3725 | 1608.59 | 7397.12 | 194.941 | 24.1568 | 1510 | 75.8908 | 2 | 24.1568 | 2725 | 81896.1 | 1309.12 | 39.8257 | 2688.73 | 27011.1 | 490.888 | 35.03 | 0.15717 | 0.27805 | 0.12297 | 0.14022 | 0.082851 | 0.12309
14KW-21-22 | 1582.29 | 43010.9 | 1831.95 | 14.9467 | 1353.6 | 2615.55 | 88.6238 | 18.7885 | 1611.27 | 3953.73 | 133.966 | 18.7885 | 1510 | 50.5938 | 2 | 16.1045 | 2724.84 | 51026.7 | 745.79 | 43.5573 | 2693.92 | 14136.5 | 247.649 | 36.34 | 0.060811 | 0.15391 | 0.0527 | 0.055632 | 0.048377 | 0.052754
14KW-21-23 | 1583.1 | 54370.8 | 2391.37 | 14.4743 | 1357.25 | 24834 | 277.994 | 56.871 | 1619.33 | 4843.13 | 229.742 | 13.4204 | 1510 | 50.5938 | 2 | 16.1045 | 2726.42 | 69665.3 | 923.88 | 48.0044 | 2695.21 | 22669.4 | 370.711 | 38.93 | 0.45675 | 0.54676 | 0.2953 | 0.41904 | 0.11625 | 0.29547
14KW-21-24 | 1582.44 | 44974.5 | 1949.49 | 14.6867 | 1353.6 | 2847.12 | 75.0319 | 24.1568 | 1622.01 | 3107.96 | 147.432 | 13.4204 | 1510 | 50.5938 | 2 | 16.1045 | 2726.34 | 53605 | 827.133 | 41.2582 | 2680.95 | 11304.5 | 221.778 | 32.45 | 0.063305 | 0.13354 | 0.055848 | 0.059151 | 0.038488 | 0.055903
14KW-21-25 | 1582.44 | 54495.4 | 2323.84 | 14.9291 | 1350.92 | 2940.91 | 87.1922 | 21.4726 | 1608.58 | 6724.56 | 199.37 | 21.4726 | 1510 | 75.8908 | 2 | 24.1568 | 2732.63 | 63466 | 1047.08 | 38.587 | 2697.8 | 26867.4 | 356.488 | 47.98 | 0.053966 | 0.17876 | 0.045782 | 0.047979 | 0.037521 | 0.045837
14KW-21-26 | 1582.71 | 57069.1 | 2354.9 | 15.4279 | 1354.29 | 15367.3 | 317.839 | 30.7802 | 1619.33 | 5297.32 | 209.406 | 16.1045 | 1510 | 50.5938 | 2 | 16.1045 | 2727.46 | 74957 | 1086.03 | 43.9389 | 2692.62 | 27699.8 | 411.918 | 42.81 | 0.26928 | 0.36298 | 0.19756 | 0.2462 | 0.13497 | 0.19769
14KW-21-27 | 1582.52 | 50729.3 | 2142.6 | 15.0729 | 1352.27 | 5898.81 | 135.187 | 27.7786 | 1616.64 | 3399.39 | 161.256 | 13.4204 | 1510 | 84.3229 | 2 | 26.8408 | 2732.36 | 57773.7 | 1010.95 | 36.3817 | 2691.32 | 31006.6 | 411.581 | 47.96 | 0.11628 | 0.18495 | 0.098131 | 0.10881 | 0.063095 | 0.098268
14KW-21-28 | 1579.93 | 56003.2 | 2321.3 | 15.359 | 1353.09 | 7190.55 | 147.076 | 31.1244 | 1613.96 | 5229.04 | 206.707 | 16.1045 | 1510 | 50.5938 | 2 | 16.1045 | 2729.04 | 59471.5 | 1014.36 | 37.3249 | 2695.21 | 32142.2 | 426.477 | 47.98 | 0.1284 | 0.22267 | 0.10501 | 0.11733 | 0.063359 | 0.10509
14KW-21-29 | 1582.66 | 54637.7 | 1858.8 | 18.7128 | 1350.92 | 3333.73 | 79.0705 | 26.8408 | 1619.33 | 5890.78 | 174.65 | 21.4726 | 1510 | 75.8908 | 2 | 24.1568 | 2728.64 | 66066.2 | 918.144 | 45.8088 | 2687.43 | 21663.4 | 332.162 | 41.52 | 0.061015 | 0.17022 | 0.05214 | 0.055008 | 0.042538 | 0.052202
14KW-21-30 | 1582.85 | 47080.9 | 1936.52 | 15.4776 | 1350.92 | 2670.39 | 70.3744 | 24.1568 | 1613.96 | 3268.99 | 129.225 | 16.1045 | 1510 | 42.1614 | 2 | 13.4204 | 2726.55 | 59836 | 870.018 | 43.7839 | 2686.14 | 15266.8 | 267.45 | 36.34 | 0.056719 | 0.12705 | 0.050325 | 0.052992 | 0.036341 | 0.050365
14KW-21-31 | 1582.83 | 53316 | 2323.44 | 14.6085 | 1356.07 | 6104.34 | 118.685 | 32.7434 | 1619.33 | 3229.9 | 153.216 | 13.4204 | 1510 | 42.1614 | 2 | 13.4204 | 2727.02 | 61702.7 | 1134.64 | 34.62 | 2687.43 | 23405.5 | 395.972 | 37.63 | 0.11449 | 0.17586 | 0.09737 | 0.10787 | 0.051082 | 0.097435
14KW-21-32 | 1582.5 | 50547.2 | 1644.04 | 19.5733 | 1350.92 | 2738.64 | 108.26 | 16.1045 | 1619.33 | 4832.26 | 191.022 | 16.1045 | 1510 | 92.7549 | 2 | 29.5248 | 2728.19 | 56035.4 | 791.338 | 45.0796 | 2683.54 | 17532.1 | 330.803 | 33.74 | 0.05418 | 0.15161 | 0.047047 | 0.04937 | 0.06585 | 0.047122
14KW-21-33 | 1581.84 | 49696.2 | 1802.38 | 17.5532 | 1350.92 | 2832.46 | 95.9736 | 18.7885 | 1616.64 | 3554.67 | 140.518 | 16.1045 | 1510 | 75.8908 | 2 | 24.1568 | 2726.46 | 59085.8 | 732.771 | 51.3327 | 2683.54 | 16160.3 | 255.793 | 40.22 | 0.056996 | 0.13005 | 0.050436 | 0.053115 | 0.053248 | 0.050504
14KW-21-34 | 1582.58 | 48100.4 | 2039.59 | 15.0136 | 1350.92 | 2532.64 | 85.8147 | 18.7885 | 1611.27 | 3903.03 | 154.289 | 16.1045 | 1510 | 92.7549 | 2 | 29.5248 | 2727.65 | 56084 | 967.214 | 36.9145 | 2684.84 | 16043.6 | 328.097 | 31.13 | 0.052653 | 0.13572 | 0.046361 | 0.048615 | 0.042074 | 0.04644
14KW-21-35 | 1582.44 | 58886.1 | 2209.83 | 16.9642 | 1355.92 | 8525.02 | 172.414 | 31.4777 | 1622.01 | 3964.52 | 188.064 | 13.4204 | 1510 | 67.4582 | 2 | 21.4726 | 2725.67 | 74055.2 | 1050.5 | 44.8784 | 2686.14 | 18786.1 | 354.464 | 33.74 | 0.14477 | 0.21324 | 0.11933 | 0.13549 | 0.078021 | 0.11944
14KW-21-36 | 1582.6 | 56780.9 | 2419.79 | 14.9384 | 1354.48 | 10531.9 | 225.67 | 29.7106 | 1613.96 | 6393.04 | 168.48 | 24.1568 | 1510 | 67.4582 | 2 | 21.4726 | 2725.97 | 63834.7 | 1056.84 | 38.4526 | 2699.1 | 26084.7 | 412.983 | 40.21 | 0.18548 | 0.29926 | 0.14276 | 0.16653 | 0.09326 | 0.14289
14KW-21-37 | 1583.83 | 44568.7 | 1922.87 | 14.7557 | 1350.92 | 2946.22 | 77.6437 | 24.1568 | 1616.64 | 3318.55 | 157.421 | 13.4204 | 1510 | 59.0258 | 2 | 18.7885 | 2732.47 | 53610.7 | 814.075 | 41.9244 | 2696.51 | 16775.1 | 283.875 | 37.62 | 0.066105 | 0.14189 | 0.057891 | 0.061448 | 0.040379 | 0.057958
14KW-21-38 | 1582.12 | 51816.2 | 2377.6 | 13.8742 | 1350.92 | 2767.18 | 82.0414 | 21.4726 | 1611.27 | 3666.52 | 217.41 | 10.7363 | 1510 | 118.052 | 2 | 37.5772 | 2728.6 | 60996.2 | 1052.48 | 36.8951 | 2688.73 | 14484.9 | 296.126 | 31.14 | 0.053404 | 0.12644 | 0.047409 | 0.049769 | 0.034506 | 0.047505
14KW-21-39 | 1581.96 | 47443.5 | 1863.88 | 16.2046 | 1356.19 | 9375.81 | 140.39 | 42.5159 | 1613.96 | 4027.64 | 191.058 | 13.4204 | 1510 | 75.8908 | 2 | 24.1568 | 2728.64 | 61516.2 | 882.965 | 44.3533 | 2679.65 | 19537.9 | 330.628 | 37.62 | 0.19762 | 0.28411 | 0.1539 | 0.18189 | 0.075321 | 0.15409
14KW-21-40 | 1583.69 | 48575.8 | 1744.74 | 17.7243 | 1350.92 | 5105.44 | 93.1483 | 34.893 | 1616.64 | 4976.83 | 147.553 | 21.4726 | 1510 | 59.0258 | 2 | 18.7885 | 2729.69 | 65399.7 | 909.863 | 45.7593 | 2699.1 | 19326.4 | 452.172 | 27.21 | 0.1051 | 0.20877 | 0.08695 | 0.09523 | 0.053388 | 0.087037
14KW-21-41 | 1583.12 | 49799.9 | 2121.37 | 14.9449 | 1354.86 | 6467.54 | 102.547 | 40.1509 | 1619.33 | 2818.33 | 167.116 | 10.7363 | 1510 | 50.5938 | 2 | 16.1045 | 2732.2 | 55768.5 | 836.254 | 42.4552 | 2691.32 | 21909.4 | 347.051 | 40.19 | 0.12987 | 0.18748 | 0.10937 | 0.1228 | 0.04834 | 0.10946
14KW-21-42 | 1582.41 | 50612.1 | 2123.85 | 15.1709 | 1358.97 | 2409.14 | 81.63 | 18.7885 | 1611.28 | 4156.13 | 197.153 | 13.4204 | 1510 | 92.7549 | 2 | 29.5248 | 2725.13 | 61690.6 | 959.093 | 40.9486 | 2684.84 | 16504.6 | 261.242 | 40.22 | 0.0476 | 0.13155 | 0.042066 | 0.043914 | 0.038435 | 0.042135
14KW-21-43 | 1582.54 | 57461.7 | 1954.19 | 18.7194 | 1353.6 | 4614.08 | 156.341 | 18.7885 | 1619.33 | 5960.91 | 235.638 | 16.1045 | 1510 | 92.7549 | 2 | 29.5248 | 2721.22 | 80089.6 | 963.031 | 52.9439 | 2690.76 | 8663.04 | 353.077 | 15.62 | 0.080298 | 0.18565 | 0.067725 | 0.072645 | 0.080003 | 0.067818
14KW-21-44 | 1582.76 | 62679.1 | 2307.81 | 17.2903 | 1352.44 | 16594.9 | 299.616 | 35.2605 | 1619.33 | 7885.88 | 267.201 | 18.7885 | 1510 | 84.3229 | 2 | 26.8408 | 2723.74 | 79254.2 | 1093.02 | 46.1611 | 2691.32 | 17560.5 | 391.571 | 28.55 | 0.26476 | 0.39192 | 0.19021 | 0.23489 | 0.12983 | 0.1904
14KW-21-45 | 1582.3 | 49326.9 | 1964.59 | 15.9843 | 1356.29 | 2352.07 | 79.6962 | 18.7885 | 1616.64 | 4453.06 | 176.032 | 16.1045 | 1510 | 16.8645 | 2 | 5.3681 | 2727.14 | 55964.2 | 923.489 | 38.5797 | 2695.21 | 16544.1 | 324.671 | 32.44 | 0.047683 | 0.1383 | 0.04189 | 0.043721 | 0.040566 | 0.041902
14KW-21-46 | 1582.74 | 61624 | 2521.7 | 15.5574 | 1352.64 | 12890.4 | 260.506 | 31.5012 | 1619.32 | 10401.6 | 205.592 | 32.2088 | 1510 | 109.62 | 2 | 34.893 | 2724.77 | 77596.9 | 1162.28 | 42.5025 | 2683.54 | 26399.9 | 518.246 | 32.43 | 0.20918 | 0.37975 | 0.15161 | 0.1787 | 0.10331 | 0.1518
14KW-21-47 | 1582.32 | 55658.5 | 2010.89 | 17.6207 | 1350.92 | 3900.34 | 132.157 | 18.7885 | 1611.27 | 5306.23 | 209.758 | 16.1045 | 1510 | 75.8908 | 2 | 24.1568 | 2731.39 | 78288.1 | 973.29 | 51.2076 | 2684.84 | 22841.5 | 448.391 | 32.43 | 0.070076 | 0.16678 | 0.06006 | 0.063897 | 0.065721 | 0.06013
14KW-21-48 | 1582.62 | 57506.9 | 2403.07 | 15.2347 | 1354.65 | 13772 | 306.036 | 28.6487 | 1619.33 | 7960.27 | 236.006 | 21.4726 | 1510 | 118.052 | 2 | 37.5772 | 2731.03 | 82567.3 | 1199.27 | 43.83 | 2692.62 | 33150.8 | 493.326 | 42.78 | 0.23948 | 0.37996 | 0.17354 | 0.20999 | 0.12735 | 0.1738
14KW-21-49 | 1582.18 | 54822.5 | 2521.38 | 13.842 | 1353.6 | 3122.05 | 61.7086 | 32.2088 | 1608.59 | 5672.23 | 149.484 | 24.1568 | 1510 | 67.4582 | 2 | 21.4726 | 2731.01 | 63505 | 1139.3 | 35.4855 | 2690.03 | 29293.7 | 422.975 | 44.09 | 0.056948 | 0.16164 | 0.049024 | 0.051551 | 0.024474 | 0.049076
14KW-21-50 | 1582.28 | 58301.4 | 2517.88 | 14.7409 | 1356.36 | 18332.6 | 349.022 | 33.4389 | 1622.01 | 5744.01 | 227.064 | 16.1045 | 1510 | 109.62 | 2 | 34.893 | 2723.44 | 85337.1 | 1298.34 | 41.8435 | 2692.62 | 24916.6 | 436.62 | 36.33 | 0.31445 | 0.41485 | 0.22225 | 0.28575 | 0.13862 | 0.22254
[25 empty] | 0.12032 | 0.20549 | 0.095275 | 0.11041 | 0.062556 | 0.095373
14KW-22-1 | 1582.24 | 45254.1 | 2138.15 | 13.4741 | 1344.66 | 2664.97 | 31.5977 | 53.6929 | 1612.59 | 6649.56 | 182.625 | 23.18 | 1510 | 101.187 | 2 | 32.2088 | 2716.1 | 51825.1 | 798.286 | 41.3297 | 2681.54 | 15286.9 | 419.843 | 23.18 | 0.058889 | 0.20806 | 0.048747 | 0.051245 | 0.014778 | 0.048837
14KW-22-2 | 1581.78 | 44193.3 | 2049.41 | 13.728 | 1353.82 | 383.85 | 22.5847 | 10.82 | 1612.35 | 10483.2 | 232.876 | 28.6582 | 1510 | 59.0258 | 2 | 18.7885 | 2727.58 | 44271.2 | 1076.22 | 26.1879 | 2684.87 | 13608.3 | 346.834 | 24.9782 | 0.0086857 | 0.24723 | 0.006964 | 0.0070128 | 0.01102 | 0.0069714
14KW-22-3 | 1581.39 | 30642.9 | 1245.51 | 15.6625 | 1342.96 | 465.802 | 34.4916 | 8.5974 | 1610.08 | 1192.69 | 90.2845 | 8.41 | 1510 | 101.187 | 2 | 32.2088 | 2724.32 | 50050.2 | 901.619 | 35.3397 | 2687.62 | 4760.92 | 360.392 | 8.41 | 0.015201 | 0.057425 | 0.014375 | 0.014585 | 0.027693 | 0.01442
14KW-22-4 | 1582.59 | 60373.4 | 2623.94 | 14.6478 | 1356.23 | 1759.28 | 103.512 | 10.82 | 1611.29 | 3073 | 180.807 | 10.82 | 1510 | 50.5938 | 2 | 25.2969 | 2724.1 | 111639 | 1057.77 | 67.19 | 2685.97 | 9094.25 | 535.081 | 10.82 | 0.02914 | 0.080878 | 0.02696 | 0.027707 | 0.039449 | 0.02698
14KW-22-5 | 1582.19 | 59226.4 | 2805.41 | 13.44 | 1349.29 | 3029.73 | 106.977 | 18.03 | 1612.94 | 8124.63 | 286.872 | 18.03 | 1510 | 45.3332 | 2 | 14.43 | 2726.25 | 106116 | 1586.18 | 42.59 | 2687.62 | 18118.4 | 639.74 | 18.03 | 0.051155 | 0.1891 | 0.04302 | 0.044954 | 0.038132 | 0.043048
14KW-22-6 | 1581.96 | 61092.2 | 2729.04 | 14.2513 | 1354.61 | 14653.7 | 400.667 | 23.2833 | 1623.01 | 1520.26 | 140.055 | 6.9103 | 1510 | 67.4582 | 2 | 21.4726 | 2728.48 | 51342.2 | 1446.85 | 22.5908 | 2691.05 | 39928.6 | 813.864 | 31.2329 | 0.23986 | 0.26585 | 0.18949 | 0.23379 | 0.14682 | 0.18965
14KW-22-7 | 1581.58 | 54423 | 2288.94 | 15.1366 | 1358.01 | 6865.55 | 119.591 | 36.5473 | 1616.71 | 214.685 | 47.5098 | 2.8767 | 1510 | 49.1031 | 2 | 15.63 | 2727.9 | 42338.4 | 1041.71 | 25.8743 | 2690.34 | 25014.9 | 549.837 | 28.9632 | 0.12615 | 0.131 | 0.11154 | 0.12554 | 0.052247 | 0.11163
14KW-22-8 | 1580.69 | 65185.7 | 2779.54 | 14.93 | 1355.91 | 4052.91 | 216.094 | 11.94 | 1610.96 | 8447.89 | 360.462 | 14.92 | 1510 | 33.992 | 2 | 10.82 | 2721.09 | 158431 | 1445.2 | 69.79 | 2685.64 | 14207.5 | 757.52 | 11.94 | 0.062175 | 0.19229 | 0.052147 | 0.055016 | 0.077745 | 0.05217
14KW-22-9 | 1582.19 | 53665.9 | 2288.33 | 14.93 | 1351.06 | 1075.99 | 76.3654 | 8.97 | 1623.31 | 2029.81 | 144.06 | 8.97 | 1525.62 | 194.695 | 19.672 | 6.3007 | 2722.09 | 111351 | 1035.01 | 68.49 | 2686.53 | 7978.76 | 566.269 | 8.97 | 0.02005 | 0.061501 | 0.018888 | 0.019252 | 0.033372 | 0.018953
14KW-22-10 | 1582.43 | 55962.2 | 1959.07 | 18.1855 | 1348.39 | 14499.5 | 186.418 | 49.5161 | 1621.62 | 2365.02 | 132.687 | 11.3471 | 1512.89 | 10.2705 | 11.4313 | 0.57198 | 2720.84 | 56554.5 | 831.19 | 43.3159 | 2684.66 | 21934.4 | 243.547 | 57.3354 | 0.25909 | 0.30154 | 0.19907 | 0.24855 | 0.095156 | 0.1991
14KW-22-11 | 1581.77 | 59920.8 | 2589.81 | 14.7296 | 1359.55 | 1355.38 | 79.7467 | 10.82 | 1620.34 | 2480.99 | 145.975 | 10.82 | 1521.01 | 68.3666 | 13.6685 | 3.1842 | 2727.2 | 58483.7 | 1279.18 | 29.106 | 2685.4 | 17677.4 | 418.982 | 26.8598 | 0.02262 | 0.065165 | 0.021236 | 0.021696 | 0.030792 | 0.021258
14KW-22-12 | 1582.18 | 61364.3 | 2315.68 | 16.8701 | 1353.46 | 12892.4 | 292.398 | 28.0699 | 1622.44 | 1007.59 | 131.724 | 4.8696 | 1513.47 | 6.4653 | 25.4803 | 0.16153 | 2730.85 | 36400 | 1021.26 | 22.6905 | 2693.59 | 40561.4 | 712.348 | 36.2494 | 0.2101 | 0.22662 | 0.17128 | 0.20668 | 0.12627 | 0.1713
14KW-22-13 | 1582.3 | 55583.2 | 2174.66 | 16.2717 | 1355.49 | 13986.5 | 232.059 | 38.37 | 1616.52 | 4116 | 181.715 | 14.42 | 1539.45 | 151.827 | 58.1181 | 1.6631 | 2728.21 | 96835.5 | 900.093 | 68.49 | 2686.75 | 23663.6 | 553.037 | 27.24 | 0.25163 | 0.32841 | 0.18942 | 0.23369 | 0.10671 | 0.18981
14KW-22-14 | 1581.91 | 68187.2 | 2603.84 | 16.6713 | 1351.66 | 331.419 | 87.9116 | 2.4 | 1617.23 | 825.848 | 219.063 | 2.4 | 1514.61 | 2.7741 | 21.8544 | 0.08081 | 2725.63 | 90816.5 | 1178.95 | 49.04 | 2687.13 | 1961.21 | 520.226 | 2.4 | 0.0048604 | 0.017013 | 0.0047791 | 0.0048021 | 0.033762 | 0.0047793
14KW-22-15 | 1583.06 | 68799 | 2194.67 | 19.9569 | 1349.03 | 2817.94 | 161.037 | 11.14 | 1622.86 | 2027.79 | 225.229 | 5.7316 | 1516.29 | 244.047 | 17.0569 | 9.1086 | 2717.35 | 108449 | 1130.14 | 61.0903 | 2685.12 | 31795 | 706.302 | 28.6582 | 0.040959 | 0.07398 | 0.038138 | 0.03965 | 0.073376 | 0.038264
14KW-22-16 | 1582.19 | 56843.7 | 2378.22 | 15.2163 | 1355.17 | 11080.7 | 275.253 | 25.6281 | 1619.19 | 1109.73 | 81.2664 | 8.6933 | 1522.22 | 236.544 | 5.573 | 27.0209 | 2730.05 | 40669 | 1052.1 | 24.6086 | 2693.06 | 36585.6 | 684.356 | 34.0337 | 0.19493 | 0.21862 | 0.15996 | 0.19042 | 0.11574 | 0.16051
14KW-22-17 | 1582.11 | 55610.3 | 2330.53 | 15.1908 | 1352.97 | 5643.57 | 148.368 | 24.2155 | 1623.37 | 476.775 | 47.8846 | 6.3387 | 1524.05 | 39.9017 | 36.7871 | 0.69052 | 2728.99 | 42425.9 | 1075.02 | 25.1243 | 2691.12 | 32262 | 648.164 | 31.6874 | 0.10148 | 0.11078 | 0.091363 | 0.10055 | 0.063663 | 0.091423
14KW-22-18 | 1582.32 | 54552.4 | 2719.12 | 12.7722 | 1344.51 | 534.416 | 35.3659 | 9.62 | 1611.99 | 2534.81 | 167.745 | 9.62 | 1510 | 67.4582 | 2 | 21.4726 | 2729.35 | 54160.1 | 1286.63 | 26.7982 | 2688.66 | 23234 | 436.616 | 33.8769 | 0.0097964 | 0.057499 | 0.0092637 | 0.0093503 | 0.013006 | 0.0092746
14KW-22-19 | 1582.67 | 55746.2 | 2407.21 | 14.7428 | 1357.83 | 4744.14 | 109.851 | 27.4937 | 1615.11 | 4471.51 | 169.141 | 16.83 | 1516.11 | 30.3727 | 16.9983 | 1.1375 | 2730.38 | 40484.3 | 1060.8 | 24.2959 | 2693.17 | 30566.5 | 523.503 | 37.1711 | 0.085102 | 0.16586 | 0.072996 | 0.078743 | 0.045634 | 0.07303
14KW-22-20 | 1582.24 | 49643.6 | 49643.6 | 16.2505 | 1345.7 | 473.53 | 77.8962 | 3.87 | 1615.08 | 864.297 | 142.178 | 3.87 | 1526.53 | 19.6105 | 11.4907 | 1.0865 | 2719.32 | 63574.2 | 825.843 | 49.0076 | 2684.99 | 2800.37 | 460.664 | 3.87 | 0.0095386 | 0.027344 | 0.0092847 | 0.0093717 | 0.0015691 | 0.0092883
14KW-22-21 | 1582.26 | 47893.3 | 2223.5 | 13.7126 | 1353.58 | 2257.61 | 42.9811 | 33.4389 | 1616.71 | 48.9935 | 212.256 | 0.14695 | 1510 | 24.071 | 2 | 7.662 | 2728.08 | 43156.7 | 1121.26 | 24.5032 | 2686.72 | 16116.1 | 384.101 | 26.7112 | 0.047138 | 0.048664 | 0.044951 | 0.047067 | 0.01933 | 0.044972
14KW-22-22 | 1582.15 | 50155.4 | 2319.46 | 13.7661 | 1351.27 | 5388.07 | 139.942 | 24.5112 | 1619.86 | 316.161 | 49.0781 | 4.1011 | 1510 | 59.0258 | 2 | 18.7885 | 2728.43 | 41637.4 | 1085.59 | 24.4174 | 2690.21 | 27246.4 | 550.514 | 31.508 | 0.10743 | 0.11491 | 0.096355 | 0.10663 | 0.060334 | 0.096457
14KW-22-23 | 1582.45 | 46050.1 | 2043.2 | 14.3483 | 1344.77 | 712.982 | 41.9499 | 10.82 | 1618.89 | 1784.12 | 91.5015 | 12.413 | 1508.51 | 287.11 | 50.4177 | 3.6253 | 2728.63 | 38987.1 | 963.024 | 25.7729 | 2687.81 | 15710.4 | 347.9 | 28.7483 | 0.015483 | 0.06046 | 0.0146 | 0.014816 | 0.020531 | 0.014686
14KW-22-24 | 1581.44 | 67875.4 | 2795.48 | 15.4574 | 1354.29 | 2121.4 | 102.081 | 13.23 | 1615.07 | 3616.48 | 174.023 | 13.23 | 1517.64 | 57.4337 | 22.9279 | 1.5947 | 2723.1 | 128340 | 1215.65 | 67.21 | 2684.02 | 14506.6 | 698.048 | 13.23 | 0.031254 | 0.085382 | 0.028796 | 0.029649 | 0.036516 | 0.028818
14KW-22-25 | 1581.96 | 52356.2 | 2122.17 | 15.7061 | 1351.82 | 6247.31 | 148.266 | 26.8245 | 1620.73 | 5559.51 | 143.991 | 24.58 | 1532.84 | 102.226 | 18.4296 | 3.5312 | 2730.36 | 41060.8 | 943.104 | 27.7171 | 2684.32 | 22154.1 | 400.45 | 35.2198 | 0.11932 | 0.22746 | 0.097211 | 0.10768 | 0.069865 | 0.097366
14KW-22-26 | 1581.91 | 62184.9 | 2724.69 | 14.5294 | 1354.79 | 13509.5 | 322.562 | 26.6628 | 1621.53 | 1378.5 | 91.1696 | 9.6258 | 1508.08 | 33.1334 | 26.2743 | 0.80282 | 2729.55 | 48183.4 | 1286.28 | 23.8475 | 2691.76 | 42416 | 800.544 | 33.7306 | 0.21725 | 0.23995 | 0.17521 | 0.21243 | 0.11838 | 0.17528
14KW-22-27 | 1582.63 | 48171.6 | 2028.32 | 15.1194 | 1351.99 | 2117.81 | 41.5735 | 32.4302 | 1618.61 | 6179.86 | 160.777 | 24.47 | 1516.62 | 36.1016 | 10.2652 | 2.2389 | 2722.4 | 32356.6 | 781.43 | 26.3605 | 2687.25 | 23534.5 | 414.969 | 36.1052 | 0.043964 | 0.173 | 0.03748 | 0.038939 | 0.020497 | 0.037504
14KW-22-28 | 1582.43 | 49144.7 | 2280.17 | 13.7211 | 1355.01 | 1842.92 | 42.1978 | 27.8033 | 1615.99 | 7727.34 | 118.873 | 41.3834 | 1515.07 | 32.4679 | 28.2026 | 0.7329 | 2728.53 | 42810.3 | 1129.67 | 24.1256 | 2688.36 | 18033.5 | 436.487 | 26.302 | 0.0375 | 0.1954 | 0.03137 | 0.032386 | 0.018506 | 0.031388
14KW-22-29 | 1582.75 | 57261.8 | 2292.35 | 15.9025 | 1353.58 | 20191.3 | 310.262 | 41.43 | 1612.99 | 3784.8 | 222.688 | 10.82 | 1517.86 | 12.2317 | 11.5513 | 0.67412 | 2726.41 | 117212 | 1110.41 | 67.2 | 2680.83 | 10655.8 | 626.956 | 10.82 | 0.35261 | 0.41892 | 0.24851 | 0.33069 | 0.13535 | 0.24855
14KW-22-30 | 1582.34 | 69620.7 | 2265.28 | 19.5657 | 1348.64 | 7558.42 | 116.692 | 41.2355 | 1616.08 | 1037.94 | 137.206 | 4.8159 | 1510.25 | 4.359 | 4.0042 | 0.69302 | 2725.36 | 78333.4 | 1164.33 | 42.8303 | 2688.14 | 31750.2 | 452.967 | 44.6231 | 0.10857 | 0.12354 | 0.096629 | 0.10696 | 0.051513 | 0.096634
14KW-22-31 | 1582.52 | 46206.4 | 2109.31 | 13.9458 | 1354.13 | 4496.79 | 93.7077 | 30.5498 | 1614.25 | 56.972 | 9.235 | 3.9274 | 1523.55 | 64.8079 | 8.1461 | 5.0648 | 2728.04 | 39748.6 | 988.758 | 25.5925 | 2687.95 | 16863.9 | 384.428 | 27.9269 | 0.09732 | 0.099955 | 0.088476 | 0.097064 | 0.044426 | 0.088589
14KW-22-32 | 1582.19 | 44833.4 | 2123.65 | 13.44 | 1354.54 | 789.115 | 56.1303 | 8.95 | 1621.06 | 1525.08 | 108.48 | 8.95 | 1513.91 | 2.6703 | 0.91326 | 1.8615 | 2726.97 | 84327.4 | 769.56 | 69.76 | 2684.27 | 5869.63 | 417.511 | 8.95 | 0.017601 | 0.051677 | 0.016736 | 0.017021 | 0.026431 | 0.016737
14KW-22-33 | 1582.57 | 47780.5 | 2234.52 | 13.6128 | 1352.17 | 4125.14 | 97.8403 | 26.8411 | 1618.02 | 163.626 | 25.9072 | 4.0208 | 1507.9 | 41.9969 | 52.065 | 0.51351 | 2729.05 | 42541.1 | 1078.73 | 25.1059 | 2689.12 | 21049.7 | 434.231 | 30.8607 | 0.086335 | 0.090639 | 0.07916 | 0.085965 | 0.043786 | 0.079224
14KW-22-34 | 1582.66 | 50944.2 | 2160.34 | 15.0125 | 1350.29 | 2061.19 | 42.534 | 30.8505 | 1616.95 | 8825.93 | 114.726 | 48.9753 | 1516.26 | 1.2475 | 10.7586 | 0.073819 | 2730.4 | 32853.4 | 923.659 | 22.6438 | 2687.5 | 22294.5 | 473.278 | 29.9889 | 0.04046 | 0.21373 | 0.033335 | 0.034485 | 0.019689 | 0.033336
14KW-22-35 | 1582.58 | 54299.8 | 2200.37 | 15.7102 | 1355.02 | 3869.59 | 170.836 | 14.42 | 1612.94 | 3869.55 | 170.834 | 14.42 | 1517.14 | 6.6881 | 7.5921 | 0.56082 | 2721.52 | 108605 | 1009.64 | 68.48 | 2681.66 | 11845.8 | 522.974 | 14.42 | 0.071263 | 0.14265 | 0.062367 | 0.066515 | 0.07764 | 0.062374
14KW-22-36 | 1582.73 | 55911.5 | 2415.04 | 14.7386 | 1355.51 | 11793.1 | 301.274 | 24.92 | 1623.53 | 919.768 | 88.1982 | 6.6389 | 1526.9 | 69.8668 | 13.2115 | 3.3667 | 2726.47 | 53031.3 | 1146.29 | 29.4523 | 2685.83 | 19201.5 | 540.038 | 22.6355 | 0.21092 | 0.22862 | 0.17168 | 0.20726 | 0.12475 | 0.17185
14KW-22-37 | 1581.77 | 56744.2 | 2147.76 | 16.8196 | 1356.69 | 1227.31 | 72.2117 | 10.82 | 1615.81 | 2914.88 | 171.504 | 10.82 | 1533.71 | 48.6432 | 29.9356 | 1.0345 | 2723.39 | 65561.3 | 1169.95 | 35.6748 | 2686.42 | 6863.22 | 403.813 | 10.82 | 0.021629 | 0.073855 | 0.020141 | 0.020555 | 0.033622 | 0.020157
14KW-22-38 | 1582.74 | 47457.1 | 2140.78 | 14.1127 | 1354.79 | 3944.12 | 70.872 | 35.4287 | 1623.24 | 203.558 | 23.4491 | 5.5264 | 1520.25 | 53.8242 | 7.9086 | 4.3327 | 2730.47 | 33524 | 905.141 | 23.5787 | 2692.67 | 23981.5 | 499.285 | 30.5779 | 0.083109 | 0.088533 | 0.07635 | 0.082661 | 0.033106 | 0.076429
14KW-22-39 | 1582.26 | 46685.5 | 2116.97 | 14.0394 | 1349.12 | 1569.78 | 41.5448 | 24.0548 | 1621.86 | 86.4211 | 12.1462 | 4.5296 | 1516.18 | 39.8833 | 8.6496 | 2.9355 | 2725.27 | 40397.8 | 880.737 | 29.2006 | 2685.63 | 16352.6 | 341.421 | 30.4915 | 0.033625 | 0.03633 | 0.032446 | 0.033534 | 0.019625 | 0.032473
14KW-22-40 | 1582.04 | 56619.4 | 2486.78 | 14.4946 | 1354 | 5512.8 | 164.141 | 21.3814 | 1622.67 | 475.247 | 52.0097 | 5.8172 | 1506.25 | 4.0541 | 0.18631 | 13.8527 | 2729.33 | 40283.5 | 1096.91 | 23.3796 | 2691.91 | 28467.8 | 621.46 | 29.1623 | 0.097366 | 0.10583 | 0.088048 | 0.096549 | 0.066005 | 0.088053
14KW-22-41 | 1582.32 | 47632.5 | 2268.66 | 13.3664 | 1356.23 | 405.452 | 26.8314 | 9.62 | 1614.15 | 1321.11 | 87.4269 | 9.62 | 1539.68 | 110.319 | 39.1729 | 1.7929 | 2728.69 | 46263.5 | 1158.4 | 25.4248 | 2686.12 | 15718.1 | 357.569 | 27.9846 | 0.0085121 | 0.038564 | 0.008196 | 0.0082637 | 0.011827 | 0.0082143
14KW-22-42 | 1582.37 | 64499.2 | 2430.08 | 16.8972 | 1353.36 | 4809.24 | 196.009 | 15.62 | 1617.02 | 3885.31 | 158.352 | 15.62 | 1523.97 | 9.3278 | 10.413 | 0.57027 | 2724.81 | 69101 | 1144.25 | 38.4455 | 2681.16 | 24766.8 | 486.186 | 32.43 | 0.074563 | 0.13495 | 0.065697 | 0.070317 | 0.080659 | 0.065706
14KW-22-43 | 1581.91 | 51454.4 | 2407.77 | 13.6047 | 1355.52 | 6372.39 | 157.235 | 25.8008 | 1619.59 | 371.664 | 48.1658 | 4.9124 | 1534.79 | 85.2505 | 191.656 | 0.28317 | 2730.31 | 42243.3 | 1156.57 | 23.2522 | 2693.27 | 27900.2 | 648.024 | 27.4092 | 0.12385 | 0.13273 | 0.10933 | 0.12276 | 0.065303 | 0.10949
14KW-22-44 | 1582.59 | 65832.4 | 2977.85 | 14.074 | 1354.87 | 11785.5 | 325.069 | 23.081 | 1623.18 | 1324.82 | 103.655 | 8.1366 | 1514.8 | 48.2725 | 11.6358 | 2.6411 | 2730.07 | 45117.3 | 1279.56 | 22.4472 | 2692.82 | 39591.5 | 858.666 | 29.3534 | 0.17902 | 0.19988 | 0.1492 | 0.17537 | 0.10916 | 0.14929
14KW-22-45 | 1582.79 | 67945.9 | 2450.72 | 17.6502 | 1349.29 | 3078.05 | 181.104 | 10.82 | 1618.08 | 6491.74 | 180.261 | 22.9266 | 1515.5 | 61.8719 | 15.0795 | 2.6121 | 2728.62 | 45483.8 | 1231.61 | 23.5105 | 2683.43 | 36149.3 | 581.734 | 39.5599 | 0.045301 | 0.14175 | 0.039677 | 0.041316 | 0.073898 | 0.039709
14KW-22-46 | 1578.12 | 65353 | 2308.63 | 18.0215 | 1354.04 | 4954.73 | 73.3793 | 42.9859 | 1611.88 | 5159.39 | 148.829 | 22.0694 | 1522.75 | 3.6444 | 14.5811 | 0.15912 | 2720.03 | 53496.6 | 1085.29 | 31.3806 | 2682.35 | 3846.98 | 575.811 | 4.2533 | 0.075815 | 0.15482 | 0.065651 | 0.070264 | 0.031785 | 0.065654
14KW-22-47 | 1581.89 | 53092.7 | 2053.58 | 16.459 | 1345.69 | 1242.22 | 59.82 | 13.22 | 1626.68 | 382.658 | 85.0051 | 2.8658 | 1509.93 | 18.9287 | 5.7839 | 2.0834 | 2723.32 | 69490.8 | 973.704 | 45.434 | 2687.43 | 10003.2 | 258.138 | 24.67 | 0.023397 | 0.030961 | 0.022695 | 0.023222 | 0.02913 | 0.022702
14KW-22-48 | 1582.19 | 65707.2 | 2334.29 | 17.92 | 1355.11 | 16508.8 | 253.616 | 41.44 | 1620.95 | 10786 | 171.146 | 40.1212 | 1526.79 | 0.30457 | 4.021 | 0.04822 | 2724.96 | 125924 | 1216.11 | 65.92 | 2680.13 | 37687.7 | 596.835 | 40.2 | 0.25125 | 0.41541 | 0.17751 | 0.21582 | 0.10865 | 0.17751
14KW-22-49 | 1582.54 | 51782 | 2184.97 | 15.0873 | 1359.1 | 1994.49 | 105.635 | 12.02 | 1622.75 | 2285.29 | 121.037 | 12.02 | 1515.97 | 16.0805 | 18.7345 | 0.54644 | 2727.63 | 56460.7 | 941.98 | 38.158 | 2681.7 | 25262.3 | 427.613 | 37.61 | 0.038517 | 0.08296 | 0.035566 | 0.036878 | 0.048346 | 0.035577
14KW-22-50 | 1582.81 | 50257.5 | 2460.75 | 13.0021 | 1353.95 | 5030.88 | 122.847 | 26.0711 | 1613.97 | 837.544 | 33.5626 | 15.8866 | 1527.07 | 32.2003 | 11.3399 | 1.8077 | 2729.45 | 38324.2 | 1060.19 | 23.0127 | 2690.47 | 25337.3 | 485.363 | 33.2334 | 0.1001 | 0.11741 | 0.089584 | 0.098399 | 0.049923 | 0.089636
[25 empty] | 0.091238 | 0.1459 | 0.075637 | 0.087081 | 0.05591 | 0.075701
14KW-23-1 | 1581.84 | 74058.7 | 3296.04 | 14.3042 | 1355.99 | 9436.93 | 256.166 | 23.4525 | 1623.37 | 1023.6 | 99.7823 | 6.5306 | 1511.37 | 18.5347 | 6.5574 | 1.7994 | 2724.98 | 74375.8 | 1417.92 | 33.3934 | 2697.8 | 41305.6 | 633.638 | 41.5 | 0.12743 | 0.1415 | 0.11163 | 0.12566 | 0.077719 | 0.11165
14KW-23-2 | 1580.87 | 54438.5 | 2430.12 | 14.2613 | 1350.49 | 919.974 | 36.2059 | 16.1762 | 1622.9 | 122.377 | 18.9718 | 4.1065 | 1528.61 | 20.9727 | 18.535 | 0.72035 | 2720.26 | 60076.6 | 1069.73 | 35.753 | 2679.65 | 16571.5 | 290.068 | 36.37 | 0.016899 | 0.019533 | 0.016576 | 0.016855 | 0.014899 | 0.016582
14KW-23-3 | 1581.48 | 51617.1 | 2286.37 | 14.3723 | 1352.26 | 3886.48 | 83.0745 | 29.783 | 1620.63 | 221.276 | 24.1154 | 5.8414 | 1511.28 | 5.1376 | 2.9411 | 1.112 | 2721.67 | 62160.3 | 1068.83 | 37.0239 | 2680.95 | 14585.2 | 286.139 | 32.45 | 0.075294 | 0.079681 | 0.069738 | 0.074966 | 0.036335 | 0.069744
14KW-23-4 | 1581.92 | 63061.5 | 2667.84 | 15.0482 | 1352.92 | 11231.6 | 276.093 | 25.898 | 1624.02 | 988.583 | 99.358 | 6.3342 | 1509.02 | 42.3909 | 9.6215 | 2.8049 | 2723.18 | 68853.8 | 1161.23 | 37.7475 | 2690.03 | 30739 | 486.55 | 40.22 | 0.17811 | 0.19445 | 0.14911 | 0.17524 | 0.10349 | 0.14919
14KW-23-5 | 1582.19 | 42218.6 | 2249.14 | 11.95 | 1340.48 | 334.025 | 16.0777 | 13.2262 | 1604.83 | 194.391 | 51.5638 | 2.4 | 1529.75 | 478.652 | 55.6779 | 5.4729 | 2733.41 | 72068.4 | 1317.26 | 34.83 | 2696.51 | 17363 | 405.488 | 27.26 | 0.0079118 | 0.023854 | 0.0077275 | 0.0077876 | 0.0071484 | 0.007814
14KW-23-6 | 1582.56 | 67555.7 | 3095.89 | 13.8918 | 1353.69 | 13530.3 | 379.759 | 22.6819 | 1624.66 | 1321.08 | 142.518 | 5.9012 | 1513.42 | 9.9505 | 27.4779 | 0.23054 | 2725.94 | 86000.9 | 1467.83 | 37.2998 | 2692.62 | 38572 | 630.927 | 38.92 | 0.20028 | 0.21999 | 0.16417 | 0.19641 | 0.12267 | 0.16419
14KW-23-7 | 1582.18 | 58119.4 | 2474.82 | 14.9506 | 1354.66 | 2986.56 | 70.657 | 26.9089 | 1626.73 | 127.821 | 24.7362 | 3.2896 | 1520.4 | 18.1841 | 40.3662 | 0.28678 | 2728.08 | 73402.6 | 1141.7 | 40.9297 | 2692.62 | 26212.6 | 415.007 | 40.21 | 0.051387 | 0.053899 | 0.048759 | 0.051258 | 0.02855 | 0.048773
14KW-23-8 | 1582.17 | 69523 | 3357.65 | 13.1818 | 1349.25 | 75.4564 | 11.2267 | 4.2788 | 1610.25 | 1529.57 | 118.463 | 8.2199 | 1513.5 | 63.5198 | 39.1906 | 1.0318 | 2725.49 | 80570.7 | 1616.93 | 31.7225 | 2680.95 | 22813.5 | 414.366 | 35.05 | 0.0010853 | 0.024 | 0.0010599 | 0.001061 | 0.0033436 | 0.0010609
14KW-23-9 | 1582.31 | 57730.8 | 2497.33 | 14.7168 | 1355.09 | 6389.9 | 142.207 | 28.6058 | 1623.82 | 666.716 | 55.4137 | 7.6596 | 1503.21 | 97.3142 | 83.0878 | 0.74562 | 2729.52 | 48575.6 | 1187.12 | 26.0497 | 2691.29 | 30886.9 | 595.192 | 33.0367 | 0.11068 | 0.12392 | 0.098481 | 0.10924 | 0.056944 | 0.098629
14KW-23-10 | 1581.84 | 70190 | 3066.43 | 14.5721 | 1353.87 | 4997.43 | 93.0461 | 34.1923 | 1624.1 | 174.536 | 37.1243 | 2.993 | 1507.26 | 6.0181 | 19.9265 | 0.19227 | 2727.52 | 79328 | 1421.39 | 35.5297 | 2699.1 | 34597.8 | 566.066 | 38.91 | 0.071199 | 0.073771 | 0.066307 | 0.071016 | 0.030343 | 0.066312
14KW-23-11 | 1582.09 | 68631 | 3122.98 | 13.9904 | 1353.62 | 6025.15 | 122.768 | 31.2438 | 1623.27 | 461.166 | 50.2566 | 5.8418 | 1505.63 | 2.1714 | 12.0583 | 0.11464 | 2723.98 | 81799.4 | 1373.63 | 37.9105 | 2690.03 | 24608.8 | 482.936 | 32.44 | 0.087791 | 0.094542 | 0.080208 | 0.087202 | 0.039311 | 0.08021
14KW-23-12 | 1581.86 | 63689.6 | 2467.09 | 16.4348 | 1350.47 | 3865.17 | 74.9803 | 32.8172 | 1620.79 | 401.895 | 62.1856 | 4.1144 | 1516.01 | 22.5806 | 10.9351 | 1.3146 | 2723.96 | 84809.9 | 1084.64 | 49.7783 | 2693.92 | 18947.2 | 404.093 | 29.85 | 0.060688 | 0.067352 | 0.056858 | 0.060286 | 0.030392 | 0.056877
14KW-23-13 | 1581.62 | 52515.1 | 2544.85 | 13.1372 | 1353.17 | 2303.02 | 42.5938 | 34.4217 | 1607.74 | 113.291 | 4.9576 | 14.5481 | 1514.26 | 68.0185 | 46.5481 | 0.93026 | 2726.25 | 64937.7 | 1186.24 | 34.85 | 2680.95 | 16841.8 | 330.41 | 32.45 | 0.043854 | 0.047307 | 0.041874 | 0.043704 | 0.016737 | 0.041925
14KW-23-14 | 1582.16 | 52367.8 | 2549.57 | 13.0761 | 1356.64 | 1424.33 | 31.6198 | 28.6767 | 1621.61 | 118.227 | 24.6118 | 3.0581 | 1506.55 | 68.6889 | 46.8005 | 0.93436 | 2724.26 | 63284.4 | 1294.94 | 31.1119 | 2682.24 | 17947.5 | 352.102 | 32.45 | 0.027199 | 0.030768 | 0.026387 | 0.027102 | 0.012402 | 0.02642
14KW-23-15 | 1582.33 | 54554.3 | 2547.8 | 13.6315 | 1350.05 | 571.154 | 20.3334 | 17.8823 | 1632.88 | 2.2092 | 12.7997 | 0.10988 | 1514.47 | 21.5258 | 17.3676 | 0.78904 | 2727.51 | 58944.7 | 1141.78 | 32.8657 | 2691.32 | 22043.4 | 373.026 | 37.62 | 0.010469 | 0.010905 | 0.010357 | 0.010465 | 0.0079808 | 0.010361
14KW-23-16 | 1582.22 | 50746.5 | 2359.32 | 13.693 | 1349.34 | 411.905 | 20.5478 | 12.7618 | 1623.01 | 78.7638 | 100.682 | 0.49803 | 1520.33 | 49.3658 | 22.7002 | 1.3844 | 2725.7 | 56300.4 | 1102.31 | 32.5153 | 2684.84 | 18472.5 | 292.318 | 40.23 | 0.0081169 | 0.010642 | 0.0080314 | 0.0080965 | 0.0087092 | 0.0080392
14KW-23-17 | 1582.19 | 45296.9 | 2413.13 | 11.95 | 1356.48 | 1200.98 | 40.0966 | 19.0681 | 1620.71 | 195.545 | 39.1715 | 3.178 | 1514.02 | 53.2741 | 6.7912 | 4.994 | 2729.93 | 62879.2 | 1240.86 | 32.26 | 2683.54 | 16903.1 | 331.613 | 32.45 | 0.026514 | 0.032007 | 0.025691 | 0.026369 | 0.016616 | 0.025721
14KW-23-18 | 1582.22 | 47689.2 | 1989.61 | 15.2592 | 1352.23 | 2539.55 | 68.488 | 23.606 | 1623.82 | 420.49 | 47.5157 | 5.6338 | 1532.87 | 14.0605 | 21.2099 | 0.42203 | 2723.6 | 60741 | 843.266 | 45.8562 | 2679.65 | 12359.8 | 303.217 | 25.95 | 0.053252 | 0.062364 | 0.050126 | 0.052771 | 0.034423 | 0.05014
14KW-23-19 | 1582.04 | 52899.6 | 2306.12 | 14.6033 | 1354.22 | 8294.6 | 206.839 | 25.5295 | 1622.7 | 763.112 | 101.623 | 4.7805 | 1510.01 | 10.8325 | 6.3605 | 1.0842 | 2725.55 | 61583.4 | 1000.09 | 39.2016 | 2692.62 | 25153.8 | 398.145 | 40.22 | 0.1568 | 0.17143 | 0.13385 | 0.15454 | 0.089691 | 0.13388
14KW-23-20 | 1580.34 | 51670 | 2258.51 | 14.5645 | 1347.9 | 79.9173 | 8.1426 | 6.2482 | 1620.5 | 3.9381 | 2.3342 | 1.0741 | 1524.51 | 138.672 | 58.6741 | 1.5046 | 2727.38 | 51851.7 | 709.412 | 46.5313 | 2691.32 | 20808.4 | 378.163 | 35.03 | 0.0015467 | 0.0043067 | 0.0015401 | 0.0015424 | 0.0036053 | 0.0015442
14KW-23-21 | 1579.44 | 58367.3 | 2961.05 | 12.5488 | 1358.71 | 396.895 | 22.6969 | 11.1324 | 1617.61 | 107.989 | 316.893 | 0.21694 | 1514.71 | 32.2882 | 19.6114 | 1.0481 | 2722.69 | 72159.8 | 1145.76 | 40.0941 | 2680.95 | 16016 | 314.112 | 32.46 | 0.0068 | 0.0092033 | 0.0067379 | 0.0067837 | 0.0076652 | 0.0067416
14KW-23-22 | 1582.01 | 63225.3 | 2649.87 | 15.1896 | 1352.76 | 10347.2 | 270.126 | 24.3859 | 1623.45 | 1064.93 | 90.362 | 7.5027 | 1511.39 | 16.8417 | 11.9721 | 0.89556 | 2726.4 | 75189.7 | 1235.52 | 38.7427 | 2687.43 | 30382.1 | 465.844 | 41.52 | 0.16366 | 0.18077 | 0.1386 | 0.1609 | 0.10194 | 0.13863
14KW-23-23 | 1581.8 | 55099.6 | 2501.46 | 14.0228 | 1353.96 | 6311.08 | 139.824 | 28.7343 | 1621.11 | 581.412 | 45.8479 | 8.0732 | 1519.51 | 10.764 | 10.8723 | 0.63028 | 2726.7 | 57766.7 | 1061.11 | 34.6576 | 2683.54 | 26246.7 | 378.807 | 44.11 | 0.11454 | 0.12529 | 0.10179 | 0.11332 | 0.055897 | 0.1018
14KW-23-24 | 1582.44 | 59274.5 | 2630.71 | 14.3441 | 1354.56 | 8859.27 | 177.456 | 31.7824 | 1625.02 | 548.011 | 78.9191 | 4.4207 | 1509.63 | 70.9181 | 33.4388 | 1.3502 | 2728.83 | 68903.2 | 1117.94 | 39.2374 | 2696.51 | 28430 | 436.123 | 41.5 | 0.14946 | 0.1599 | 0.12886 | 0.14792 | 0.067456 | 0.12899
14KW-23-25 | 1582.52 | 52461.1 | 2156.48 | 15.4871 | 1354.24 | 12206 | 274.446 | 28.3137 | 1624.67 | 1007.63 | 128.989 | 4.9731 | 1510.35 | 12.9277 | 13.3749 | 0.61533 | 2727.67 | 56653.1 | 900.355 | 40.0581 | 2696.51 | 23746.8 | 401.853 | 37.62 | 0.23267 | 0.25212 | 0.18582 | 0.22823 | 0.12727 | 0.18586
14KW-23-26 | 1582.81 | 52074.7 | 2159.15 | 15.3541 | 1354.75 | 15033 | 354.536 | 26.9939 | 1624.14 | 1594.96 | 147.993 | 6.861 | 1508.48 | 4.4315 | 8.2789 | 0.34077 | 2725.03 | 58772 | 923.672 | 40.5073 | 2690.03 | 26931.3 | 412.934 | 41.52 | 0.28868 | 0.31939 | 0.2188 | 0.28008 | 0.1642 | 0.21881
14KW-23-27 | 1582.51 | 48670.6 | 2354.58 | 13.1593 | 1372.46 | 332.562 | 19.9078 | 10.6348 | 1607.63 | 13769.9 | 385.801 | 22.7221 | 1510 | 52.5186 | 2 | 16.7172 | 2735.43 | 67040.4 | 875.081 | 48.7718 | 2698.01 | 11441.6 | 277.274 | 26.2698 | 0.0068329 | 0.29083 | 0.0052934 | 0.0053216 | 0.0084549 | 0.0052978
14KW-23-28 | 1582.22 | 69335.2 | 3097.31 | 14.2511 | 1354 | 6518.76 | 145.222 | 28.5767 | 1615.75 | 521.616 | 39.3284 | 8.4436 | 1511.45 | 8.1052 | 8.422 | 0.61268 | 2728.77 | 80792.3 | 1394.57 | 36.8817 | 2693.92 | 34143.2 | 523.764 | 41.5 | 0.094018 | 0.10166 | 0.085342 | 0.093305 | 0.046886 | 0.085351
14KW-23-29 | 1581.18 | 51965.6 | 2320.73 | 14.2551 | 1336.31 | 1995.25 | 27.5944 | 46.0317 | 1629.45 | 107.886 | 47.6685 | 1.4408 | 1508.62 | 123.482 | 43.6387 | 1.8014 | 2724.4 | 60415.5 | 868.538 | 44.2832 | 2690.03 | 18472.1 | 362.506 | 32.44 | 0.038396 | 0.042848 | 0.036818 | 0.038225 | 0.01189 | 0.036902
14KW-23-30 | 1581.95 | 59318.4 | 2618.13 | 14.4238 | 1354.87 | 9752.53 | 279.367 | 22.224 | 1623.35 | 1196.82 | 103.093 | 7.3906 | 1508.91 | 42.1005 | 27.888 | 0.96106 | 2729.36 | 55193.1 | 1154.86 | 30.4254 | 2693.92 | 41405.4 | 580.99 | 45.37 | 0.16441 | 0.1853 | 0.13871 | 0.16105 | 0.1067 | 0.13879
14KW-23-31 | 1582.84 | 58260.2 | 2848.4 | 13.0212 | 1350 | 157.556 | 2 | 50.1516 | 1624.04 | 32.334 | 36.623 | 0.56206 | 1512.5 | 63.9095 | 21.2698 | 1.9128 | 2725.75 | 72745.6 | 1448.61 | 31.9694 | 2687.43 | 15916 | 354.901 | 28.55 | 0.0027044 | 0.0043563 | 0.0026926 | 0.0026999 | 0.00070215 | 0.0026956
14KW-23-32 | 1581.92 | 67468.5 | 2951.32 | 14.5534 | 1355.8 | 10128.9 | 176.337 | 36.5677 | 1624.88 | 456.875 | 80.4187 | 3.6168 | 1515.65 | 175.552 | 133.015 | 0.8402 | 2727.54 | 82856 | 1300.96 | 40.5452 | 2688.73 | 30902.2 | 541.657 | 36.32 | 0.15013 | 0.1595 | 0.12948 | 0.14873 | 0.059749 | 0.12977
14KW-23-33 | 1582.3 | 51520.7 | 2303.01 | 14.2418 | 1354.55 | 4061.13 | 68.8509 | 37.5507 | 1625.21 | 179.678 | 29.0116 | 3.9428 | 1512.8 | 36.2276 | 21.3481 | 1.0803 | 2721.47 | 62211.6 | 994.364 | 39.8296 | 2680.95 | 14284 | 280.23 | 32.45 | 0.078825 | 0.083016 | 0.072783 | 0.078496 | 0.029896 | 0.07283
14KW-23-34 | 1582.46 | 63094.8 | 2636.59 | 15.2346 | 1353.15 | 17839.4 | 426.002 | 26.6594 | 1623.7 | 1933.5 | 143.855 | 8.5565 | 1507.19 | 3.7115 | 6.8918 | 0.34284 | 2725.59 | 93290.1 | 1434.38 | 41.4047 | 2695.21 | 38933 | 597.098 | 41.51 | 0.28274 | 0.31344 | 0.21527 | 0.27432 | 0.16157 | 0.21528
14KW-23-35 | 1582.62 | 65512.5 | 2869.9 | 14.5324 | 1352.28 | 16376.9 | 395.369 | 26.3699 | 1623.92 | 1773.78 | 159.442 | 7.0824 | 1511.12 | 12.0599 | 5.3987 | 1.4221 | 2725.8 | 80657.8 | 1297.27 | 39.5818 | 2690.03 | 38828.5 | 577.411 | 42.81 | 0.24998 | 0.27724 | 0.19572 | 0.24335 | 0.13776 | 0.19575
14KW-23-36 | 1582.23 | 52555.1 | 2174.69 | 15.385 | 1350.93 | 268.779 | 14.3797 | 11.8994 | 1626.03 | 39.696 | 7.6763 | 3.2921 | 1515.73 | 25.8205 | 1.7158 | 9.5806 | 2726.66 | 59734.6 | 978.287 | 38.8723 | 2695.21 | 24348.2 | 385.394 | 40.22 | 0.0051142 | 0.0063609 | 0.0050819 | 0.0051079 | 0.0066123 | 0.0050844
14KW-23-37 | 1583.15 | 41223.3 | 1829.01 | 14.3485 | 1348.86 | 124.437 | 9.5773 | 8.2715 | 1616.6 | 540.318 | 66.98 | 5.1355 | 1518.36 | 128.237 | 36.8824 | 2.2135 | 2725.93 | 51237.6 | 988.254 | 33.0066 | 2678.35 | 12490.7 | 226.936 | 35.04 | 0.0030186 | 0.019236 | 0.0029616 | 0.0029704 | 0.0052363 | 0.0029707
14KW-23-38 | 1581.3 | 51948.9 | 2209.25 | 14.9697 | 1356.74 | 1228.84 | 46.4619 | 16.8375 | 1621.37 | 88.0393 | 236.085 | 0.2374 | 1513.06 | 7.9158 | 38.4898 | 0.13093 | 2723.4 | 64744.3 | 963.561 | 42.7763 | 2682.24 | 15538.7 | 293.104 | 33.75 | 0.023655 | 0.025502 | 0.023067 | 0.023611 | 0.021031 | 0.02307
14KW-23-39 | 1582.76 | 55216.7 | 2508.67 | 14.0122 | 1345.82 | 5041.24 | 39.6165 | 81.0105 | 1609.5 | 16782.5 | 678.496 | 15.7467 | 1515.5 | 792.284 | 792.284 | 6.7035 | 2730.78 | 60629.4 | 915.741 | 42.1493 | 2693.24 | 21416.6 | 380.604 | 35.8226 | 0.091299 | 0.40959 | 0.06477 | 0.069256 | 0.015792 | 0.065436
14KW-23-40 | 1582.28 | 51427.9 | 2334.4 | 14.025 | 1352.76 | 12822.2 | 304.699 | 26.79 | 1623.25 | 1221.48 | 130.483 | 5.9595 | 1523.29 | 19.44 | 1.8009 | 6.8719 | 2729.49 | 60766.7 | 968.837 | 39.9296 | 2692.62 | 28454.7 | 436.502 | 41.5 | 0.24932 | 0.27345 | 0.19579 | 0.24345 | 0.13053 | 0.19584
14KW-23-41 | 1581.66 | 55512.4 | 2343.97 | 15.0771 | 1352.82 | 17789.8 | 440.691 | 25.6991 | 1623.1 | 1937 | 140.715 | 8.7633 | 1504.78 | 19.5603 | 11.9182 | 1.0448 | 2722.17 | 56034.3 | 961.755 | 37.0911 | 2687.43 | 27069.3 | 442.776 | 38.92 | 0.32047 | 0.35571 | 0.23638 | 0.30955 | 0.18801 | 0.23644
14KW-23-42 | 1579.71 | 57379.6 | 2698.87 | 13.5349 | 1350.96 | 5736.47 | 128.046 | 28.5205 | 1620.89 | 341.128 | 66.8068 | 3.2507 | 1514.84 | 33.8378 | 12.4687 | 1.7277 | 2720.57 | 67424.2 | 1087.7 | 39.4629 | 2688.73 | 21919.3 | 358.169 | 38.96 | 0.099974 | 0.10651 | 0.090351 | 0.099325 | 0.047444 | 0.090399
14KW-23-43 | 1582.47 | 73561.3 | 3409.85 | 13.7339 | 1346.52 | 2276.4 | 30.5127 | 47.495 | 1624.56 | 6.6514 | 41.4255 | 0.10222 | 1511.27 | 29.3696 | 14.7737 | 1.2656 | 2724.17 | 74170.2 | 1611.35 | 29.3035 | 2690.03 | 24878.9 | 420.786 | 37.64 | 0.030946 | 0.031435 | 0.030002 | 0.03093 | 0.0089484 | 0.030014
14KW-23-44 | 1582.09 | 70865.8 | 2971.68 | 15.1815 | 1353.15 | 10597.7 | 243.529 | 27.7039 | 1621.38 | 696.874 | 77.1461 | 5.7507 | 1516.8 | 26.5593 | 11.5854 | 1.4594 | 2726.2 | 73254.9 | 1301.45 | 35.8335 | 2690.03 | 43268.9 | 643.595 | 42.8 | 0.14955 | 0.15975 | 0.12895 | 0.14803 | 0.08195 | 0.12899
14KW-23-45 | 1582.55 | 56336.6 | 2491.65 | 14.3941 | 1349.78 | 1011.35 | 30.3269 | 21.2302 | 1620.14 | 277.534 | 50.9738 | 3.4662 | 1529.15 | 39.5277 | 9.6799 | 2.5996 | 2730.12 | 76703.7 | 1020.94 | 47.8297 | 2682.24 | 17259.4 | 368.343 | 29.83 | 0.017952 | 0.02358 | 0.017538 | 0.017851 | 0.012171 | 0.01755
14KW-23-46 | 1581.51 | 59757.2 | 2753.57 | 13.8157 | 1353.29 | 5280.23 | 110.742 | 30.3544 | 1624.94 | 172.827 | 60.9924 | 1.8039 | 1508.83 | 152.898 | 11.9542 | 8.1426 | 2721.87 | 74868.3 | 1202.66 | 39.6312 | 2682.24 | 17825.4 | 336.237 | 33.75 | 0.088361 | 0.093812 | 0.080783 | 0.087882 | 0.040218 | 0.080972
14KW-23-47 | 1581.01 | 58644.1 | 2563.94 | 14.5612 | 1353.06 | 7844.48 | 190.387 | 26.2305 | 1622.56 | 687.051 | 49.212 | 8.8879 | 1516.27 | 7.2592 | 24.6857 | 0.18721 | 2723.4 | 58850.9 | 1045.28 | 35.8426 | 2692.62 | 29823.1 | 472.053 | 40.22 | 0.13376 | 0.1456 | 0.11676 | 0.1322 | 0.074256 | 0.11678
14KW-23-48 | 1580.77 | 62382.4 | 2539.25 | 15.64 | 1352.35 | 12636.3 | 306.798 | 26.2209 | 1621.58 | 697.447 | 81.6656 | 5.4369 | 1500.82 | 0.78853 | 16.5964 | 0.030247 | 2720.16 | 67275.4 | 1049.44 | 40.811 | 2691.32 | 23515.7 | 412.071 | 36.33 | 0.20256 | 0.21375 | 0.16689 | 0.20032 | 0.12082 | 0.16689
14KW-23-49 | 1583.42 | 56845.4 | 2412.83 | 14.9985 | 1352.41 | 2411.62 | 73.0141 | 21.0272 | 1610.05 | 6551.19 | 331.736 | 12.5721 | 1514.74 | 12.8514 | 14.6831 | 0.5572 | 2728.64 | 76952.5 | 835.111 | 58.6622 | 2695.63 | 9672.81 | 322.312 | 19.1054 | 0.042424 | 0.1579 | 0.036639 | 0.038033 | 0.030261 | 0.036646
14KW-23-50 | 1582.32 | 63678.9 | 2606.65 | 15.5523 | 1354.22 | 9057.98 | 207.043 | 27.8517 | 1623.08 | 728.89 | 74.6191 | 6.2186 | 1506.94 | 49.2073 | 17.6945 | 1.7704 | 2728.03 | 70018.2 | 1189.89 | 37.4615 | 2692.62 | 36232.2 | 539.054 | 42.79 | 0.14224 | 0.15446 | 0.12321 | 0.14053 | 0.079429 | 0.1233
[25 empty] | 0.09882 | 0.12335 | 0.083007 | 0.096667 | 0.053841 | 0.083059
14KW-24-1 | 1582.27 | 53915.9 | 1863.09 | 18.4232 | 1352.05 | 20646.1 | 346.971 | 37.8812 | 1614.61 | 4269.92 | 161.516 | 16.83 | 1510 | 9.0032 | 2 | 2.8658 | 2724.27 | 75959.7 | 986.273 | 49.0305 | 2682.72 | 31271.3 | 438.114 | 45.44 | 0.38293 | 0.46229 | 0.26187 | 0.35478 | 0.18623 | 0.2619
14KW-24-2 | 1582.14 | 54124.8 | 2046.43 | 16.8375 | 1354.45 | 18966.5 | 342.399 | 35.2643 | 1622.68 | 1874.3 | 130.377 | 9.1521 | 1510 | 45.0159 | 2 | 14.329 | 2729.92 | 37170.7 | 942.76 | 25.1003 | 2693.63 | 51628.6 | 728.907 | 45.0919 | 0.35042 | 0.38588 | 0.25285 | 0.33842 | 0.16732 | 0.253
14KW-24-3 | 1581.72 | 50589.1 | 1896.56 | 16.9813 | 1354.64 | 13773.3 | 317.51 | 27.616 | 1622.88 | 1417.42 | 104.583 | 8.6281 | 1510 | 27.0096 | 2 | 8.5974 | 2730.36 | 36046.1 | 861.519 | 26.6362 | 2685.5 | 32670.4 | 527.785 | 39.4073 | 0.27226 | 0.30081 | 0.2093 | 0.2647 | 0.16741 | 0.20938
14KW-24-4 | 1581.66 | 54906 | 1843.94 | 18.9562 | 1358.26 | 16188.1 | 171.912 | 59.9472 | 1624.47 | 3306.39 | 124.333 | 16.9296 | 1510 | 18.0064 | 2 | 5.7316 | 2730.28 | 26190.8 | 739.899 | 22.535 | 2685.61 | 36114.4 | 418.897 | 54.885 | 0.29483 | 0.35538 | 0.21753 | 0.278 | 0.093231 | 0.21758
14KW-24-5 | 1581.19 | 54372.7 | 2297.45 | 15.0666 | 1355.79 | 7676.54 | 128.635 | 37.9916 | 1624.47 | 352.362 | 56.45 | 3.9738 | 1510 | 18.0064 | 2 | 5.7316 | 2729.21 | 47136 | 1137.06 | 26.3905 | 2683.28 | 24571.1 | 527.001 | 29.6821 | 0.14118 | 0.148 | 0.12298 | 0.14023 | 0.05599 | 0.12302
14KW-24-6 | 1581.89 | 52119 | 1944.38 | 17.0646 | 1353.66 | 9115.81 | 173.603 | 33.4287 | 1616.73 | 1264.77 | 93.5179 | 8.6099 | 1510 | 18.0064 | 2 | 5.7316 | 2730.45 | 35953.3 | 887.588 | 25.7874 | 2679.66 | 27563.3 | 455.06 | 38.5605 | 0.1749 | 0.19952 | 0.14581 | 0.1707 | 0.089285 | 0.14585
14KW-24-7 | 1581.79 | 41351.9 | 1960.13 | 13.4304 | 1352.17 | 2242.65 | 38.4169 | 37.1637 | 1613.47 | 94.8333 | 9.8158 | 6.1505 | 1510 | 27.0096 | 2 | 8.5974 | 2720.73 | 55880.6 | 870.336 | 40.8747 | 2685.27 | 13248.8 | 409.242 | 20.61 | 0.054233 | 0.05718 | 0.0513 | 0.054074 | 0.019599 | 0.051332
14KW-24-8 | 1581.72 | 77072.2 | 2604.75 | 18.837 | 1350.39 | 16810.7 | 347.783 | 30.7722 | 1610.64 | 17176.8 | 263.496 | 41.5 | 1510 | 18.0064 | 2 | 5.7316 | 2726.57 | 88594.1 | 1472.31 | 38.3077 | 2688.19 | 41711.8 | 639.869 | 41.5 | 0.21812 | 0.44122 | 0.15134 | 0.17833 | 0.13352 | 0.15137
14KW-24-9 | 1582.19 | 68753.7 | 2178.38 | 20.0929 | 1346.54 | 14909.4 | 237.97 | 39.8859 | 1619.9 | 8794.45 | 197.556 | 28.34 | 1510 | 9.0032 | 2 | 2.8658 | 2729.41 | 98063.9 | 1286.23 | 48.5369 | 2680.17 | 39249.3 | 550.372 | 45.4 | 0.21685 | 0.3449 | 0.16124 | 0.19224 | 0.10924 | 0.16126
14KW-24-10 | 1581.47 | 56493.2 | 2239.63 | 16.0583 | 1351.09 | 12859.7 | 203.4 | 40.2494 | 1618.32 | 11172.9 | 145.548 | 48.8696 | 1510 | 27.0096 | 2 | 8.5974 | 2726.99 | 84635 | 1171.17 | 46.0055 | 2685.05 | 30446.6 | 574.65 | 33.73 | 0.22763 | 0.42589 | 0.15964 | 0.18997 | 0.090819 | 0.1597
14KW-24-11 | 1582.18 | 49954 | 1927.16 | 16.5019 | 1351.87 | 15415.5 | 294.473 | 33.3266 | 1620.44 | 1120.84 | 90.2164 | 7.9093 | 1510 | 18.0064 | 2 | 5.7316 | 2726.03 | 60219.2 | 882.582 | 43.437 | 2691.32 | 24661.9 | 390.36 | 40.22 | 0.30859 | 0.33139 | 0.23178 | 0.30172 | 0.1528 | 0.23185
14KW-24-12 | 1582.34 | 53347.9 | 2430.3 | 13.9745 | 1354.75 | 16484 | 445.201 | 23.5714 | 1624.05 | 2038.17 | 148.325 | 148.325 | 1510 | 45.0159 | 2 | 14.329 | 2721.37 | 78348.7 | 1361.02 | 36.6478 | 2680.83 | 24095.9 | 567.095 | 27.05 | 0.30899 | 0.34804 | 0.22921 | 0.29738 | 0.18319 | 0.22936
14KW-24-13 | 1582.02 | 51331.4 | 2072.54 | 15.7674 | 1341.82 | 19795.2 | 150.267 | 83.8638 | 1623.52 | 2044.08 | 174.592 | 7.4534 | 1510 | 27.0096 | 2 | 8.5974 | 2723.45 | 82083 | 986.416 | 52.9753 | 2681.43 | 24013.3 | 406.255 | 37.63 | 0.38564 | 0.42598 | 0.27043 | 0.37068 | 0.072504 | 0.27053
14KW-24-14 | 1582.12 | 48523.9 | 2041.31 | 15.1331 | 1353.62 | 16471.7 | 398.072 | 26.3424 | 1622.77 | 1854.98 | 158.952 | 7.4294 | 1510 | 9.0032 | 2 | 2.8658 | 2725.65 | 53532.3 | 864.924 | 39.402 | 2685.59 | 27880.2 | 427.689 | 41.5 | 0.33946 | 0.37787 | 0.24636 | 0.3269 | 0.19501 | 0.2464
14KW-24-15 | 1581.79 | 55574.1 | 2452.03 | 14.4287 | 1352.03 | 13001.7 | 321.033 | 25.7829 | 1620.07 | 1466.51 | 107.682 | 8.67 | 1510 | 18.0064 | 2 | 5.7316 | 2726.81 | 74212.7 | 1207.57 | 39.1242 | 2684.02 | 35220.2 | 523.876 | 42.8 | 0.23395 | 0.26066 | 0.18558 | 0.22787 | 0.13093 | 0.18563
14KW-24-16 | 1582.16 | 49843.5 | 2123.88 | 14.9403 | 1351.96 | 13301.4 | 319.36 | 26.5154 | 1621.44 | 1478.87 | 112.809 | 8.3457 | 1510 | 18.0064 | 2 | 5.7316 | 2728.13 | 59938.9 | 943.609 | 40.4387 | 2682.72 | 27695.2 | 438.481 | 40.21 | 0.26686 | 0.29689 | 0.20577 | 0.25908 | 0.15037 | 0.20583
14KW-24-17 | 1581.74 | 61499.2 | 2400.57 | 16.3093 | 1352.4 | 11587.6 | 248.596 | 29.6743 | 1622.67 | 2134.6 | 78.9485 | 17.2128 | 1510 | 27.0096 | 2 | 8.5974 | 2723.87 | 75976.7 | 1169.02 | 41.3752 | 2682.24 | 28461.2 | 450.496 | 40.22 | 0.18842 | 0.22357 | 0.15399 | 0.18202 | 0.10356 | 0.15405
14KW-24-18 | 1580.5 | 45493.4 | 2202.69 | 13.1485 | 1348.86 | 2493.73 | 33.2217 | 47.7868 | 1619.56 | 114.398 | 20.0412 | 3.6339 | 1510 | 9.0032 | 2 | 2.8658 | 2724.64 | 60140.5 | 952.301 | 40.2043 | 2683.31 | 15865.1 | 370.372 | 27.27 | 0.054815 | 0.057528 | 0.051833 | 0.054667 | 0.015082 | 0.051843
14KW-24-19 | 1582.18 | 50114.6 | 2019.13 | 15.8008 | 1357.24 | 3432.95 | 75.3031 | 29.0225 | 1622.28 | 1135.71 | 84.5908 | 8.5472 | 1510 | 18.0064 | 2 | 5.7316 | 2725.3 | 62234.2 | 967.045 | 40.9697 | 2684.56 | 20840.3 | 408.729 | 32.46 | 0.068502 | 0.091524 | 0.062758 | 0.06696 | 0.037295 | 0.062779
14KW-24-20 | 1581.98 | 54850.3 | 2164.3 | 16.134 | 1353.47 | 8194.82 | 166.909 | 31.2564 | 1617.43 | 1623.19 | 94.6786 | 10.9144 | 1510 | 9.0032 | 2 | 2.8658 | 2723.46 | 65853.5 | 988.896 | 42.3944 | 2682.41 | 20693.1 | 511.398 | 25.76 | 0.1494 | 0.17916 | 0.1267 | 0.14509 | 0.077119 | 0.12672
14KW-24-21 | 1582.12 | 61455.8 | 1919.82 | 20.379 | 1355.53 | 25391.7 | 232.917 | 69.4019 | 1620.59 | 1880.32 | 106.828 | 11.2054 | 1510 | 9.0032 | 2 | 2.8658 | 2727.45 | 83464.1 | 1125.88 | 47.1941 | 2685.59 | 35835.8 | 532.783 | 42.82 | 0.41317 | 0.44391 | 0.28615 | 0.40085 | 0.12132 | 0.28618
14KW-24-22 | 1582.1 | 61654.2 | 2616.81 | 14.9993 | 1354.04 | 16557.6 | 361.009 | 29.1985 | 1614.8 | 1921.02 | 171.3 | 7.1393 | 1510 | 9.0032 | 2 | 2.8658 | 2723.56 | 88537.2 | 1322.4 | 42.6229 | 2682.24 | 31727 | 457.694 | 44.13 | 0.26856 | 0.29986 | 0.2066 | 0.2604 | 0.13796 | 0.20663
14KW-24-23 | 1582.43 | 71413 | 2017.18 | 22.5379 | 1357.16 | 1690.07 | 180.223 | 5.97 | 1623.68 | 1989.25 | 212.126 | 5.97 | 1510 | 9.0032 | 2 | 2.8658 | 2724.53 | 5989.25 | 212.126 | 5.97 | 2681.16 | 4794.79 | 511.299 | 5.97 | 0.023666 | 0.051648 | 0.022504 | 0.023022 | 0.089344 | 0.022507
14KW-24-24 | 1582.02 | 42477.8 | 1985.97 | 13.6166 | 1352.24 | 1132.96 | 25.2544 | 28.56 | 1621.62 | 2656.7 | 59.2194 | 28.56 | 1510 | 18.0064 | 2 | 5.7316 | 2724.48 | 51420.1 | 969.702 | 33.7579 | 2684.84 | 11146.4 | 248.459 | 28.56 | 0.026672 | 0.089639 | 0.024478 | 0.025092 | 0.012716 | 0.024487
14KW-24-25 | 1582.18 | 64350.3 | 2154.71 | 19.0126 | 1355.59 | 10322.2 | 168.798 | 38.93 | 1622.11 | 11681.5 | 191.027 | 38.93 | 1510 | 9.0032 | 2 | 2.8658 | 2725.52 | 78714.6 | 1077.53 | 46.5055 | 2682.46 | 35163.1 | 575.021 | 38.93 | 0.16041 | 0.34208 | 0.11952 | 0.13575 | 0.078339 | 0.11953
14KW-24-26 | 1582.34 | 47093.1 | 2151.2 | 13.9366 | 1354.2 | 5719.71 | 123.378 | 29.5131 | 1625.96 | 578.714 | 60.3309 | 6.1067 | 1510 | 9.0032 | 2 | 2.8658 | 2728.34 | 55925.6 | 956.097 | 37.2382 | 2688.85 | 16762.3 | 460.163 | 23.19 | 0.12146 | 0.13394 | 0.10711 | 0.11996 | 0.057353 | 0.10713
14KW-24-27 | 1580.8 | 48125.5 | 2236.36 | 13.6998 | 1356.01 | 5775.86 | 70.9884 | 51.7975 | 1616.06 | 1802.47 | 92.5125 | 12.4036 | 1510 | 18.0064 | 2 | 5.7316 | 2720.09 | 69222.9 | 970.569 | 45.405 | 2684.16 | 5388.52 | 399.008 | 8.5974 | 0.12002 | 0.15784 | 0.10366 | 0.11564 | 0.031743 | 0.10369
14KW-24-28 | 1582.24 | 63150.2 | 2268.42 | 17.7228 | 1352.39 | 16520.8 | 272.462 | 38.6017 | 1623.17 | 1335.34 | 118.763 | 7.158 | 1510 | 9.0032 | 2 | 2.8658 | 2721.51 | 79029.8 | 1193.9 | 42.1408 | 2682.12 | 24656.8 | 580.296 | 27.05 | 0.26161 | 0.2829 | 0.20392 | 0.25616 | 0.12011 | 0.20394
14KW-24-29 | 1582.16 | 56225.4 | 2186.14 | 16.3732 | 1352.82 | 14547.8 | 314.285 | 29.4682 | 1613.7 | 2305.18 | 133.728 | 10.9739 | 1510 | 27.0096 | 2 | 8.5974 | 2726.51 | 76236.6 | 1197.2 | 40.5394 | 2683.7 | 20233 | 555.442 | 23.19 | 0.25874 | 0.30022 | 0.199 | 0.24844 | 0.14376 | 0.19907
14KW-24-30 | 1581.66 | 57234.2 | 2501.87 | 14.5637 | 1353.94 | 11985.4 | 248.672 | 30.6836 | 1617.79 | 2861.32 | 157.926 | 11.5343 | 1510 | 54.0194 | 2 | 17.1949 | 2723.59 | 78606 | 1140.04 | 43.8951 | 2682.83 | 19816.5 | 489.734 | 25.76 | 0.20941 | 0.26035 | 0.16615 | 0.19926 | 0.099394 | 0.16628
14KW-24-31 | 1581.39 | 59030.9 | 2096.95 | 17.9214 | 1355.82 | 5470.96 | 122.854 | 28.35 | 1622.34 | 6395.6 | 143.618 | 28.35 | 1510 | 9.0032 | 2 | 2.8658 | 2725.86 | 64115.5 | 945.693 | 43.1612 | 2691.32 | 28812.9 | 428.371 | 42.82 | 0.09268 | 0.20118 | 0.077157 | 0.083608 | 0.058587 | 0.077167
14KW-24-32 | 1582.4 | 59898.1 | 2419.44 | 15.7608 | 1353.23 | 15208.2 | 359.78 | 26.9105 | 1622.56 | 1949.45 | 135.605 | 9.152 | 1510 | 9.0032 | 2 | 2.8658 | 2723.17 | 76150.2 | 1214.76 | 39.9082 | 2684.02 | 28402.2 | 536.063 | 33.73 | 0.2539 | 0.2866 | 0.19734 | 0.24586 | 0.1487 | 0.19737
14KW-24-33 | 1582.31 | 73385.3 | 2982.94 | 15.6619 | 1353.08 | 17780.9 | 381.902 | 29.6402 | 1623.13 | 3460.14 | 164.191 | 13.416 | 1510 | 9.0032 | 2 | 2.8658 | 2723.59 | 104381 | 1529.98 | 43.4326 | 2682.46 | 32558.4 | 550.819 | 37.63 | 0.2423 | 0.28957 | 0.18789 | 0.23136 | 0.12803 | 0.18791
14KW-24-34 | 1582.67 | 48579.9 | 2241.1 | 13.7999 | 1353.74 | 5730.24 | 97.5473 | 37.3971 | 1617.41 | 1840.16 | 123.008 | 9.5236 | 1510 | 27.0096 | 2 | 8.5974 | 2727.39 | 62276.1 | 895.906 | 44.2526 | 2684.17 | 35137.5 | 459.15 | 48.7188 | 0.11795 | 0.15639 | 0.102 | 0.11359 | 0.043527 | 0.10205
14KW-24-35 | 1582.9 | 62892.4 | 2579 | 15.5248 | 1349.29 | 2736.46 | 181.278 | 9.61 | 1615.81 | 3009.27 | 199.351 | 9.61 | 1510 | 9.0032 | 2 | 2.8658 | 2730.03 | 123820 | 1301.23 | 60.5783 | 2690.49 | 8283.88 | 548.77 | 9.61 | 0.04351 | 0.091501 | 0.039863 | 0.041518 | 0.07029 | 0.039868
14KW-24-36 | 1582.63 | 39841.8 | 1772.52 | 14.3097 | 1358.78 | 2174.84 | 46.3679 | 29.86 | 1610.97 | 6189.1 | 131.953 | 29.86 | 1510 | 18.0064 | 2 | 5.7316 | 2723.9 | 66199.1 | 1156.21 | 36.4499 | 2685.65 | 18654.3 | 397.712 | 29.86 | 0.054587 | 0.21038 | 0.045099 | 0.047229 | 0.026159 | 0.045116
14KW-24-37 | 1582.53 | 65638.9 | 2745.31 | 15.2212 | 1355.35 | 19290.2 | 398.884 | 30.7872 | 1625.48 | 1478.07 | 154.123 | 6.1053 | 1510 | 18.0064 | 2 | 5.7316 | 2725.47 | 88631.9 | 1282.31 | 44.0026 | 2680.54 | 27692.3 | 651.737 | 27.05 | 0.29388 | 0.31668 | 0.2232 | 0.28733 | 0.1453 | 0.22325
14KW-24-38 | 1582.09 | 71397.8 | 3100.06 | 14.6621 | 1354.78 | 16446.6 | 410.549 | 25.5031 | 1622.22 | 1787.07 | 148.907 | 7.6402 | 1510 | 9.0032 | 2 | 2.8658 | 2729.16 | 84126.4 | 1535.42 | 34.8806 | 2685.32 | 56104.5 | 764.986 | 46.69 | 0.23035 | 0.25551 | 0.18347 | 0.2247 | 0.13243 | 0.18349
14KW-24-39 | 1579.99 | 48307.9 | 2137.45 | 14.3881 | 1348.57 | 2672.39 | 28.1715 | 60.3907 | 1611.45 | 780.292 | 92.7711 | 5.3546 | 1510 | 18.0064 | 2 | 5.7316 | 2729.72 | 54525 | 883.917 | 39.2703 | 2680.95 | 10984.3 | 207.072 | 33.77 | 0.05532 | 0.071845 | 0.051612 | 0.054421 | 0.01318 | 0.05163
14KW-24-40 | 1582.18 | 59156.5 | 2419.07 | 15.5681 | 1355.65 | 15591.6 | 257.19 | 38.5937 | 1621.73 | 1239.89 | 173.184 | 4.5578 | 1510 | 18.0064 | 2 | 5.7316 | 2723.99 | 82477.3 | 1175.5 | 44.6676 | 2683.75 | 35604.2 | 545.914 | 41.52 | 0.26357 | 0.28483 | 0.20514 | 0.25808 | 0.10632 | 0.20519
14KW-24-41 | 1582.01 | 63620.3 | 2379.71 | 17.0197 | 1352.52 | 19087.7 | 374.498 | 32.4477 | 1616.62 | 5530.02 | 95.4001 | 36.9027 | 1510 | 63.0229 | 2 | 20.0608 | 2721.94 | 104349 | 1317.76 | 50.4115 | 2681.82 | 21466.3 | 505.208 | 27.05 | 0.30003 | 0.38794 | 0.21617 | 0.27578 | 0.15737 | 0.21632
14KW-24-42 | 1582.01 | 31021.3 | 1137.92 | 17.3551 | 1361.05 | 21393.8 | 500.386 | 27.2184 | 1621.38 | 732.951 | 102.291 | 4.5616 | 1510 | 27.0096 | 2 | 8.5974 | 2728.5 | 63378.3 | 818.333 | 49.3049 | 2681.89 | 7586.54 | 334.701 | 14.43 | 0.68965 | 0.71415 | 0.40233 | 0.67316 | 0.43974 | 0.40253
14KW-24-43 | 1581.65 | 51112.5 | 2260.25 | 14.3963 | 1352.22 | 7290.38 | 129.292 | 35.8971 | 1622.22 | 357.764 | 38.9722 | 5.8442 | 1510 | 45.0159 | 2 | 14.329 | 2723.35 | 62287.9 | 1117.53 | 35.4834 | 2683.7 | 18576 | 483.279 | 24.47 | 0.14263 | 0.15051 | 0.12397 | 0.14152 | 0.057203 | 0.12407
14KW-24-45 | 1582.35 | 44608.7 | 1761.16 | 16.125 | 1356.78 | 1815.13 | 33.424 | 34.5725 | 1614.6 | 9665.62 | 108.873 | 56.5186 | 1510 | 27.0096 | 2 | 8.5974 | 2727.73 | 48256.2 | 795.409 | 38.6227 | 2686.14 | 11097.2 | 247.449 | 28.55 | 0.04069 | 0.25797 | 0.032346 | 0.033427 | 0.018978 | 0.032361
14KW-24-46 | 1581.26 | 70646.9 | 2342.84 | 19.1968 | 1341.92 | 4370.09 | 134.922 | 20.62 | 1618.72 | 1347.04 | 148.713 | 5.7665 | 1510 | 36.0127 | 2 | 11.4632 | 2722.66 | 97635.3 | 1172.03 | 53.0333 | 2680.25 | 16608.9 | 512.781 | 20.62 | 0.061858 | 0.081435 | 0.0572 | 0.06067 | 0.057589 | 0.057227
14KW-24-47 | 1582.24 | 63813.9 | 2541.97 | 15.9818 | 1351.2 | 9737.11 | 230.722 | 26.8671 | 1623.48 | 939.285 | 100.973 | 5.922 | 1510 | 36.0127 | 2 | 11.4632 | 2723.83 | 85840.6 | 1230.67 | 44.4051 | 2684.02 | 34533 | 564.861 | 38.92 | 0.15259 | 0.16787 | 0.13065 | 0.15029 | 0.090765 | 0.13072
14KW-24-48 | 1581.57 | 64731.7 | 2569.16 | 16.0401 | 1352.91 | 7447.75 | 171.823 | 27.5946 | 1623.77 | 622.305 | 89.3872 | 4.4321 | 1510 | 45.0159 | 2 | 14.329 | 2725 | 90785.1 | 1156.6 | 49.9701 | 2682.69 | 24251.8 | 599.114 | 25.77 | 0.11506 | 0.12536 | 0.10224 | 0.11388 | 0.066879 | 0.1023
14KW-24-49 | 1582.48 | 59826.9 | 2340.04 | 16.2762 | 1351.8 | 14134.3 | 198.797 | 45.2632 | 1618.52 | 18693 | 175.632 | 67.7572 | 1510 | 27.0096 | 2 | 8.5974 | 2725.04 | 83064.1 | 1061.54 | 49.8146 | 2682.24 | 17253.4 | 338.59 | 32.44 | 0.23625 | 0.54916 | 0.1525 | 0.17995 | 0.084955 | 0.15255
14KW-24-50 | 1581.87 | 66340.8 | 2876.54 | 14.6822 | 1354.26 | 12417 | 249.927 | 31.629 | 1619.07 | 1753.69 | 92.4321 | 12.0784 | 1510 | 18.0064 | 2 | 5.7316 | 2724.3 | 88082.9 | 1301.75 | 43.0769 | 2690.03 | 26486.6 | 448.097 | 37.63 | 0.18717 | 0.21388 | 0.15419 | 0.1823 | 0.086885 | 0.15423
[25 empty] | 0.20563 | 0.26304 | 0.15555 | 0.19545 | 0.10317 | 0.15559
14KW-37-1 | 1582 | 62806 | 2221.72 | 17.9967 | 1355.74 | 20722.9 | 322.972 | 40.8475 | 1622.26 | 951.38 | 123.639 | 4.8987 | 1510 | 27.1581 | 2 | 8.6447 | 2729.06 | 81213.3 | 1082.46 | 47.7636 | 2693.92 | 30872.7 | 459.209 | 42.8 | 0.32995 | 0.34553 | 0.24522 | 0.32489 | 0.14537 | 0.2453
14KW-37-2 | 1582.62 | 54849.9 | 1912.45 | 18.2585 | 1354.38 | 16829.5 | 240.711 | 44.5097 | 1625.31 | 1379.56 | 72.5563 | 12.1044 | 1515.44 | 11.7786 | 5.6632 | 1.3241 | 2729.06 | 67279.4 | 943.934 | 45.3754 | 2699.1 | 29771.6 | 374.569 | 50.6 | 0.30683 | 0.33219 | 0.23032 | 0.29924 | 0.12587 | 0.23036
14KW-37-3 | 1582.19 | 36778.1 | 1959.3 | 11.95 | 1351.27 | 1196.05 | 32.3895 | 23.5086 | 1612.07 | 566.314 | 79.7752 | 4.5193 | 1525.75 | 207.375 | 29.2124 | 4.5193 | 2728.83 | 60563.3 | 1067.14 | 36.13 | 2684.84 | 18954.9 | 357.542 | 33.75 | 0.032521 | 0.053557 | 0.030868 | 0.031851 | 0.016531 | 0.031034
14KW-37-4 | 1582.4 | 67361.6 | 2601.28 | 16.4856 | 1359.78 | 9850.36 | 191.3 | 32.7807 | 1620.75 | 340.011 | 56.44 | 3.8352 | 1516.05 | 77.9922 | 12.9463 | 3.8352 | 2731.45 | 67438.5 | 1123.57 | 38.2108 | 2687.43 | 42718.1 | 538.09 | 50.5402 | 0.14623 | 0.15244 | 0.12689 | 0.14533 | 0.073541 | 0.12702
14KW-37-5 | 1581.91 | 53079.5 | 1951.34 | 17.3171 | 1343.55 | 6736.5 | 55.9739 | 76.6176 | 1626.52 | 84.1082 | 20.6961 | 2.5872 | 1515.92 | 37.2353 | 10.4712 | 2.2638 | 2724.28 | 70865.1 | 994.242 | 45.3754 | 2686.14 | 14049 | 265.004 | 33.75 | 0.12691 | 0.1292 | 0.11239 | 0.12662 | 0.028685 | 0.11246
14KW-37-6 | 1582.19 | 64666 | 2757.38 | 14.93 | 1348.7 | 10108.6 | 141.824 | 45.3754 | 1618.25 | 867.607 | 98.0615 | 5.6325 | 1518.35 | 101.405 | 15.5547 | 4.1503 | 2729.06 | 111184 | 1411.36 | 50.1516 | 2687.43 | 30625.5 | 484.633 | 40.23 | 0.15632 | 0.17131 | 0.13346 | 0.15401 | 0.051434 | 0.13364
14KW-37-7 | 1582.84 | 70746.8 | 2101.94 | 21.4272 | 1356.8 | 19805.4 | 299.712 | 42.0687 | 1622.53 | 775.075 | 104.029 | 4.7432 | 1518.18 | 71.901 | 19.3009 | 2.3716 | 2724.28 | 122414 | 1165.43 | 66.8688 | 2683.54 | 12920.2 | 301.733 | 27.26 | 0.27995 | 0.29192 | 0.21669 | 0.27664 | 0.14259 | 0.21686
14KW-37-8 | 1582.42 | 54288.6 | 2054.19 | 16.8247 | 1357.42 | 9423.35 | 87.3713 | 68.662 | 1623.07 | 94.805 | 30.6461 | 1.9694 | 1519.08 | 60.4902 | 13.9669 | 2.7572 | 2729.06 | 88512.9 | 1025.87 | 54.928 | 2688.73 | 11859.9 | 242.384 | 31.15 | 0.17358 | 0.17644 | 0.14755 | 0.17308 | 0.042533 | 0.14769
14KW-37-9 | 1582.19 | 43537.9 | 2319.42 | 11.95 | 1346.63 | 665.92 | 24.2296 | 17.4967 | 1618.71 | 295.609 | 43.0231 | 4.3742 | 1534.29 | 112.107 | 14.8329 | 4.8116 | 2727.54 | 91738 | 1159.46 | 50.3702 | 2680.95 | 10667.4 | 227.431 | 29.86 | 0.015295 | 0.02466 | 0.014927 | 0.015153 | 0.010446 | 0.014965
14KW-37-10 | 1582.57 | 54541.5 | 2027.27 | 17.1276 | 1351.72 | 18845.3 | 198.006 | 60.5904 | 1625.08 | 925.943 | 85.4079 | 6.9019 | 1511.92 | 28.5834 | 7.6997 | 2.3633 | 2724.28 | 56553 | 942.215 | 38.2108 | 2690.03 | 26474.5 | 405.929 | 41.52 | 0.34552 | 0.36302 | 0.2535 | 0.33958 | 0.097671 | 0.25359
14KW-37-11 | 1582.93 | 47619.4 | 1688.11 | 17.9583 | 1346.89 | 474.667 | 14.2071 | 21.2698 | 1626.15 | 179.076 | 28.9434 | 3.9388 | 1515.08 | 40.1337 | 7.2074 | 3.545 | 2733.84 | 53752.3 | 682.327 | 50.1516 | 2686.14 | 28417.2 | 317.441 | 56.99 | 0.0099679 | 0.014571 | 0.0098248 | 0.0099223 | 0.008416 | 0.0098329
14KW-37-12 | 1582.52 | 57825.7 | 2030.06 | 18.1339 | 1356.16 | 15596 | 209.551 | 47.3809 | 1623.32 | 262.035 | 49.0962 | 3.3978 | 1517.99 | 68.8103 | 7.4641 | 5.8689 | 2729.06 | 56554.9 | 1005.06 | 35.8226 | 2691.32 | 36166.7 | 454.937 | 50.6102 | 0.26971 | 0.27543 | 0.21146 | 0.26817 | 0.10322 | 0.21166
14KW-37-13 | 1582.95 | 63452.7 | 2786.14 | 14.4986 | 1358.09 | 17068.4 | 374.054 | 29.0495 | 1624.25 | 2159.22 | 162.244 | 8.4724 | 1514.93 | 53.7524 | 18.0798 | 1.8927 | 2721.89 | 118783 | 1376.71 | 54.928 | 2684.84 | 19839.3 | 324.347 | 38.94 | 0.26899 | 0.30387 | 0.2063 | 0.25993 | 0.13426 | 0.20644
14KW-37-14 | 1582.54 | 67018.5 | 2200.37 | 19.3901 | 1354.15 | 12883.1 | 236.14 | 34.7321 | 1624.82 | 632.164 | 97.3094 | 4.1358 | 1518.67 | 87.1929 | 18.3022 | 3.0329 | 2726.67 | 77039.8 | 1080.87 | 45.3754 | 2690.03 | 26501.7 | 406.346 | 41.52 | 0.19223 | 0.20297 | 0.1598 | 0.19019 | 0.10732 | 0.15997
14KW-37-15 | 1582.53 | 68620.1 | 2138.89 | 20.4241 | 1353.47 | 9900.95 | 263.933 | 23.8816 | 1623.09 | 713.516 | 96.1025 | 4.7266 | 1510.14 | 32.4755 | 10.3884 | 1.9902 | 2726.67 | 74393.1 | 1043.74 | 45.3754 | 2690.03 | 28860.2 | 416.622 | 44.0998 | 0.14429 | 0.15516 | 0.12491 | 0.14273 | 0.1234 | 0.12496
14KW-37-16 | 1582.61 | 72245.6 | 2255.84 | 20.3884 | 1352.73 | 16678.5 | 125.493 | 84.6093 | 1625.84 | 91.9755 | 29.239 | 2.0026 | 1520.37 | 38.7854 | 14.7958 | 1.6688 | 2726.68 | 81491.3 | 1206.85 | 42.987 | 2682.24 | 27598 | 410.309 | 42.82 | 0.23086 | 0.23267 | 0.18728 | 0.23044 | 0.05563 | 0.18737
14KW-37-17 | 1582.24 | 83855.3 | 1875.62 | 28.462 | 1356.95 | 42871 | 396.498 | 68.834 | 1620.95 | 830.257 | 94.8529 | 5.5724 | 1520.25 | 68.0794 | 9.074 | 4.7763 | 2721.9 | 72975.7 | 1080.74 | 42.987 | 2680.95 | 38392.8 | 495.47 | 49.3302 | 0.51125 | 0.52196 | 0.33591 | 0.50583 | 0.2114 | 0.33609
14KW-37-18 | 1582.19 | 50438.2 | 2150.7 | 14.93 | 1356.54 | 21433.2 | 207.116 | 65.88 | 1621.25 | 1194.2 | 99.3841 | 7.6496 | 1514.66 | 29.6254 | 8.2183 | 2.2949 | 2729.06 | 66554.8 | 985.649 | 42.987 | 2688.73 | 23594.8 | 385.844 | 38.93 | 0.42494 | 0.4492 | 0.29322 | 0.41487 | 0.096302 | 0.29334
14KW-37-19 | 1580.69 | 45931.9 | 2175.68 | 13.44 | 1367.8 | 6194.35 | 82.5617 | 47.7636 | 1620.84 | 682.353 | 76.0596 | 5.7113 | 1511.12 | 30.7613 | 6.5149 | 3.0059 | 2721.9 | 62071.7 | 1034.16 | 38.2108 | 2677.05 | 18978.2 | 332.284 | 36.3602 | 0.13486 | 0.15038 | 0.11723 | 0.1328 | 0.037948 | 0.1173
14KW-37-20 | 1582.05 | 51989.6 | 2085.53 | 15.8701 | 1356.93 | 11849.4 | 310.845 | 24.2679 | 1620.71 | 1681.21 | 133.235 | 8.0331 | 1509.9 | 18.1186 | 6.5691 | 1.7559 | 2721.94 | 73031 | 857.528 | 54.2175 | 2684.84 | 6361.66 | 183.422 | 22.08 | 0.22792 | 0.2606 | 0.1808 | 0.2207 | 0.14905 | 0.18085
14KW-37-21 | 1581.47 | 50940.5 | 1762.84 | 18.3963 | 1360.64 | 5505 | 104.82 | 33.4344 | 1613.76 | 135.714 | 35.0812 | 2.4628 | 1515.52 | 50.5503 | 14.7003 | 2.1892 | 2721.9 | 84387.6 | 899.813 | 59.7044 | 2683.54 | 6122.7 | 150.091 | 25.9698 | 0.10807 | 0.11172 | 0.097207 | 0.10767 | 0.059461 | 0.097294
14KW-37-22 | 1582.19 | 40517.8 | 1727.69 | 14.93 | 1343.92 | 4915.02 | 87.347 | 35.8226 | 1618.85 | 98.3699 | 24.4999 | 2.5561 | 1510.07 | 20.6797 | 7.7257 | 1.7041 | 2736.23 | 43859.7 | 730.735 | 38.2108 | 2693.92 | 41141.7 | 505.24 | 51.84 | 0.12131 | 0.12424 | 0.1079 | 0.12095 | 0.050557 | 0.10795
14KW-37-23 | 1581.96 | 62060.9 | 1428.85 | 27.651 | 1356.99 | 6668.18 | 132.026 | 32.1534 | 1641.11 | 477.943 | 65.0584 | 4.6768 | 1516 | 171.213 | 31.0746 | 3.5076 | 2731.45 | 79046.5 | 957.799 | 52.5398 | 2686.14 | 26885.9 | 412.336 | 41.51 | 0.10745 | 0.11791 | 0.096113 | 0.10633 | 0.0924 | 0.096351
14KW-37-24 | 1582.28 | 57742.6 | 1578.75 | 23.2842 | 1358.25 | 15317.3 | 255.197 | 38.2108 | 1621.86 | 700.653 | 99.6594 | 4.4757 | 1514.71 | 66.954 | 16.1897 | 2.6328 | 2729.06 | 56993.5 | 844.051 | 42.987 | 2693.92 | 28116 | 372.821 | 48.0102 | 0.26527 | 0.27856 | 0.20747 | 0.26179 | 0.16164 | 0.20766
14KW-37-25 | 1582.01 | 52107.5 | 1567.46 | 21.1634 | 1355.86 | 7000.1 | 133.288 | 33.4344 | 1618.63 | 664.585 | 71.9885 | 5.8772 | 1510.1 | 41.3555 | 9.5993 | 2.7427 | 2729.06 | 54515 | 908.259 | 38.2108 | 2687.43 | 23796.3 | 315.477 | 48.02 | 0.13434 | 0.14789 | 0.11703 | 0.13254 | 0.085034 | 0.11711
14KW-37-26 | 1582.19 | 47306.6 | 2017.17 | 14.93 | 1358.25 | 3402.39 | 82.4531 | 26.2698 | 1614.79 | 289.636 | 45.6126 | 4.0425 | 1514.94 | 45.0449 | 7.0938 | 4.0425 | 2723.67 | 91314.1 | 1022.74 | 56.8398 | 2677.05 | 5576.87 | 170.854 | 20.78 | 0.071922 | 0.078997 | 0.066656 | 0.071417 | 0.040876 | 0.066715
14KW-37-27 | 1580.69 | 43972.2 | 1703.81 | 16.43 | 1353.47 | 18302.6 | 243.947 | 47.7636 | 1624.1 | 441.974 | 77.3367 | 3.6382 | 1510.48 | 39.5303 | 9.9913 | 2.5188 | 2729.06 | 68595.8 | 795.031 | 54.928 | 2696.51 | 23675.6 | 313.876 | 48.02 | 0.41623 | 0.42718 | 0.29165 | 0.41172 | 0.14318 | 0.29183
14KW-37-28 | 1581.97 | 57680.2 | 1851.61 | 19.8316 | 1356.21 | 16739.8 | 162.112 | 65.7378 | 1622.77 | 364.481 | 94.0582 | 2.4669 | 1511.27 | 21.8655 | 5.6426 | 2.4669 | 2729.06 | 70502.5 | 1044.11 | 42.987 | 2690.03 | 31767.2 | 399.833 | 50.5802 | 0.29022 | 0.29692 | 0.22378 | 0.28829 | 0.087552 | 0.22384
14KW-37-29 | 1582.19 | 52280.1 | 2229.24 | 14.93 | 1355.86 | 15138.1 | 269.026 | 35.8226 | 1625.72 | 1325.52 | 117.782 | 7.1645 | 1510.69 | 11.7315 | 6.4564 | 1.1568 | 2724.29 | 100108 | 1026.39 | 62.0926 | 2686.14 | 15648.7 | 333.632 | 29.86 | 0.28956 | 0.31514 | 0.22017 | 0.28234 | 0.12068 | 0.22021
14KW-37-30 | 1582.19 | 52088.3 | 1850.47 | 17.92 | 1358.25 | 13807.7 | 230.046 | 38.2108 | 1625.72 | 4175.63 | 159.015 | 16.7172 | 1510.76 | 77.3097 | 14.0065 | 3.5139 | 2726.67 | 57800.1 | 855.996 | 42.987 | 2686.14 | 29409.4 | 369.793 | 50.63 | 0.26508 | 0.34673 | 0.19683 | 0.24507 | 0.12432 | 0.19705
14KW-37-31 | 1582.21 | 57249.1 | 1371.05 | 26.5825 | 1360.64 | 8271.37 | 169.609 | 31.0462 | 1613.74 | 616.151 | 90.1021 | 4.3534 | 1508.97 | 41.4404 | 10.0999 | 2.6121 | 2726.68 | 59520.9 | 835.082 | 45.3754 | 2687.43 | 26110.6 | 328.378 | 50.62 | 0.14448 | 0.15597 | 0.12499 | 0.14284 | 0.12371 | 0.12506
14KW-37-32 | 1580.69 | 44638.3 | 1730.67 | 16.42 | 1358.25 | 21087.7 | 330.67 | 40.599 | 1616.17 | 4456.86 | 198.013 | 14.329 | 1510.94 | 139.39 | 15.3535 | 5.7797 | 2721.9 | 96790.9 | 921.491 | 66.8688 | 2690.03 | 12306.7 | 241.441 | 32.4498 | 0.47241 | 0.57538 | 0.29987 | 0.42831 | 0.19106 | 0.30047
14KW-37-33 | 1581.43 | 56663.4 | 1954.71 | 18.4544 | 1339.34 | 1926.24 | 41.0785 | 29.8522 | 1626.92 | 360.804 | 41.9695 | 5.4729 | 1506.51 | 169.867 | 24.1503 | 4.4778 | 2726.68 | 61093.4 | 1085.72 | 35.8226 | 2679.65 | 28983.3 | 394.848 | 46.7302 | 0.033994 | 0.04336 | 0.032582 | 0.033679 | 0.021015 | 0.032676
14KW-37-34 | 1582.19 | 49294.7 | 2101.94 | 14.93 | 1358.25 | 6532.8 | 174.147 | 23.8816 | 1621.76 | 697.625 | 84.0793 | 5.2822 | 1510.67 | 64.8321 | 15.5057 | 2.6618 | 2726.68 | 79452.3 | 1008.56 | 50.1516 | 2688.73 | 20407.1 | 370.764 | 35.04 | 0.13253 | 0.14799 | 0.11544 | 0.13051 | 0.082851 | 0.11557
14KW-37-35 | 1582.11 | 57200.7 | 2341.66 | 15.551 | 1358.25 | 6743.28 | 112.348 | 38.2108 | 1616.16 | 254.116 | 46.4503 | 3.4828 | 1509.65 | 45.238 | 12.4037 | 2.3218 | 2731.45 | 56928 | 1167.34 | 31.0462 | 2688.73 | 44945.9 | 525.5 | 54.45 | 0.11789 | 0.12312 | 0.10496 | 0.11727 | 0.047978 | 0.10504
14KW-37-36 | 1583.68 | 49584.8 | 2114.31 | 14.93 | 1360.64 | 8752.81 | 194.437 | 28.6582 | 1621.05 | 1581.55 | 119.039 | 8.4581 | 1509.85 | 59.0933 | 15.1225 | 2.4877 | 2729.06 | 53436.4 | 890.289 | 38.2108 | 2691.94 | 34148.8 | 399.408 | 54.43 | 0.17652 | 0.20961 | 0.14593 | 0.17087 | 0.091962 | 0.14608
14KW-37-37 | 1582.19 | 59419.7 | 2303.76 | 16.42 | 1353.47 | 15489.1 | 258.059 | 38.2108 | 1616.21 | 988.455 | 72.5318 | 8.6758 | 1514.9 | 158.412 | 24.0231 | 4.198 | 2726.67 | 86766.1 | 1156.47 | 47.7636 | 2677.2 | 20016.6 | 377.905 | 33.72 | 0.26067 | 0.27997 | 0.20365 | 0.25574 | 0.11202 | 0.20408
14KW-37-38 | 1582.19 | 48872.3 | 2083.93 | 14.93 | 1358.25 | 4613.58 | 111.805 | 26.2698 | 1621.23 | 468.881 | 78.9413 | 3.7813 | 1510.63 | 107.509 | 17.0356 | 4.0176 | 2726.67 | 77661.5 | 985.828 | 50.1516 | 2680.27 | 23142.3 | 315.478 | 46.7 | 0.094401 | 0.10619 | 0.085338 | 0.0933 | 0.053651 | 0.085508
14KW-37-40 | 1582.19 | 50839.5 | 1969.9 | 16.43 | 1360.64 | 6165.56 | 96.6802 | 40.599 | 1623.71 | 289.82 | 47.4673 | 3.887 | 1510.73 | 21.9172 | 8.9741 | 1.5548 | 2726.67 | 63577.7 | 892 | 45.3754 | 2684.84 | 20364.7 | 312.174 | 41.53 | 0.12127 | 0.12741 | 0.10757 | 0.12054 | 0.049079 | 0.10761
14KW-37-41 | 1582.19 | 41873.4 | 1983.44 | 13.44 | 1349.23 | 797.551 | 18.9919 | 26.7344 | 1619.65 | 499.793 | 77.3599 | 4.113 | 1515.29 | 159.577 | 19.7599 | 5.1412 | 2726.68 | 69669.7 | 977.471 | 45.3754 | 2678.35 | 24472.3 | 333.11 | 46.77 | 0.019047 | 0.034793 | 0.018406 | 0.018751 | 0.0095752 | 0.018474
14KW-37-42 | 1582.19 | 48702.1 | 1888.23 | 16.42 | 1345.08 | 3065.28 | 70.7173 | 27.5946 | 1623.34 | 3498.15 | 186.501 | 11.9409 | 1530.9 | 241.284 | 29.2292 | 5.2552 | 2726.68 | 79732.7 | 732.914 | 69.257 | 2694.81 | 15467.6 | 244.889 | 40.2098 | 0.062939 | 0.13972 | 0.055223 | 0.058451 | 0.037452 | 0.055465
14KW-37-43 | 1580.69 | 41915.3 | 1787.28 | 14.93 | 1353.05 | 10371 | 98.2503 | 67.1998 | 1622.66 | 343.303 | 62.3082 | 3.5076 | 1509.83 | 171.623 | 33.9806 | 3.2153 | 2726.67 | 56292.9 | 789.793 | 45.3754 | 2684.84 | 19902.3 | 315.022 | 40.22 | 0.24743 | 0.25971 | 0.19642 | 0.24442 | 0.054972 | 0.19706
14KW-37-44 | 1582.77 | 45936.1 | 1676.91 | 17.4391 | 1343.62 | 813.877 | 16.7786 | 30.8804 | 1633.68 | 104.984 | 17.3145 | 3.8601 | 1518.98 | 43.2456 | 7.1323 | 3.8601 | 2729.06 | 53896.6 | 845.135 | 40.599 | 2690.03 | 13888.3 | 272.551 | 32.44 | 0.017718 | 0.020944 | 0.017354 | 0.017661 | 0.010006 | 0.01737
14KW-37-45 | 1581.8 | 61744.8 | 1812.84 | 21.683 | 1356.06 | 24489.5 | 270.251 | 57.6889 | 1623.97 | 2151.02 | 94.8112 | 14.4433 | 1509.75 | 28.6781 | 9.0605 | 2.015 | 2724.28 | 59656.5 | 795.135 | 47.7636 | 2688.73 | 22947.6 | 288.655 | 50.6102 | 0.39662 | 0.43193 | 0.27699 | 0.3831 | 0.14908 | 0.27708
14KW-37-46 | 1582.19 | 42037.7 | 1792.5 | 14.93 | 1352.14 | 8911.01 | 176.935 | 32.0622 | 1624.67 | 1340.67 | 98.4948 | 8.6654 | 1516.35 | 145.567 | 23.7651 | 3.8994 | 2721.89 | 79599.4 | 816.113 | 62.0926 | 2676.79 | 13268.9 | 224.423 | 37.6398 | 0.21198 | 0.24733 | 0.16994 | 0.20474 | 0.098709 | 0.17042
14KW-37-47 | 1580.69 | 42576.6 | 2016.75 | 13.44 | 1360.64 | 3506.79 | 71.9088 | 31.0462 | 1623.19 | 343.41 | 64.3819 | 3.3957 | 1511.91 | 101.797 | 27.5671 | 2.3509 | 2729.06 | 55339.9 | 922.004 | 38.2108 | 2691.32 | 26333 | 369.254 | 45.4 | 0.082364 | 0.092821 | 0.075368 | 0.081512 | 0.035656 | 0.075534
14KW-37-48 | 1580.69 | 50112.2 | 2136.8 | 14.93 | 1355.86 | 8883.15 | 182.154 | 31.0462 | 1613.78 | 6301 | 239.953 | 16.7172 | 1518.89 | 79.4967 | 12.5968 | 4.0176 | 2731.45 | 83599.8 | 1012.97 | 52.5398 | 2684.84 | 15375.3 | 301.641 | 32.4498 | 0.17727 | 0.30459 | 0.13588 | 0.15724 | 0.085246 | 0.13604
14KW-37-49 | 1582.19 | 52472.9 | 2237.46 | 14.93 | 1353.47 | 11062.8 | 210.646 | 33.4344 | 1628.11 | 2153.42 | 114.808 | 11.9409 | 1509.41 | 16.4982 | 5.5736 | 1.8844 | 2729.06 | 66278.3 | 1039.29 | 40.599 | 2686.54 | 28536.7 | 424.265 | 42.82 | 0.21083 | 0.25218 | 0.16837 | 0.20246 | 0.094145 | 0.16841
14KW-37-50 | 1582.19 | 49950.2 | 2129.89 | 14.93 | 1360.64 | 5360.75 | 119.085 | 28.6582 | 1620.88 | 147.412 | 34.5828 | 2.7136 | 1510.36 | 25.4626 | 7.3009 | 2.2203 | 2729.06 | 57304 | 954.726 | 38.2108 | 2691.32 | 23817.4 | 365.277 | 41.51 | 0.10732 | 0.11078 | 0.096618 | 0.10695 | 0.055911 | 0.096663
[25 empty] | 0.19358 | 0.21462 | 0.1509 | 0.18895 | 0.084314 | 0.15105
14KW-38-1 | 1582.83 | 51121.2 | 1747.86 | 18.6198 | 1351.03 | 1515.43 | 59.9064 | 16.1043 | 1619.44 | 4792.47 | 162.387 | 18.7883 | 1510 | 33.7288 | 2 | 10.7362 | 2730.63 | 64734.9 | 731.157 | 56.3648 | 2666.21 | 16252.2 | 321.233 | 32.2086 | 0.029644 | 0.12405 | 0.026372 | 0.027087 | 0.034274 | 0.026388
14KW-38-2 | 1581.94 | 62563.7 | 2132.46 | 18.6776 | 1353.72 | 3570.78 | 76.995 | 29.5244 | 1627.49 | 3950.62 | 156.172 | 16.1043 | 1510 | 67.4575 | 2 | 21.4724 | 2736 | 46128.6 | 1094.11 | 26.8404 | 2690.37 | 44806.3 | 625.144 | 45.6288 | 0.057074 | 0.1213 | 0.0509 | 0.05363 | 0.036106 | 0.050949
14KW-38-3 | 1581.59 | 52172.4 | 1971.12 | 16.8504 | 1356.4 | 2290.32 | 77.605 | 18.7883 | 1624.81 | 8334.66 | 179.716 | 29.5244 | 1510 | 33.7288 | 2 | 10.7362 | 2726.35 | 88649.3 | 1039.91 | 54.27 | 2679.75 | 8075.55 | 208.393 | 24.67 | 0.043899 | 0.2043 | 0.036452 | 0.037831 | 0.039371 | 0.036472
14KW-38-4 | 1582.38 | 54743.2 | 2015.73 | 17.2893 | 1355.24 | 112.549 | 25.9486 | 2.7613 | 1622.12 | 3746.29 | 111.071 | 21.4724 | 1510 | 33.7288 | 2 | 10.7362 | 2726.35 | 54224.7 | 1216.36 | 28.3802 | 2684.94 | 21650.1 | 353.95 | 38.9402 | 0.0020559 | 0.071106 | 0.0019195 | 0.0019232 | 0.012873 | 0.0019206
14KW-38-5 | 1581.34 | 61917.2 | 2238.96 | 17.6053 | 1351.03 | 6381.64 | 116.434 | 34.8926 | 1623.03 | 1065.68 | 143.249 | 4.7361 | 1510 | 12.399 | 2 | 3.9467 | 2723.77 | 83122.2 | 1138.74 | 46.47 | 2678.45 | 13674.8 | 258.021 | 33.74 | 0.10307 | 0.12048 | 0.091985 | 0.1013 | 0.052004 | 0.092002
14KW-38-6 | 1581.14 | 46043.3 | 1877.25 | 15.6144 | 1362.06 | 177.205 | 21.7302 | 5.1915 | 630.53 | 576.281 | 57.3883 | 6.3928 | 1510 | 33.7288 | 2 | 10.7362 | 2722.58 | 53121.2 | 787.48 | 42.9446 | 2687.68 | 7862.44 | 233.108 | 21.4724 | 0.0038487 | 0.017097 | 0.003784 | 0.0037983 | 0.011576 | 0.0037867
14KW-38-7 | 1582.38 | 66230.7 | 2535.32 | 16.6305 | 1354.48 | 13218.6 | 293.42 | 28.6798 | 1624.64 | 1205.6 | 102.186 | 7.5109 | 1510 | 67.4575 | 2 | 21.4724 | 2727.01 | 116296 | 1202.03 | 61.5928 | 2682.32 | 13601.1 | 268.833 | 32.2086 | 0.19958 | 0.21881 | 0.16375 | 0.19582 | 0.11573 | 0.16389
14KW-38-8 | 1582.07 | 43230.7 | 1848.3 | 14.8902 | 1350.73 | 235.266 | 28.4937 | 5.2564 | 1622.12 | 2123.48 | 125.915 | 10.7362 | 1510 | 25.2965 | 2 | 8.0521 | 2727.64 | 60264.2 | 990.841 | 38.72 | 2684.94 | 12765.1 | 240.715 | 33.76 | 0.0054421 | 0.055147 | 0.0051577 | 0.0051844 | 0.015416 | 0.0051605
14KW-38-9 | 1582.31 | 63525.1 | 2462.93 | 16.42 | 1355.23 | 20836.8 | 298.093 | 4.5 | 1623.85 | 2355.96 | 195.099 | 7.6876 | 1510 | 59.0252 | 2 | 18.7883 | 2725.06 | 137213 | 1275.22 | 68.5 | 2655.48 | 15820.7 | 375.247 | 26.8404 | 0.32801 | 0.36603 | 0.24012 | 0.316 | 0.12103 | 0.24028
14KW-38-10 | 1582.95 | 73836.7 | 2338.84 | 20.0979 | 1356.03 | 26062.1 | 347.853 | 47.6973 | 1624.63 | 1509.11 | 223.768 | 4.2934 | 1510 | 42.1608 | 2 | 13.4202 | 2722.58 | 165635 | 1309.55 | 80.5212 | 2660.71 | 12803.4 | 277.424 | 29.3806 | 0.35297 | 0.37398 | 0.2569 | 0.34571 | 0.14873 | 0.257
14KW-38-11 | 1581.86 | 66300.8 | 1801.21 | 23.4334 | 1358.33 | 459.265 | 78.4846 | 3.7253 | 1634.23 | 628.139 | 103.898 | 3.8488 | 1510 | 42.1608 | 2 | 13.4202 | 2734.51 | 94593.5 | 951.044 | 63.32 | 2676.95 | 13949.5 | 367.628 | 24.1564 | 0.006927 | 0.017037 | 0.006811 | 0.0068577 | 0.043573 | 0.0068152
14KW-38-13 | 1582.51 | 75768.9 | 2630.15 | 18.3396 | 1355.23 | 28254 | 372.555 | 48.2804 | 1624.54 | 1859.42 | 128.842 | 9.1875 | 1510 | 67.4575 | 2 | 21.4724 | 2723.49 | 150563 | 1344.09 | 71.313 | 2679.39 | 14660.5 | 299.714 | 31.1402 | 0.3729 | 0.39833 | 0.26667 | 0.36365 | 0.14165 | 0.26684
14KW-38-14 | 1582.04 | 77876.6 | 2977.34 | 16.6517 | 1353.08 | 15861.6 | 402.734 | 25.0731 | 1623.54 | 2416.97 | 127.615 | 12.0573 | 1510 | 50.5932 | 2 | 16.1043 | 2728.84 | 73397.9 | 1289.5 | 36.2361 | 2691.6 | 52969.9 | 783.17 | 43.0579 | 0.20368 | 0.23536 | 0.16487 | 0.19742 | 0.13527 | 0.16496
14KW-38-15 | 1580.08 | 43775.5 | 1646.75 | 16.9232 | 1356.9 | 90.4969 | 19.4014 | 2.9695 | 1625.38 | 870.73 | 83.9959 | 6.5994 | 1510 | 67.4575 | 2 | 21.4724 | 2727.94 | 40599.6 | 687.835 | 37.5766 | 2687.54 | 23312.7 | 336.385 | 44.12 | 0.0020673 | 0.023499 | 0.0020198 | 0.0020239 | 0.011782 | 0.0020229
14KW-38-16 | 1580.32 | 56234.8 | 2057.9 | 17.3965 | 1352.98 | 22809.3 | 203.991 | 71.1836 | 1618.67 | 3334.79 | 122.631 | 17.312 | 1510 | 75.8896 | 2 | 24.1564 | 2725.06 | 126130 | 1129.19 | 71.1102 | 2683.64 | 7962.26 | 300.116 | 16.8899 | 0.40561 | 0.46626 | 0.27663 | 0.38241 | 0.099126 | 0.27688
14KW-38-17 | 1582.31 | 60331.3 | 2337.68 | 16.43 | 1358.3 | 13253.3 | 219.95 | 38.36 | 1621.34 | 7271.47 | 191.633 | 24.1564 | 1510 | 25.2965 | 2 | 8.0521 | 2731.51 | 129451 | 1159.09 | 71.1 | 2687.54 | 11991.7 | 327.084 | 23.34 | 0.21968 | 0.34062 | 0.16386 | 0.19597 | 0.094089 | 0.16391
14KW-38-18 | 1578.69 | 48327.9 | 1656.16 | 18.5771 | 1357.36 | 380.653 | 39.9995 | 6.0584 | 1641.68 | 1368.1 | 98.9901 | 8.7984 | 1510 | 52.518 | 2 | 16.717 | 2726.35 | 85068.1 | 821.041 | 65.9602 | 2677.15 | 5447.17 | 190.642 | 18.19 | 0.0078765 | 0.037272 | 0.0075934 | 0.0076515 | 0.024152 | 0.0076014
14KW-38-19 | 1582.2 | 62863.7 | 2106.92 | 18.9947 | 1352.78 | 20416.4 | 369.331 | 35.1919 | 1623.68 | 2835.04 | 171.71 | 10.511 | 1510 | 59.0252 | 2 | 18.7883 | 2724.8 | 127613 | 1313.4 | 61.8558 | 2687.54 | 18101 | 317.101 | 36.34 | 0.32477 | 0.37081 | 0.23692 | 0.31048 | 0.17529 | 0.23708
14KW-38-20 | 1580.95 | 65221.4 | 1839.23 | 22.5754 | 1355.06 | 20136.6 | 160.91 | 79.6683 | 1627.49 | 3543.77 | 168.107 | 13.4202 | 1510 | 42.1608 | 2 | 13.4202 | 2727.94 | 64314.2 | 1089.61 | 37.5766 | 2692.72 | 46118.1 | 628.685 | 46.7002 | 0.30874 | 0.36372 | 0.2264 | 0.29265 | 0.087488 | 0.2265
14KW-38-21 | 1581.57 | 56773.5 | 2552 | 14.1627 | 1365.42 | 3489.09 | 185.965 | 11.9443 | 1610.58 | 8710.98 | 446.333 | 12.4248 | 1510 | 67.4575 | 2 | 21.4724 | 2718.17 | 94006.6 | 1054.12 | 56.7738 | 2660.85 | 12156.5 | 320.373 | 24.1564 | 0.061456 | 0.21608 | 0.050536 | 0.053226 | 0.07287 | 0.050586
14KW-38-22 | 1581.58 | 76621.6 | 2449.65 | 19.9126 | 1354.38 | 15072.3 | 120.998 | 79.3013 | 1624.65 | 2458.91 | 178.715 | 8.7591 | 1510 | 29.3522 | 2 | 9.3431 | 2725.26 | 71068.3 | 1296.65 | 34.8926 | 2682.32 | 21700.9 | 467.926 | 29.5244 | 0.19671 | 0.22919 | 0.16003 | 0.19052 | 0.049394 | 0.16008
14KW-38-23 | 1582.68 | 64881.2 | 1275.09 | 32.3936 | 1354.26 | 14386.8 | 247.021 | 37.0774 | 1632.34 | 9886.88 | 169.758 | 37.0774 | 1510 | 81.5375 | 2 | 25.9542 | 2722.42 | 106115 | 958.942 | 70.4472 | 2681.62 | 22543.1 | 351.878 | 40.7852 | 0.22174 | 0.37538 | 0.16122 | 0.19221 | 0.19373 | 0.16137
14KW-38-24 | 1574.7 | 52034.4 | 1951.68 | 16.9731 | 1352.66 | 570.952 | 47.3932 | 7.6694 | 1617.16 | 2022.28 | 160.455 | 8.0236 | 1510 | 16.8643 | 2 | 5.3681 | 2719.89 | 48223.3 | 816.995 | 37.5766 | 2679.63 | 22316.4 | 481.196 | 29.5244 | 0.010973 | 0.050161 | 0.010448 | 0.010559 | 0.024283 | 0.010452
14KW-38-25 | 1582.31 | 44995.7 | 1918.63 | 14.93 | 1362.9 | 14447.7 | 249.734 | 36.83 | 1622.13 | 5324.9 | 157.874 | 21.4724 | 1510 | 25.2965 | 2 | 8.0521 | 2727.95 | 85283.9 | 919.464 | 59.049 | 2666.21 | 22066.4 | 327.116 | 42.9446 | 0.32109 | 0.44 | 0.22298 | 0.28697 | 0.13016 | 0.22307
14KW-38-26 | 1582.31 | 63741.3 | 1947 | 20.8418 | 1348.99 | 16617.2 | 309.181 | 34.2157 | 1624.4 | 4712.8 | 190.135 | 15.7796 | 1510 | 67.4575 | 2 | 21.4724 | 2717.21 | 144019 | 1219.98 | 75.1532 | 2644.74 | 23047.3 | 321.56 | 45.6288 | 0.2607 | 0.33569 | 0.19518 | 0.24251 | 0.1588 | 0.19533
14KW-38-27 | 1582.69 | 68654.1 | 1891.15 | 23.1111 | 1356.11 | 28061.3 | 351.847 | 50.7732 | 1625.49 | 1775.65 | 126.87 | 8.91 | 1510 | 59.0252 | 2 | 18.7883 | 2727.64 | 147085 | 1317.35 | 71.0802 | 2687.54 | 16777.5 | 293.915 | 36.34 | 0.40873 | 0.43546 | 0.28474 | 0.3981 | 0.18605 | 0.28491
14KW-38-28 | 1583.4 | 73972.8 | 2206.68 | 21.3409 | 1356.97 | 2178.46 | 98.5709 | 14.0696 | 1638.12 | 2270.1 | 180.416 | 8.0103 | 1510 | 19.4458 | 2 | 6.1898 | 2731.51 | 121448 | 1460.45 | 52.94 | 2686.24 | 17481.3 | 329.649 | 33.76 | 0.029449 | 0.060401 | 0.027772 | 0.028565 | 0.044669 | 0.027779
14KW-38-29 | 1582.28 | 67472.9 | 2050.76 | 20.9457 | 1353.44 | 33530 | 300.979 | 70.9216 | 1625.49 | 2149.51 | 120.594 | 11.3473 | 1510 | 59.0252 | 2 | 18.7883 | 2730.63 | 117197 | 1208.59 | 61.733 | 2671.58 | 24275.7 | 287.894 | 53.681 | 0.49694 | 0.52967 | 0.32487 | 0.48119 | 0.14676 | 0.32505
14KW-38-30 | 1582.55 | 59059.8 | 1984.72 | 18.944 | 1355.22 | 26630.1 | 326.1 | 51.9878 | 1624.2 | 2208.84 | 122.135 | 11.5134 | 1510 | 75.8896 | 2 | 24.1564 | 2726.5 | 110081 | 1034.94 | 67.7141 | 1624.2 | 2208.84 | 122.135 | 11.5134 | 0.4509 | 0.48959 | 0.3027 | 0.43411 | 0.16431 | 0.30296
14KW-38-31 | 1582.15 | 62366 | 2216.17 | 17.9153 | 1354.52 | 21109.4 | 341.494 | 39.3526 | 1624.26 | 1376.27 | 112.957 | 7.7566 | 1510 | 50.5932 | 2 | 16.1043 | 2728.37 | 117698 | 1261.82 | 59.3819 | 2686.24 | 23493.1 | 411.562 | 36.34 | 0.33848 | 0.36135 | 0.24863 | 0.33091 | 0.15409 | 0.24878
14KW-38-32 | 1581.93 | 60675.8 | 2030.66 | 19.0221 | 1353.86 | 25963.3 | 293.052 | 56.402 | 1623.85 | 1715.97 | 106.257 | 10.2809 | 1510 | 75.8896 | 2 | 24.1564 | 2725.26 | 87166.9 | 1088.15 | 50.9968 | 2687.69 | 18397 | 436.353 | 26.8404 | 0.4279 | 0.45743 | 0.2936 | 0.41563 | 0.14431 | 0.29385
14KW-38-33 | 1582.19 | 62928.8 | 2366.94 | 16.9256 | 1355.76 | 10972.4 | 260.564 | 26.8081 | 1615.68 | 4164.66 | 174.568 | 15.1878 | 1510 | 52.485 | 2 | 16.7065 | 2730.15 | 50911.5 | 1116.95 | 29.0175 | 2692.71 | 43161.7 | 744.87 | 36.8891 | 0.17436 | 0.24138 | 0.14046 | 0.16341 | 0.11008 | 0.14055
14KW-38-34 | 1581.06 | 59412.7 | 1474.77 | 25.6469 | 1351.03 | 10832.9 | 160.589 | 42.9446 | 1638.23 | 8993.3 | 193.918 | 29.5244 | 1510 | 59.0252 | 2 | 18.7883 | 2730.63 | 64150.3 | 950.977 | 42.9446 | 2674.27 | 34033.4 | 474.839 | 45.6288 | 0.18233 | 0.3347 | 0.13661 | 0.15823 | 0.10889 | 0.13671
14KW-38-35 | 1580.46 | 45321 | 1885.18 | 15.3048 | 1352.87 | 550.251 | 44.1211 | 7.9395 | 1622.51 | 2255.45 | 111.293 | 12.9017 | 1510 | 75.8896 | 2 | 24.1564 | 2722.48 | 53400.1 | 907.996 | 37.4402 | 2687.54 | 12415.4 | 264.699 | 29.86 | 0.012141 | 0.063582 | 0.011415 | 0.011547 | 0.023404 | 0.011433
14KW-38-36 | 1581.68 | 46067.8 | 1694.56 | 17.3069 | 1356.4 | 5061.01 | 109.128 | 29.5244 | 1627.49 | 7037.06 | 166.91 | 26.8404 | 1510 | 42.1608 | 2 | 13.4202 | 2727.64 | 79392.8 | 1003.24 | 50.3798 | 2679.75 | 9803.48 | 266.825 | 23.3902 | 0.10986 | 0.26353 | 0.086947 | 0.095227 | 0.064399 | 0.08701
14KW-38-37 | 1582.25 | 43292.8 | 1412 | 19.5192 | 1360.29 | 14566.3 | 278.278 | 33.3234 | 1622.13 | 6387.15 | 168.328 | 24.1564 | 1510 | 25.2965 | 2 | 8.0521 | 2728.93 | 26273.6 | 528.083 | 31.6736 | 2688.37 | 15861.4 | 235.513 | 42.8753 | 0.33646 | 0.48458 | 0.22664 | 0.29305 | 0.19708 | 0.22673
14KW-38-38 | 1582.32 | 43992.6 | 1585.09 | 17.6688 | 1361.19 | 8146.63 | 134.921 | 38.4396 | 1621.54 | 2097.82 | 112.636 | 11.8569 | 1510 | 53.5462 | 2 | 17.0443 | 2733.32 | 36127.7 | 714.082 | 32.2086 | 2682.32 | 9704.45 | 143.861 | 42.9446 | 0.18518 | 0.23408 | 0.15006 | 0.17655 | 0.085119 | 0.1502
14KW-38-39 | 1581.67 | 52670.1 | 1634.4 | 20.5156 | 1359.09 | 5925.94 | 127.778 | 29.5244 | 1624.04 | 1142.93 | 83.5936 | 8.7042 | 1510 | 25.2965 | 2 | 8.0521 | 2711.83 | 82400.1 | 658.282 | 79.6885 | 2689.97 | 8.972 | 22.6016 | 0.25271 | 0.11251 | 0.13469 | 0.099155 | 0.11007 | 0.07818 | 0.099197
14KW-38-40 | 1580.81 | 48060 | 2047.92 | 14.94 | 1356.41 | 7043.88 | 104.42 | 42.9446 | 1614.07 | 6210.51 | 184.131 | 21.4724 | 1510 | 92.7536 | 2 | 29.5244 | 2725.27 | 81396 | 965.301 | 53.681 | 2666.21 | 22160.3 | 375.438 | 37.5766 | 0.14656 | 0.27772 | 0.11471 | 0.12957 | 0.050988 | 0.11488
14KW-38-41 | 1580.81 | 56917.5 | 2696.04 | 13.44 | 1353.72 | 15996.5 | 291.859 | 34.8926 | 1616.75 | 12329.2 | 417.76 | 18.7883 | 1510 | 59.0252 | 2 | 18.7883 | 2725.27 | 128616 | 1271.08 | 64.417 | 2666.21 | 25430.4 | 354.809 | 45.6288 | 0.28105 | 0.4987 | 0.18753 | 0.23081 | 0.10825 | 0.18766
14KW-38-42 | 1582.56 | 51821.7 | 2226.35 | 14.8183 | 1356.84 | 25858.3 | 387.968 | 42.431 | 1620.23 | 8345.97 | 119.978 | 44.2848 | 1510 | 109.618 | 2 | 34.8926 | 2717.22 | 113955 | 1126.19 | 64.417 | 2668.9 | 23885.3 | 298.172 | 50.9968 | 0.49899 | 0.66215 | 0.3002 | 0.42899 | 0.17426 | 0.30059
14KW-38-43 | 1581.06 | 64100.3 | 2042.5 | 19.9792 | 1352.02 | 4774 | 87.4865 | 34.7393 | 1623.01 | 2061.94 | 142.412 | 9.2174 | 1510 | 36.1965 | 2 | 11.5217 | 2727.95 | 57060 | 1041.07 | 34.8926 | 2671.58 | 18537.1 | 366.396 | 32.2086 | 0.074477 | 0.10721 | 0.067266 | 0.072117 | 0.042833 | 0.0673
14KW-38-44 | 1582.39 | 64159.5 | 1853.72 | 22.0341 | 1359.58 | 26678.8 | 209.053 | 81.2439 | 1627.73 | 2825.69 | 145.053 | 12.4016 | 1510 | 26.7855 | 2 | 8.5261 | 2727.95 | 95860 | 1082.7 | 56.3648 | 2666.21 | 22711 | 414.365 | 34.8926 | 0.41582 | 0.46028 | 0.28475 | 0.39812 | 0.11277 | 0.28484
14KW-38-45 | 1582.88 | 57503.3 | 1966.66 | 18.6142 | 1357.17 | 22724.4 | 268.919 | 53.7961 | 1624.6 | 2124.07 | 101.502 | 13.3221 | 1510 | 92.7536 | 2 | 29.5244 | 2730.63 | 69339.3 | 967.432 | 45.6288 | 2674.27 | 32920.1 | 433.79 | 48.3128 | 0.39518 | 0.43374 | 0.27563 | 0.38051 | 0.13674 | 0.27594
14KW-38-46 | 1582.22 | 60660.8 | 2201.2 | 17.544 | 1350.07 | 7496.29 | 122.815 | 38.8577 | 1626.52 | 928.461 | 110.649 | 5.3419 | 1510 | 47.5493 | 2 | 15.1354 | 2733.32 | 63868.6 | 1165.29 | 34.8926 | 2686.24 | 43558.8 | 534.714 | 51.8602 | 0.12358 | 0.13967 | 0.10843 | 0.12162 | 0.055795 | 0.10851
14KW-38-47 | 1579.32 | 62264 | 2412.57 | 16.43 | 1353.72 | 6869.74 | 135.784 | 32.2086 | 1611.39 | 4059.69 | 192.581 | 13.4202 | 1510 | 59.0252 | 2 | 18.7883 | 2719.9 | 77006.8 | 1074.41 | 45.6288 | 2654.12 | 27692.7 | 399.224 | 44.16 | 0.11033 | 0.17648 | 0.093782 | 0.10349 | 0.056282 | 0.093857
14KW-38-48 | 1582.71 | 42826.4 | 1926.29 | 14.1537 | 1355.03 | 96.2622 | 20.5936 | 2.9758 | 1621.14 | 1401.46 | 102.012 | 8.7461 | 1510 | 38.4672 | 2 | 12.2445 | 2727.95 | 42071.9 | 907.176 | 29.5244 | 2682.35 | 17162.7 | 311.91 | 35.0298 | 0.0022477 | 0.03587 | 0.0021699 | 0.0021746 | 0.010691 | 0.0021718
14KW-38-49 | 1581.85 | 57266.2 | 2125.17 | 17.1548 | 1353.6 | 9167.98 | 133.213 | 43.8135 | 1624.81 | 211.49 | 39.7472 | 3.3874 | 1510 | 59.0252 | 2 | 18.7883 | 2714.11 | 97466.7 | 896.477 | 69.2145 | 2679.76 | 572.724 | 69.8204 | 5.2221 | 0.16009 | 0.16482 | 0.13744 | 0.15934 | 0.062683 | 0.13756
14KW-38-50 | 1580.81 | 43635.6 | 1859.39 | 14.94 | 1353.72 | 6186.12 | 104.805 | 37.5766 | 1620.19 | 3310.18 | 159.169 | 13.2395 | 1510 | 1948.49 | 2 | 14.8945 | 2722.48 | 106609 | 991.079 | 68.48 | 2658.16 | 12977.4 | 342.008 | 24.1564 | 0.14177 | 0.26228 | 0.11231 | 0.12652 | 0.056365 | 0.11643
[25 empty] | 0.19726 | 0.26288 | 0.14382 | 0.18517 | 0.089873 | 0.14401
14KW-39-1 | 1580.81 | 48159.1 | 2053.52 | 14.93 | 1355.98 | 5371.91 | 102.287 | 33.434 | 1615.44 | 231.863 | 50.2849 | 2.9354 | 1510.26 | 26.9204 | 26.9204 | 2.2016 | 2729.16 | 47758.5 | 909.374 | 33.434 | 2692.72 | 35310.2 | 433.457 | 51.8602 | 0.11155 | 0.11692 | 0.099869 | 0.11095 | 0.049811 | 0.099919
14KW-39-2 | 1582.31 | 36099 | 36099 | 13.44 | 1347.36 | 1543.58 | 39.9749 | 24.5822 | 1614.25 | 674.469 | 71.3242 | 6.0201 | 1508.4 | 23.9029 | 6.0665 | 2.5084 | 2729.16 | 48592.9 | 681.77 | 45.3748 | 2697.91 | 22380 | 296.638 | 48.03 | 0.04276 | 0.062106 | 0.040259 | 0.041948 | 0.0011074 | 0.040284
14KW-39-3 | 1582.31 | 37544.8 | 2000.15 | 11.95 | 1350.31 | 1718.29 | 19.644 | 55.6862 | 1617.7 | 163.039 | 51.7237 | 2.0067 | 1511.04 | 32.2772 | 7.3369 | 2.8007 | 2729.16 | 43489.3 | 891.783 | 31.0458 | 2687.54 | 20053.8 | 298.147 | 42.82 | 0.045766 | 0.050969 | 0.043547 | 0.04553 | 0.0098213 | 0.043583
14KW-39-4 | 1582.31 | 41342.6 | 1762.86 | 14.93 | 1348.81 | 4087.61 | 54.4826 | 47.763 | 1614.66 | 100.192 | 23.9071 | 2.668 | 1509.42 | 15.3208 | 5.4836 | 1.7787 | 2729.16 | 47343.1 | 631.023 | 47.763 | 2694.02 | 20547.4 | 347.801 | 37.6102 | 0.098872 | 0.10167 | 0.089747 | 0.098596 | 0.030906 | 0.089778
14KW-39-5 | 1582.31 | 41342.6 | 1762.86 | 14.93 | 1353.59 | 3747.19 | 62.4319 | 38.2102 | 1620.14 | 318.603 | 44.6763 | 4.54 | 1510.28 | 31.1817 | 6.5587 | 3.0266 | 2731.54 | 40241.5 | 631.021 | 40.5986 | 2694.02 | 26350.9 | 404.329 | 41.4898 | 0.090638 | 0.099098 | 0.082465 | 0.089877 | 0.035415 | 0.082522
14KW-39-6 | 1582.31 | 35832.9 | 1908.95 | 11.95 | 1353.59 | 2582.21 | 49.168 | 33.434 | 1616.41 | 360.309 | 51.3214 | 4.4695 | 1511.37 | 11.5112 | 2.8693 | 2.554 | 2726.77 | 40988.4 | 910.539 | 28.6578 | 2687.54 | 33112 | 346.079 | 60.9102 | 0.072063 | 0.082439 | 0.066574 | 0.071322 | 0.025757 | 0.066594
14KW-39-7 | 1583.56 | 49273.9 | 1366.86 | 22.9496 | 1349.32 | 1614.09 | 37.8525 | 27.1464 | 1621.99 | 863.682 | 82.8589 | 6.6358 | 1510.99 | 46.0698 | 9.7235 | 3.0163 | 2726.77 | 61654.4 | 684.812 | 57.3156 | 2681.05 | 21588.7 | 246.26 | 55.81 | 0.032758 | 0.051221 | 0.031161 | 0.032164 | 0.027693 | 0.031189
14KW-39-8 | 1580.81 | 41031.5 | 1943.56 | 13.44 | 1358.36 | 1773.94 | 47.2888 | 23.8814 | 1623.45 | 177.394 | 47.2888 | 2.3881 | 1516.35 | 4.6877 | 2.3992 | 1.2438 | 2726.35 | 52484.7 | 995.614 | 33.56 | 2679.75 | 16651.6 | 272.232 | 38.94 | 0.043234 | 0.047671 | 0.041266 | 0.043043 | 0.024331 | 0.041271
14KW-39-9 | 1583.8 | 44433.2 | 1722.72 | 16.42 | 1355.98 | 6877.76 | 107.849 | 40.5986 | 1620.49 | 485.492 | 53.6302 | 5.7631 | 1518.89 | 45.238 | 10.0999 | 2.015 | 2726.77 | 58710.2 | 745.27 | 50.151 | 2695.32 | 19682.4 | 253.852 | 49.3602 | 0.15479 | 0.16673 | 0.13267 | 0.15296 | 0.062604 | 0.13278
14KW-39-10 | 1582.31 | 35317 | 1672.88 | 13.44 | 1348.81 | 5765.41 | 96.0574 | 38.2102 | 1613.17 | 81.651 | 24.3679 | 2.1332 | 1512.31 | 18.686 | 4.8796 | 2.4379 | 2731.55 | 46257.9 | 685.067 | 42.9866 | 2688.16 | 28436.3 | 367.279 | 49.2898 | 0.16325 | 0.16609 | 0.14 | 0.16278 | 0.05742 | 0.14006
14KW-39-11 | 1582.31 | 38670.8 | 1831.74 | 13.44 | 1347.48 | 78.827 | 2.6637 | 18.8398 | 1618.58 | 6.0626 | 2.0459 | 1.8865 | 1511.43 | 4.8643 | 0.91197 | 3.3956 | 2729.15 | 49691.4 | 630.785 | 50.151 | 2688.83 | 19512 | 299.246 | 41.51 | 0.0020384 | 0.002321 | 0.0020337 | 0.0020378 | 0.0014542 | 0.0020339
14KW-39-12 | 1582.31 | 62211 | 2946.78 | 13.44 | 1351.49 | 521.396 | 11.5027 | 28.8568 | 1627.44 | 164.934 | 29.1093 | 3.6071 | 1514.41 | 59.4103 | 8.9875 | 4.2083 | 2727.64 | 84400.6 | 1666.08 | 32.25 | 2686.24 | 25759.3 | 435.562 | 37.65 | 0.0083811 | 0.011987 | 0.0082818 | 0.008351 | 0.0039035 | 0.0082896
14KW-39-13 | 1582.31 | 52097.7 | 2221.46 | 14.93 | 1355.97 | 14342.6 | 294.106 | 31.0458 | 1625.84 | 1625.21 | 108.31 | 9.5526 | 1509.84 | 13.3681 | 3.9285 | 2.1663 | 2721.99 | 89744.6 | 956.947 | 59.7036 | 2679.75 | 12992.5 | 219.688 | 37.65 | 0.2753 | 0.30675 | 0.21068 | 0.26691 | 0.13239 | 0.21072
14KW-39-14 | 1583.8 | 46758.4 | 1812.87 | 16.42 | 1355.98 | 8028.27 | 125.89 | 40.5986 | 1618.82 | 316.045 | 36.9736 | 5.4417 | 1509.21 | 8.0862 | 2.838 | 1.8139 | 2731.55 | 65650.5 | 833.371 | 50.151 | 2686.24 | 21002.2 | 303.114 | 44.1102 | 0.1717 | 0.17863 | 0.14568 | 0.17051 | 0.069442 | 0.1457
14KW-39-15 | 1582.31 | 49677.2 | 2118.25 | 14.93 | 1348.81 | 3185.36 | 70.7618 | 28.6576 | 1618.84 | 64.2037 | 23.8989 | 1.7103 | 1511.78 | 11.7581 | 4.3768 | 1.7103 | 2726.77 | 63288 | 992.409 | 40.5986 | 2690.13 | 25021.4 | 395.952 | 40.23 | 0.064121 | 0.06565 | 0.060171 | 0.064023 | 0.033406 | 0.060184
14KW-39-16 | 1580.81 | 47454.4 | 2023.47 | 14.93 | 1358.36 | 9715.24 | 143.88 | 42.9866 | 1619.27 | 497.514 | 53.0499 | 5.9704 | 1508.22 | 78.6807 | 11.9853 | 4.1793 | 2726.77 | 59360.4 | 930.82 | 40.5986 | 2692.72 | 26832.3 | 376.089 | 45.42 | 0.20473 | 0.21687 | 0.16824 | 0.20227 | 0.071106 | 0.16847
14KW-39-17 | 1580.81 | 43664.5 | 1860.62 | 14.94 | 1351.2 | 4870.07 | 108.187 | 28.6576 | 1619.64 | 266.972 | 39.954 | 4.2539 | 1509.99 | 26.3315 | 5.911 | 2.8359 | 2724.38 | 55061.1 | 863.404 | 40.5986 | 2688.83 | 21199.1 | 346.668 | 38.93 | 0.11153 | 0.11825 | 0.09974 | 0.11079 | 0.058146 | 0.099793
14KW-39-18 | 1583.8 | 32037.5 | 1517.54 | 13.44 | 1350.26 | 428.143 | 10.3937 | 26.224 | 1617.74 | 515.024 | 69.4602 | 4.7203 | 1514.42 | 23.6727 | 7.1836 | 2.0979 | 2729.16 | 52384.1 | 634.74 | 52.5392 | 2687.54 | 12995 | 277.426 | 29.8202 | 0.013364 | 0.030178 | 0.012972 | 0.013143 | 0.006849 | 0.012982
14KW-39-19 | 1582.31 | 42168.2 | 1633.91 | 16.43 | 1353.59 | 17897 | 318.059 | 35.8222 | 1623.45 | 1831.53 | 122.06 | 9.5526 | 1511.29 | 12.5433 | 6.5846 | 1.2127 | 2724.39 | 78081.6 | 800.561 | 62.0918 | 2690.13 | 13976.2 | 236.384 | 37.64 | 0.42442 | 0.46815 | 0.28908 | 0.40664 | 0.19466 | 0.28914
14KW-39-20 | 1582.31 | 40604.8 | 1731.4 | 14.93 | 1348.68 | 1323.73 | 32.6538 | 25.8074 | 1617.68 | 460.936 | 47.9183 | 6.1238 | 1523.2 | 78.6919 | 11.453 | 4.3741 | 2726.78 | 63628.8 | 652.378 | 62.0918 | 2690.13 | 15869.4 | 251.126 | 40.23 | 0.0326 | 0.04589 | 0.03117 | 0.032173 | 0.01886 | 0.031228
14KW-39-21 | 1582.31 | 49675.8 | 1924.81 | 16.43 | 1355.98 | 9982.43 | 204.698 | 31.0458 | 1621.56 | 1060.35 | 93.4904 | 7.2204 | 1510.05 | 23.0572 | 6.8612 | 2.1394 | 2719.61 | 73739.4 | 936.052 | 50.151 | 2686.24 | 12597.5 | 228.746 | 35.06 | 0.20095 | 0.22276 | 0.16434 | 0.19666 | 0.10635 | 0.1644
14KW-39-22 | 1581.96 | 49296.2 | 1582.39 | 19.8326 | 1359.56 | 6882.27 | 61.1547 | 71.6444 | 1614.43 | 498.668 | 46.8599 | 6.7747 | 1512.81 | 253.843 | 16.1864 | 9.9838 | 2729.16 | 48218.2 | 918.127 | 33.434 | 2682.28 | 35165.7 | 421.128 | 53.16 | 0.13961 | 0.15488 | 0.12089 | 0.13751 | 0.038647 | 0.12143
14KW-39-23 | 1582.31 | 42874.7 | 2030.87 | 13.44 | 1357.64 | 8798.24 | 179.408 | 31.22 | 1623.52 | 1316.58 | 100.676 | 8.3253 | 1512.17 | 32.3988 | 6.6066 | 3.122 | 2724.38 | 73569.8 | 933.899 | 50.151 | 2683.64 | 16763.6 | 304.396 | 35.0598 | 0.20521 | 0.23667 | 0.16594 | 0.19895 | 0.08834 | 0.16604
14KW-39-24 | 1582.31 | 35965.3 | 1916 | 11.95 | 1344.02 | 390.207 | 13.4174 | 18.5143 | 1621.26 | 1367.11 | 79.7102 | 10.9187 | 1511.59 | 24.6763 | 4.1364 | 3.7978 | 2726.35 | 66220.8 | 1053.41 | 40.02 | 2675.85 | 15377.6 | 327.741 | 29.8702 | 0.01085 | 0.049548 | 0.010337 | 0.010445 | 0.0070028 | 0.010344
14KW-39-25 | 1582.31 | 40576.3 | 1922 | 13.44 | 1354.56 | 1341.31 | 36.6727 | 23.2844 | 1618.45 | 795.265 | 57.9823 | 8.7317 | 1510.27 | 68.3511 | 8.9702 | 4.8509 | 2729.16 | 57704.8 | 809.613 | 45.3748 | 2688.83 | 16225.8 | 256.701 | 40.24 | 0.033056 | 0.05434 | 0.031353 | 0.032368 | 0.01908 | 0.031403
14KW-39-26 | 1582.59 | 60373.4 | 2623.94 | 14.6478 | 1356.23 | 1759.28 | 103.512 | 10.82 | 1624.56 | 6.6514 | 41.4255 | 0.10222 | 1511.27 | 29.3696 | 14.7737 | 1.2656 | 2723.6 | 60741 | 843.266 | 45.8562 | 2679.65 | 12359.8 | 303.217 | 25.95 | 0.02914 | 0.029737 | 0.028298 | 0.029123 | 0.039449 | 0.028312
14KW-39-27 | 1582.19 | 59226.4 | 2805.41 | 13.44 | 1349.29 | 3029.73 | 106.977 | 18.03 | 1621.38 | 696.874 | 77.1461 | 5.7507 | 1516.8 | 26.5593 | 11.5854 | 1.4594 | 2725.55 | 61583.4 | 1000.09 | 39.2016 | 2692.62 | 25153.8 | 398.145 | 40.22 | 0.051155 | 0.06337 | 0.048107 | 0.050538 | 0.038132 | 0.048127
14KW-39-28 | 1581.96 | 61092.2 | 2729.04 | 14.2513 | 1354.61 | 14653.7 | 400.667 | 23.2833 | 1620.14 | 277.534 | 50.9738 | 3.4662 | 1529.15 | 39.5277 | 9.6799 | 2.5996 | 2727.38 | 51851.7 | 709.412 | 46.5313 | 2691.32 | 20808.4 | 378.163 | 35.03 | 0.23986 | 0.24505 | 0.19265 | 0.23862 | 0.14682 | 0.19275
14KW-39-29 | 1581.58 | 54423 | 2288.94 | 15.1366 | 1358.01 | 6865.55 | 119.591 | 36.5473 | 1624.94 | 172.827 | 60.9924 | 1.8039 | 1508.83 | 152.898 | 11.9542 | 8.1426 | 2722.69 | 72159.8 | 1145.76 | 40.0941 | 2680.95 | 16016 | 314.112 | 32.46 | 0.12615 | 0.13214 | 0.11143 | 0.1254 | 0.052247 | 0.11171
14KW-39-30 | 1580.69 | 65185.7 | 2779.54 | 14.93 | 1355.91 | 4052.91 | 216.094 | 11.94 | 1622.56 | 687.051 | 49.212 | 8.8879 | 1516.27 | 7.2592 | 24.6857 | 0.18721 | 2726.4 | 75189.7 | 1235.52 | 38.7427 | 2687.43 | 30382.1 | 465.844 | 41.52 | 0.062175 | 0.072826 | 0.057954 | 0.06152 | 0.077745 | 0.05796
14KW-39-31 | 1582.19 | 53665.9 | 2288.33 | 14.93 | 1351.06 | 1075.99 | 76.3654 | 8.97 | 1621.58 | 697.447 | 81.6656 | 5.4369 | 1514.94 | 45.0449 | 7.0938 | 4.0425 | 2726.7 | 57766.7 | 1061.11 | 34.6576 | 2683.54 | 26246.7 | 378.807 | 44.11 | 0.02005 | 0.033885 | 0.019393 | 0.019776 | 0.033372 | 0.019408
14KW-39-32 | 1582.43 | 55962.2 | 1959.07 | 18.1855 | 1348.39 | 14499.5 | 186.418 | 49.5161 | 1610.05 | 6551.19 | 331.736 | 12.5721 | 1514.74 | 12.8514 | 14.6831 | 0.5572 | 2728.83 | 68903.2 | 1117.94 | 39.2374 | 2696.51 | 28430 | 436.123 | 41.5 | 0.25909 | 0.37639 | 0.18824 | 0.23189 | 0.095156 | 0.18827
14KW-39-33 | 1582.19 | 43537.9 | 2319.42 | 11.95 | 1356.93 | 11849.4 | 310.845 | 24.2679 | 1623.08 | 728.89 | 74.6191 | 6.2186 | 1506.94 | 49.2073 | 17.6945 | 1.7704 | 2726.67 | 74393.1 | 1043.74 | 45.3754 | 2690.03 | 28860.2 | 416.622 | 44.0998 | 0.27216 | 0.29003 | 0.21097 | 0.26738 | 0.13402 | 0.21116
14KW-39-34 | 1583.2 | 54211 | 2346.27 | 14.7092 | 1332.69 | 401.205 | 13.1632 | 19.4037 | 1638.84 | 68.585 | 12.6575 | 3.4495 | 1513.77 | 41.3877 | 16.7479 | 1.5732 | 2730.85 | 36400 | 1021.26 | 22.6905 | 2693.59 | 40561.4 | 712.348 | 36.2494 | 0.0074008 | 0.0094294 | 0.0073317 | 0.0073858 | 0.0056103 | 0.0073372
14KW-39-35 | 1582.85 | 57456.2 | 2456.24 | 14.8918 | 1348.81 | 5683.73 | 75.7568 | 47.763 | 1621.06 | 343.931 | 30.5611 | 7.1644 | 1519.43 | 55.4798 | 13.2277 | 2.6701 | 2728.21 | 96835.5 | 900.093 | 68.49 | 2686.75 | 23663.6 | 553.037 | 27.24 | 0.098923 | 0.10587 | 0.089452 | 0.09824 | 0.030843 | 0.08953
14KW-39-36 | 1583.39 | 63867.2 | 2564.81 | 15.8527 | 1353.59 | 4538.08 | 71.1609 | 40.5986 | 1621.06 | 662.76 | 44.1688 | 9.5526 | 1520.36 | 81.0167 | 14.6868 | 3.5118 | 2731.45 | 79046.5 | 957.799 | 52.5398 | 2686.14 | 26885.9 | 412.336 | 41.51 | 0.071055 | 0.082701 | 0.065628 | 0.070237 | 0.027745 | 0.065704
14KW-39-37 | 1583.1 | 59600.4 | 2614.99 | 14.5097 | 1365.53 | 3498.78 | 84.7897 | 26.2696 | 1611.5 | 1590.35 | 84.7897 | 11.9407 | 1509.99 | 96.8814 | 14.584 | 4.2291 | 2728.13 | 59938.9 | 943.609 | 40.4387 | 2682.72 | 27695.2 | 438.481 | 40.21 | 0.058704 | 0.087013 | 0.054005 | 0.057088 | 0.032424 | 0.054086
14KW-39-38 | 1581.77 | 61350.5 | 2659.3 | 14.6869 | 1324.93 | 2967.05 | 46.5258 | 40.5986 | 1612.49 | 50.2925 | 13.3028 | 2.4068 | 1514.97 | 64.8224 | 11.1959 | 3.6859 | 2730.36 | 41060.8 | 943.104 | 27.7171 | 2684.32 | 22154.1 | 400.45 | 35.2198 | 0.048362 | 0.050239 | 0.046049 | 0.048272 | 0.017496 | 0.046095
14KW-39-39 | 1582.89 | 64933.2 | 2226.08 | 18.5698 | 1358.25 | 3402.39 | 82.4531 | 26.2698 | 1625.84 | 706.065 | 94.1094 | 4.7763 | 1513.86 | 38.8865 | 18.0935 | 1.3682 | 2726.75 | 64674.1 | 1047.16 | 39.3184 | 2688.77 | 22904.3 | 432.424 | 33.72 | 0.052398 | 0.063871 | 0.049253 | 0.051804 | 0.03704 | 0.04928
14KW-39-40 | 1583.44 | 65518.4 | 2542.2 | 16.4072 | 1348.81 | 7523.91 | 154.284 | 31.0458 | 1625.84 | 706.065 | 94.1094 | 4.7763 | 1515.63 | 40.9546 | 15.7013 | 1.6605 | 2722.5 | 82022.2 | 1086.28 | 48.0694 | 2688.77 | 17956.7 | 293.419 | 38.96 | 0.11484 | 0.12624 | 0.10196 | 0.11354 | 0.060689 | 0.10202
14KW-39-41 | 1582.61 | 78770.8 | 2948.56 | 17.0073 | 1350 | 97.5333 | 2 | 31.0458 | 1610.28 | 29.1003 | 11.3986 | 1.6253 | 1510 | 21.0746 | 2 | 6.7083 | 2732.68 | 74498.6 | 1294.58 | 36.6353 | 2699.14 | 39443.9 | 569.922 | 44.06 | 0.0012382 | 0.0018752 | 0.0012359 | 0.0012374 | 0.0006783 | 0.0012362
14KW-39-42 | 1583.1 | 62020.7 | 2814.5 | 14.0286 | 1350 | 60.0208 | 2 | 19.1052 | 1623.72 | 43.3375 | 14.9873 | 1.8409 | 1508.32 | 162.091 | 28.2178 | 3.6569 | 2732.2 | 55768.5 | 836.254 | 42.4552 | 2691.32 | 21909.4 | 347.051 | 40.19 | 0.00096775 | 0.00428 | 0.00096363 | 0.00096456 | 0.00071061 | 0.00096614
14KW-39-45 | 1582.31 | 38138.2 | 2031.76 | 11.95 | 1358.36 | 2795.31 | 67.7419 | 26.2696 | 1618.67 | 968.532 | 86.0621 | 7.1644 | 1520.76 | 466.681 | 31.1014 | 9.5526 | 2726.77 | 82902.2 | 960.854 | 54.9274 | 2688.83 | 8876.55 | 197.865 | 28.5598 | 0.073294 | 0.11093 | 0.065976 | 0.070636 | 0.033341 | 0.066711
14KW-39-47 | 1582.31 | 51807.1 | 2209.07 | 14.93 | 1355.98 | 4217.21 | 93.6833 | 28.6578 | 1611.5 | 957.344 | 63.801 | 9.5526 | 1520.76 | 381.716 | 33.9186 | 7.1644 | 2726.77 | 88188.1 | 940.35 | 59.7036 | 2688.83 | 13196.9 | 258.904 | 32.45 | 0.081402 | 0.10725 | 0.073517 | 0.079351 | 0.042408 | 0.07401
14KW-39-48 | 1580.81 | 46506.1 | 2202.88 | 13.44 | 1358.36 | 1451.49 | 38.6931 | 23.8814 | 1619.45 | 173.056 | 26.2571 | 4.1958 | 1508.45 | 18.3571 | 6.1276 | 1.9072 | 2726.77 | 49113.4 | 1007.11 | 31.0458 | 2690.13 | 22288.9 | 341.67 | 41.53 | 0.031211 | 0.035327 | 0.030146 | 0.031083 | 0.017565 | 0.030157
14KW-39-49 | 1582.31 | 37019.4 | 1972.16 | 11.95 | 1358.36 | 1299.78 | 21.6556 | 38.2102 | 1612.96 | 137.021 | 45.2455 | 1.9279 | 1510.4 | 6.2732 | 2.3016 | 1.7351 | 2724.38 | 64529.2 | 747.906 | 54.9274 | 2686.24 | 13897.7 | 212.989 | 41.54 | 0.035111 | 0.038982 | 0.033793 | 0.034975 | 0.010981 | 0.033799
14KW-39-50 | 1582.31 | 58368.6 | 2263.01 | 16.42 | 1346.42 | 15234.8 | 270.747 | 35.8222 | 1624.47 | 1264.33 | 106.433 | 7.5625 | 1509.78 | 44.7667 | 6.0297 | 4.7265 | 2726.77 | 53019.3 | 1009.55 | 33.434 | 2695.32 | 44804 | 594.358 | 47.9898 | 0.26101 | 0.28344 | 0.20337 | 0.25528 | 0.11964 | 0.20349
[25 empty] | 0.10105 | 0.11614 | 0.084429 | 0.098858 | 0.047417 | 0.084516
14KW-40-1 | 1580.81 | 84059 | 2560.46 | 20.9 | 1356.77 | 56374.6 | 570.394 | 62.92 | 1618.67 | 14935.2 | 497.668 | 19.1052 | 1520.76 | 306.534 | 16.3429 | 11.9407 | 2726.77 | 91972.6 | 91972.6 | 54.9274 | 2691.43 | 25873.1 | 352.629 | 46.71 | 0.67066 | 0.85198 | 0.36213 | 0.56772 | 0.22277 | 0.36284
14KW-40-2 | 1582.31 | 124270 | 2648.56 | 29.87 | 1362.9 | 38209.7 | 466.086 | 52.19 | 1647.32 | 7489.5 | 285.217 | 16.717 | 1504.29 | 203309 | 931.023 | 139.02 | 2729.15 | 68444.9 | 1013.65 | 42.9866 | 2688.83 | 32862.8 | 488.697 | 42.81 | 0.30747 | 2.0038 | 0.10236 | 0.11404 | 0.17598 | 0.2248
14KW-40-3 | 1582.14 | 66091.3 | 1934.4 | 21.751 | 1360.66 | 41417.1 | 246.908 | 106.789 | 1627.97 | 12504.9 | 205.977 | 38.6493 | 1508.28 | 117732 | 606.773 | 123.523 | 2733.93 | 44309 | 908.593 | 31.0458 | 2691.43 | 39937.8 | 417.421 | 60.9102 | 0.62666 | 2.5972 | 0.17421 | 0.21096 | 0.12764 | 0.3451
14KW-40-4 | 1582.22 | 81308.1 | 2152.21 | 24.0507 | 1361.17 | 34658 | 402.13 | 54.8677 | 1626.26 | 10211.5 | 289.185 | 22.4799 | 1503.48 | 63149.2 | 585.962 | 68.6086 | 2721.99 | 70501.4 | 894.949 | 50.151 | 2691.43 | 13378.2 | 345.509 | 24.65 | 0.42626 | 1.3285 | 0.18306 | 0.22408 | 0.18685 | 0.27468
14KW-40-6 | 1581.13 | 101138 | 2132.02 | 30.1998 | 1365.49 | 57403.4 | 488.104 | 74.8696 | 1627.42 | 16403.4 | 389.23 | 26.8292 | 1501.46 | 110814 | 949.568 | 74.2931 | 2729.16 | 62389.2 | 755.973 | 52.5392 | 2684.94 | 24631 | 402.893 | 38.92 | 0.56757 | 1.8254 | 0.20088 | 0.25138 | 0.22894 | 0.32812
14KW-40-7 | 1582.26 | 75819.6 | 2557.44 | 18.8737 | 1355.28 | 24618.7 | 319.518 | 49.0511 | 1623.37 | 3749.78 | 143.609 | 16.6228 | 1509.35 | 90777.9 | 295.066 | 195.858 | 2731.49 | 42102.6 | 936.257 | 28.6282 | 2696.84 | 61779.7 | 667.086 | 58.9582 | 0.3247 | 1.5714 | 0.12627 | 0.14452 | 0.12494 | 0.23629
14KW-40-8 | 1581.6 | 50005.2 | 1625.73 | 19.5815 | 1330.3 | 50062.1 | 277.543 | 114.831 | 1625.1 | 13852.2 | 165.598 | 53.253 | 1508.46 | 226631 | 778.172 | 185.406 | 2729.16 | 32221 | 715.774 | 28.6578 | 2683.64 | 33853.3 | 377.702 | 57.06 | 1.0011 | 5.8103 | 0.147 | 0.17234 | 0.17072 | 0.43945
14KW-40-9 | 1581.14 | 90402.3 | 1813.2 | 31.7405 | 1367.48 | 69591.7 | 451.85 | 98.0491 | 1625.99 | 15198.9 | 388.782 | 24.8878 | 1502.47 | 113170 | 919.56 | 78.3486 | 2724.72 | 42853.1 | 558.609 | 48.8376 | 2690.13 | 14038.3 | 222.205 | 40.22 | 0.7698 | 2.1898 | 0.24133 | 0.3181 | 0.2492 | 0.39723
14KW-40-10 | 1579.67 | 70283.9 | 843.616 | 53.0385 | 1315.41 | 40246.9 | 226.565 | 113.089 | 1633.62 | 10830.4 | 235.972 | 29.219 | 1492.27 | 119312 | 826.357 | 91.9171 | 2714.16 | 33635.2 | 285.896 | 74.8971 | 2690.95 | 9143.17 | 174.096 | 33.434 | 0.57263 | 2.4243 | 0.16723 | 0.20081 | 0.26856 | 0.33163
[25 empty] | 0.58521 | 2.2892 | 0.18939 | 0.24488 | 0.19507 | 0.32668
14KW-41-1 | 1581.82 | 58490.3 | 2006.36 | 18.559 | 1357.9 | 16747.2 | 221.189 | 48.2012 | 1623.16 | 705.753 | 82.3379 | 5.4567 | 1510.66 | 6.1859 | 2.1543 | 1.828 | 2722.37 | 99051.5 | 1062.93 | 59.3246 | 2686.18 | 11958.2 | 266.646 | 28.5502 | 0.28632 | 0.2985 | 0.2205 | 0.28288 | 0.11024 | 0.22052
14KW-41-2 | 1582.52 | 64286.2 | 1893.62 | 21.6125 | 1358.3 | 13586.4 | 241.45 | 35.8226 | 1624.37 | 620.409 | 89.7702 | 4.3997 | 1506.56 | 81.8746 | 18.4874 | 2.8194 | 2726.72 | 79488.3 | 1059.46 | 47.7636 | 2688.78 | 21263.2 | 386.317 | 35.04 | 0.21134 | 0.22227 | 0.17291 | 0.20906 | 0.12751 | 0.17309
14KW-41-3 | 1582.59 | 56978.5 | 1869.86 | 19.3991 | 1358.3 | 12921.9 | 215.289 | 38.2108 | 1624.86 | 631.944 | 68.3387 | 5.887 | 1511.87 | 104.478 | 23.4533 | 2.836 | 2726.72 | 57125.9 | 951.76 | 38.2108 | 2691.37 | 32530.6 | 455.958 | 45.42 | 0.22679 | 0.23971 | 0.18293 | 0.22389 | 0.11514 | 0.18321
14KW-41-4 | 1582.54 | 47167.1 | 1697.84 | 17.6857 | 1355.91 | 7592.46 | 134.929 | 35.8226 | 1624.91 | 337.842 | 40.0093 | 5.3757 | 1512.83 | 47.9706 | 8.0941 | 3.773 | 2726.72 | 59875.3 | 886.729 | 42.987 | 2682.29 | 16048.5 | 291.658 | 35.03 | 0.16097 | 0.16915 | 0.13768 | 0.15966 | 0.079471 | 0.1378
14KW-41-6 | 1582.34 | 56217 | 1953.3 | 18.3223 | 1358.49 | 17717.1 | 242.558 | 46.5005 | 1624.28 | 880.598 | 96.227 | 5.8259 | 1510 | 14.6797 | 2 | 4.6727 | 2726.72 | 79589.1 | 1010.3 | 50.1516 | 2690.08 | 24962.4 | 408.313 | 38.92 | 0.31516 | 0.33108 | 0.23677 | 0.31022 | 0.12418 | 0.23681
14KW-41-7 | 1581.87 | 50536.2 | 1838.54 | 17.4989 | 1358.16 | 12343.5 | 228.02 | 34.4624 | 1623.3 | 1921.72 | 110.929 | 11.0287 | 1513.31 | 53.364 | 13.4877 | 2.5188 | 2724.34 | 87388 | 970.632 | 57.3162 | 2687.48 | 17465.2 | 285.46 | 38.95 | 0.24425 | 0.28333 | 0.19033 | 0.23506 | 0.12402 | 0.19048
14KW-41-9 | 1582.99 | 37587.4 | 1328.71 | 18.0091 | 1351.09 | 261.307 | 11.9359 | 13.9372 | 1629.32 | 377.457 | 29.0948 | 8.2591 | 1510 | 18.0064 | 2 | 5.7316 | 2726.72 | 45089.4 | 801.304 | 35.8226 | 2691.37 | 14599.4 | 238.621 | 38.9498 | 0.006952 | 0.017473 | 0.0068326 | 0.0068796 | 0.0089831 | 0.0068358
14KW-41-10 | 1580.75 | 44916.6 | 1595.69 | 17.92 | 1363.07 | 14074.5 | 125.062 | 71.6452 | 1617.98 | 485.726 | 63.5814 | 4.8634 | 1509.85 | 56.1492 | 12.4949 | 2.8608 | 2726.72 | 75058.9 | 833.691 | 57.3162 | 2682.29 | 12357 | 233.159 | 33.7398 | 0.31335 | 0.32541 | 0.23642 | 0.30961 | 0.078375 | 0.23664
14KW-41-11 | 1583.74 | 40212.1 | 2144.04 | 11.94 | 1348.44 | 406.863 | 11.9221 | 21.7258 | 1613.11 | 2641.36 | 141.166 | 11.9118 | 1521.48 | 46.1019 | 8.0076 | 3.6652 | 2726.3 | 86512.8 | 1376.55 | 40.01 | 2678.95 | 20799.4 | 346.533 | 38.2108 | 0.010118 | 0.07695 | 0.009395 | 0.0094841 | 0.0055606 | 0.009405
14KW-41-12 | 1582.53 | 52599.4 | 1961.88 | 17.0682 | 1357.34 | 9626.35 | 154.494 | 39.667 | 1624.1 | 762.077 | 45.7136 | 10.6129 | 1515.17 | 69.3128 | 10.9549 | 4.028 | 2726.72 | 56123.6 | 935.059 | 38.2108 | 2688.78 | 22693 | 347.864 | 41.53 | 0.18301 | 0.19882 | 0.15266 | 0.18016 | 0.078748 | 0.15283
14KW-41-13 | 1581.7 | 41728.5 | 1768.82 | 15.0186 | 1363.07 | 8832.54 | 75.9518 | 74.0334 | 1620.33 | 192.434 | 24.0222 | 5.0998 | 1509.15 | 24.1562 | 3.1742 | 4.8448 | 2726.3 | 51027.4 | 786.567 | 41.2998 | 2688.78 | 5278.44 | 161.867 | 20.76 | 0.21167 | 0.21686 | 0.17395 | 0.21057 | 0.042939 | 0.17403
14KW-41-14 | 1582.41 | 42364.4 | 1722.47 | 15.6577 | 1352.34 | 4278.18 | 54.1973 | 50.253 | 1624.75 | 178.744 | 23.7801 | 4.7852 | 1511.14 | 20.2553 | 6.9422 | 1.8575 | 2731.5 | 48376.1 | 921.123 | 33.4344 | 2690.08 | 24243.2 | 321.669 | 47.98 | 0.10099 | 0.10568 | 0.091333 | 0.10051 | 0.031465 | 0.091372
14KW-41-15 | 1582.78 | 49403.7 | 1710.98 | 18.3821 | 1355.71 | 14988.9 | 212.052 | 44.9996 | 1622.33 | 617.676 | 47.4206 | 8.2923 | 1515.05 | 67.558 | 10.3732 | 4.1461 | 2729.11 | 62881.4 | 838.119 | 47.7636 | 2690.08 | 19753.2 | 346.045 | 36.34 | 0.3034 | 0.31727 | 0.23032 | 0.29925 | 0.12394 | 0.23056
14KW-41-16 | 1583.74 | 40603.6 | 1731.35 | 14.93 | 1355.91 | 3005.68 | 61.6331 | 31.0462 | 1625.14 | 110.288 | 17.422 | 4.03 | 1512.3 | 23.0318 | 5.4574 | 2.6867 | 2726.72 | 52445.3 | 635.475 | 52.5398 | 2691.37 | 13386.5 | 252.809 | 33.7098 | 0.074025 | 0.077308 | 0.068713 | 0.073783 | 0.035598 | 0.068749
14KW-41-17 | 1582.32 | 47263 | 2237.13 | 13.4496 | 1355.44 | 15715.4 | 245.219 | 40.7991 | 1621.7 | 611.737 | 133.869 | 2.9091 | 1507.41 | 32.906 | 3.9597 | 5.2905 | 2726.72 | 66003.2 | 1034.97 | 40.599 | 2692.67 | 38203.3 | 350.286 | 41.53 | 0.33251 | 0.34615 | 0.24701 | 0.32804 | 0.10961 | 0.24714
14KW-41-18 | 1582.78 | 55096.3 | 1700.45 | 20.6271 | 1355.28 | 20940.8 | 277.31 | 48.0737 | 1625.35 | 1435.44 | 99.1296 | 9.2185 | 1511.95 | 94.016 | 16.7857 | 3.5657 | 2726.72 | 76403.7 | 925.776 | 52.5398 | 2692.67 | 26206.2 | 502.865 | 50.6 | 0.38008 | 0.40784 | 0.26997 | 0.36981 | 0.16308 | 0.2703
14KW-41-19 | 1581.72 | 60001.5 | 2276.45 | 16.7797 | 1354.19 | 14233.7 | 202.272 | 44.7982 | 1623.99 | 684.723 | 78.2489 | 5.5708 | 1516.64 | 61.4774 | 8.2262 | 4.7577 | 2726.72 | 68857.7 | 966.078 | 45.3754 | 29268.5 | 29268.5 | 464.238 | 42.8198 | 0.23722 | 0.24966 | 0.18983 | 0.23431 | 0.088854 | 0.18999
14KW-41-20 | 1582.24 | 22412.2 | 1194.98 | 11.94 | 1348.03 | 367.985 | 12.8356 | 18.2513 | 1610.9 | 1053.65 | 74.9471 | 8.95 | 1516.12 | 163.004 | 11.3714 | 9.1257 | 2726.3 | 36351.6 | 646.021 | 35.8226 | 2677.1 | 13360.6 | 172.755 | 31.1698 | 0.016419 | 0.070704 | 0.015335 | 0.015574 | 0.010741 | 0.01544
14KW-41-21 | 1582.55 | 50743.2 | 1794.5 | 18.0018 | 1358.28 | 12159.1 | 151.867 | 50.9706 | 1623.97 | 848.254 | 37.4791 | 14.4084 | 1510.45 | 63.6709 | 9.3108 | 4.3534 | 2726.72 | 59066.4 | 926.201 | 40.599 | 2695.26 | 29477.4 | 347.773 | 45.42 | 0.23962 | 0.25759 | 0.19054 | 0.23539 | 0.084629 | 0.19073
14KW-41-22 | 1582.79 | 47074.3 | 1774 | 16.8931 | 1357.09 | 11159.5 | 60.842 | 116.767 | 1625.66 | 110.281 | 11.2136 | 6.2609 | 1514.72 | 91.305 | 6.5974 | 8.8105 | 2731.5 | 50205.3 | 787.253 | 40.599 | 2696.56 | 22611.7 | 355.132 | 41.5 | 0.23706 | 0.24134 | 0.19097 | 0.23605 | 0.034297 | 0.19127
14KW-41-23 | 1582.48 | 58760.9 | 2060.29 | 18.1568 | 1362.03 | 24736.2 | 130.045 | 121.093 | 1624.59 | 359.657 | 49.1097 | 4.6623 | 1512.7 | 156.485 | 23.148 | 4.3037 | 2726.72 | 76206.2 | 1069.18 | 45.3754 | 2686.18 | 30253.2 | 438.991 | 48.02 | 0.42096 | 0.42975 | 0.29443 | 0.4173 | 0.06312 | 0.29498
14KW-41-24 | 1582.24 | 44219.4 | 1885.53 | 14.93 | 1351.13 | 5445.87 | 96.7811 | 35.8226 | 1617.93 | 596.707 | 55.1108 | 6.8929 | 1515.26 | 150.01 | 13.1619 | 7.2557 | 2726.78 | 64314.2 | 1089.61 | 37.5766 | 2692.72 | 46118.1 | 366.065 | 42.8198 | 0.12316 | 0.14004 | 0.10803 | 0.12111 | 0.051328 | 0.10835
14KW-41-25 | 1582.24 | 49952.5 | 1935.53 | 16.43 | 1358.3 | 20900.5 | 348.217 | 38.2108 | 1623.96 | 1621.81 | 125.483 | 8.228 | 1515.78 | 221.245 | 14.4435 | 9.7517 | 2729.11 | 94006.6 | 1054.12 | 56.7738 | 2660.85 | 12156.5 | 416.676 | 42.8 | 0.41841 | 0.4553 | 0.28751 | 0.40352 | 0.17991 | 0.28838
14KW-41-26 | 1582.24 | 53014.1 | 2055.41 | 16.42 | 1353.52 | 11675.8 | 155.622 | 47.7636 | 1625.86 | 1517.3 | 82.4393 | 11.717 | 1507.06 | 176.611 | 23.03 | 4.8821 | 2729.11 | 71068.3 | 1296.65 | 34.8926 | 2682.32 | 21700.9 | 330.535 | 45.42 | 0.22024 | 0.25219 | 0.17588 | 0.21342 | 0.075713 | 0.17635
14KW-41-27 | 1582.55 | 49724.5 | 1575.77 | 20.089 | 1353.53 | 6452.05 | 78.1789 | 52.5398 | 1620.5 | 454.455 | 57.4081 | 5.0396 | 1511.92 | 29.3193 | 4.5267 | 4.1233 | 2731.5 | 71261.4 | 759.85 | 59.7044 | 2696.56 | 15100.6 | 308.91 | 31.1202 | 0.12976 | 0.13949 | 0.11387 | 0.12851 | 0.049613 | 0.11393
14KW-41-28 | 1582.38 | 42560.9 | 1707.03 | 15.8727 | 1350 | 150.054 | 2 | 47.7636 | 1616.22 | 30.6098 | 4.0799 | 4.7763 | 1510 | 60.0214 | 2 | 19.1054 | 2724.33 | 66696.7 | 935.759 | 45.3754 | 2682.29 | 7150.56 | 166.808 | 27.29 | 0.0035256 | 0.0056551 | 0.0035058 | 0.0035181 | 0.0011716 | 0.0035107
14KW-41-29 | 1580.75 | 53519.2 | 2073.73 | 16.43 | 1360.69 | 12577.5 | 223.521 | 35.8226 | 1618.67 | 1990.86 | 103.922 | 12.1959 | 1514.84 | 353.663 | 28.4609 | 7.9108 | 2726.72 | 110472 | 1132.64 | 62.0926 | 2680.99 | 15200.3 | 354.981 | 27.26 | 0.23501 | 0.27882 | 0.18377 | 0.22515 | 0.10779 | 0.18473
14KW-41-30 | 1583.74 | 36995.6 | 1972.54 | 11.94 | 1350 | 127.546 | 2 | 40.599 | 1612.51 | 1187.87 | 100.436 | 7.5294 | 1516.04 | 153.372 | 12.9678 | 7.5294 | 2726.72 | 91295.7 | 1352.05 | 42.987 | 2683.59 | 11801.2 | 263.056 | 28.56 | 0.0034476 | 0.039702 | 0.003316 | 0.003327 | 0.0010139 | 0.0033292
14KW-41-31 | 1582.24 | 51939.8 | 2214.73 | 14.93 | 1363.07 | 11629.4 | 193.754 | 38.2108 | 1620.69 | 967.217 | 83.0834 | 7.4112 | 1512.49 | 153.22 | 20.5649 | 4.7432 | 2729.11 | 82732.8 | 1102.71 | 47.7636 | 2693.96 | 27699.1 | 438.544 | 40.2098 | 0.2239 | 0.24547 | 0.17977 | 0.21917 | 0.087484 | 0.1802
14KW-41-32 | 1582.24 | 46194.6 | 1969.75 | 14.93 | 1348.75 | 14027.6 | 101.064 | 88.3624 | 1615.5 | 465.391 | 53.7283 | 5.5144 | 1512.93 | 34.7607 | 6.1739 | 3.5843 | 2726.72 | 75362.5 | 1004.47 | 47.7636 | 2683.59 | 19284.7 | 350.372 | 35.04 | 0.30366 | 0.31449 | 0.23101 | 0.30041 | 0.051308 | 0.23114
14KW-41-33 | 1583.74 | 47163.9 | 1827.48 | 16.43 | 1355.91 | 21212.5 | 353.416 | 38.2108 | 1623.18 | 2259.04 | 131.388 | 10.9458 | 1512.69 | 93.231 | 10.2069 | 5.815 | 2726.72 | 62114.3 | 973.995 | 40.599 | 2688.78 | 34086.2 | 478.078 | 45.39 | 0.44976 | 0.49964 | 0.29991 | 0.4284 | 0.19339 | 0.30031
14KW-41-34 | 1582.24 | 23439.1 | 908.206 | 16.43 | 1358.24 | 28392.1 | 368.051 | 49.11 | 1628.29 | 2751.86 | 83.7695 | 20.9132 | 1519.71 | 1184.95 | 62.5232 | 12.0653 | 2729.11 | 44923.5 | 570.255 | 50.1516 | 2683.59 | 23703.9 | 252.347 | 59.8 | 1.2113 | 1.3793 | 0.50911 | 1.0371 | 0.40525 | 0.52016
14KW-41-35 | 1582.24 | 24997.3 | 1184.94 | 13.43 | 1335.11 | 3995.79 | 82.2985 | 30.9094 | 1618.52 | 1131.51 | 66.1862 | 10.8836 | 1515.78 | 1045.99 | 49.3414 | 13.4957 | 2726.72 | 91121.3 | 934.244 | 62.0926 | 2652.69 | 24098.2 | 291.996 | 52.5398 | 0.15985 | 0.24696 | 0.12819 | 0.14704 | 0.069454 | 0.13264
14KW-41-36 | 1582.24 | 55539 | 2151.99 | 16.43 | 1355.91 | 12257.8 | 251.352 | 31.0462 | 1623.51 | 988.899 | 79.2075 | 7.9481 | 1504.29 | 15.8207 | 6.8428 | 1.4719 | 2724.33 | 80435.5 | 1072.09 | 47.7636 | 2691.37 | 25764.7 | 371.766 | 44.12 | 0.22071 | 0.2388 | 0.17816 | 0.21678 | 0.1168 | 0.1782
14KW-41-37 | 1582.24 | 42241.8 | 2002.38 | 13.43 | 1339.19 | 653.135 | 14.5089 | 28.6582 | 1609.41 | 202.981 | 36.6022 | 3.5304 | 1510 | 37.5134 | 2 | 11.9409 | 2729.11 | 49063.6 | 934.212 | 33.4344 | 2684.89 | 17505.6 | 296.157 | 37.63 | 0.015462 | 0.021155 | 0.015141 | 0.015374 | 0.0072458 | 0.015155
14KW-41-38 | 1583.74 | 38227.9 | 1812.11 | 13.43 | 1389.34 | 10111.6 | 96.2672 | 66.8688 | 1619.93 | 450.32 | 58.2269 | 4.9235 | 1518.09 | 126.171 | 8.3775 | 9.5879 | 2726.73 | 59743.6 | 758.379 | 50.1516 | 2690.08 | 14910.8 | 261.214 | 36.34 | 0.26451 | 0.27959 | 0.20671 | 0.26058 | 0.053124 | 0.20725
14KW-41-39 | 1580.75 | 32232.4 | 1526.77 | 13.44 | 1341.58 | 2531.4 | 33.7399 | 47.7636 | 1615.13 | 859.664 | 65.4748 | 8.3586 | 1520.74 | 222.762 | 11.3109 | 12.5379 | 2724.34 | 38401.1 | 787.435 | 31.0462 | 2687.48 | 21085.3 | 279.536 | 48.02 | 0.078536 | 0.11212 | 0.070618 | 0.075984 | 0.022099 | 0.07106
14KW-41-40 | 1581.88 | 51083.2 | 1963.5 | 16.5626 | 1357.11 | 12431.1 | 111.141 | 71.2056 | 1624.73 | 232.675 | 29.3801 | 5.0417 | 1514.76 | 78.7967 | 9.3644 | 5.3568 | 2721.95 | 56185.4 | 1152.11 | 31.0462 | 2682.29 | 29344.6 | 388.63 | 48.0698 | 0.24335 | 0.24945 | 0.19477 | 0.24188 | 0.056604 | 0.19501
14KW-41-41 | 1582.24 | 37074.6 | 1976.75 | 11.94 | 1349.46 | 397.397 | 13.0913 | 19.3251 | 1611.06 | 143.348 | 45.5702 | 2.0026 | 1512.36 | 32.6969 | 6.6146 | 3.1469 | 2729.11 | 39677.1 | 961.532 | 26.2698 | 2686.18 | 25040.6 | 323.352 | 49.3002 | 0.010719 | 0.015467 | 0.010556 | 0.010668 | 0.0066226 | 0.010565
14KW-41-42 | 1582.24 | 57949.4 | 2245.39 | 16.43 | 1355.91 | 19029.9 | 338.189 | 35.8226 | 1624.49 | 1166.97 | 153.409 | 4.8427 | 1509.47 | 201.599 | 26.5022 | 4.8427 | 2729.11 | 66955 | 1189.89 | 35.8226 | 2693.96 | 48341 | 698 | 44.09 | 0.32839 | 0.352 | 0.24289 | 0.32081 | 0.15061 | 0.24352
14KW-41-43 | 1582.34 | 45106.4 | 1452.85 | 19.765 | 1355.91 | 7760.1 | 147.759 | 33.4344 | 1621.09 | 205.545 | 36.3598 | 3.5989 | 1512.35 | 101.734 | 12.5974 | 5.1412 | 2726.72 | 46722 | 732.633 | 40.599 | 2688.78 | 24982.2 | 322.599 | 49.3 | 0.17204 | 0.17885 | 0.14594 | 0.17088 | 0.1017 | 0.14622
14KW-41-44 | 1582.33 | 44756.1 | 1692.45 | 16.8352 | 1363.07 | 3098.47 | 45.8871 | 42.987 | 1614.09 | 148.86 | 128.842 | 4.2539 | 1508.93 | 73.4739 | 19.7922 | 2.3633 | 2724.34 | 46390.7 | 951.267 | 31.0462 | 2688.78 | 14836.8 | 269.561 | 35.04 | 0.06923 | 0.074198 | 0.064448 | 0.068888 | 0.027113 | 0.064547
14KW-41-45 | 1582.54 | 45620 | 1593.2 | 18.2291 | 1356.95 | 3754.05 | 84.9423 | 28.1356 | 1625.33 | 752.34 | 63.2285 | 7.575 | 1514.41 | 36.9133 | 4.8258 | 4.8696 | 2724.33 | 50125.2 | 785.998 | 40.599 | 2683.72 | 29670.4 | 330.976 | 57.07 | 0.08229 | 0.09959 | 0.074837 | 0.08089 | 0.053316 | 0.074892
14KW-41-46 | 1583.68 | 49584.8 | 2114.31 | 14.93 | 1360.64 | 8752.81 | 194.437 | 28.6582 | 1621.05 | 1581.55 | 119.039 | 8.4581 | 1509.85 | 59.0933 | 15.1225 | 2.4877 | 2729.06 | 53436.4 | 890.289 | 38.2108 | 2691.94 | 34148.8 | 399.408 | 54.43 | 0.17652 | 0.20961 | 0.14593 | 0.17087 | 0.091962 | 0.14608
14KW-41-47 | 1582.51 | 75768.9 | 2630.15 | 18.3396 | 1355.23 | 28254 | 372.555 | 48.2804 | 1624.54 | 1859.42 | 128.842 | 9.1875 | 1510 | 67.4575 | 2 | 21.4724 | 2723.49 | 150563 | 1344.09 | 71.313 | 2679.39 | 14660.5 | 299.714 | 31.1402 | 0.3729 | 0.39833 | 0.26667 | 0.36365 | 0.14165 | 0.26684
14KW-41-48 | 1582.24 | 57094.7 | 2212.27 | 16.43 | 1358.3 | 13498.8 | 299.865 | 28.6582 | 1624 | 1013.76 | 77.7513 | 8.3006 | 1511.65 | 88.808 | 12.7143 | 4.4467 | 2731.5 | 61111.8 | 1163.62 | 33.4344 | 2699.15 | 47094.5 | 578.231 | 51.85 | 0.23643 | 0.25574 | 0.18828 | 0.23195 | 0.13555 | 0.18851
14KW-41-49 | 1582.19 | 64666 | 2757.38 | 14.93 | 1348.7 | 10108.6 | 141.824 | 45.3754 | 1618.25 | 867.607 | 98.0615 | 5.6325 | 1518.35 | 101.405 | 15.5547 | 4.1503 | 2729.06 | 111184 | 1411.36 | 50.1516 | 2687.43 | 30625.5 | 484.633 | 40.23 | 0.15632 | 0.17131 | 0.13346 | 0.15401 | 0.051434 | 0.13364
14KW-41-50 | 1580.75 | 43088.8 | 2041.01 | 13.44 | 1317.61 | 7331.46 | 109.399 | 42.6636 | 1609.15 | 1372.7 | 136.555 | 6.3996 | 1512.44 | 112.238 | 14.3554 | 4.9774 | 2733.88 | 59933.7 | 998.539 | 38.2108 | 2692.67 | 58320.5 | 608.257 | 61.04 | 0.17015 | 0.20461 | 0.14125 | 0.16448 | 0.0536 | 0.14155
[25 empty] | 0.22066 | 0.2446 | 0.16276 | 0.21304 | 0.082987 | 0.1633
14KW-42-1 | 1581.71 | 53311.5 | 2140 | 15.8594 | 1350.6 | 7513.24 | 90.5551 | 52.8195 | 1619.65 | 34.1341 | 8.3101 | 2.6149 | 1515.22 | 134.116 | 18.5465 | 4.6036 | 2729.11 | 50316.3 | 1031.76 | 31.0462 | 2682.29 | 28875.2 | 393.713 | 46.6902 | 0.14093 | 0.14409 | 0.12318 | 0.14049 | 0.042315 | 0.12345
14KW-42-2 | 1583.25 | 47006.4 | 2193.96 | 13.6398 | 1349.84 | 749.065 | 16.5681 | 28.7824 | 1616.76 | 24.0558 | 8.5107 | 1.7994 | 1514.13 | 38.3345 | 9.4328 | 2.5872 | 2729.11 | 66726.4 | 1111.71 | 38.2108 | 2682.41 | 14485 | 293.958 | 31.37 | 0.015935 | 0.017263 | 0.015665 | 0.015914 | 0.0075517 | 0.015678
14KW-42-3 | 1583.74 | 42501.9 | 2014.71 | 13.43 | 1349.06 | 868.144 | 23.6851 | 23.3344 | 1623.65 | 78.1364 | 14.9223 | 3.3335 | 1517.4 | 105.668 | 12.4186 | 5.4169 | 2731.49 | 41275 | 916.893 | 28.6582 | 2692.87 | 30248.1 | 371.316 | 51.8602 | 0.020426 | 0.024751 | 0.019933 | 0.020338 | 0.011756 | 0.019981
14KW-42-4 | 1582.73 | 56498.8 | 1944.99 | 18.4927 | 1354.63 | 14649 | 260.881 | 35.7474 | 1621.74 | 697.486 | 66.416 | 6.6856 | 1517.99 | 68.5276 | 14.8303 | 2.9417 | 2731.5 | 61814.2 | 1029.87 | 38.2108 | 2691.37 | 35378.6 | 482.492 | 46.68 | 0.25928 | 0.27284 | 0.2037 | 0.25581 | 0.13413 | 0.2039
14KW-42-5 | 1582.24 | 27703.1 | 1477.08 | 11.94 | 1343.62 | 225.793 | 4.3577 | 32.9866 | 1617.24 | 460.592 | 38.5195 | 7.6123 | 1518.29 | 47.2525 | 5.4716 | 5.4978 | 2726.72 | 42566.5 | 756.469 | 35.8226 | 2677.1 | 11196.3 | 211.257 | 33.7398 | 0.0081505 | 0.026482 | 0.0079402 | 0.0080037 | 0.0029502 | 0.0079534
14KW-42-6 | 1582.94 | 60928.9 | 1894.15 | 20.478 | 1353.52 | 10125.6 | 179.946 | 35.8226 | 1624.83 | 232.266 | 36.0966 | 4.0964 | 1517.38 | 73.122 | 9.2332 | 5.0417 | 2724.33 | 61046.4 | 1084.88 | 35.8226 | 2684.89 | 19990.5 | 338.017 | 37.65 | 0.16619 | 0.1712 | 0.14189 | 0.16536 | 0.095001 | 0.14204
14KW-42-7 | 1582.24 | 45194.7 | 2140.76 | 13.44 | - | - | - | - | - | - | - | - | - | - | - | - | 2731.5 | 85831.1 | 1089.53 | 50.1516 | 2693.96 | 36835.4 | 451.051 | 51.99 | - | - | - | - | - | -
14KW-42-8 | 1582.57 | 63412.7 | 2662.28 | 15.1636 | 1354.55 | 9513.39 | 264.21 | 22.9227 | 1624.18 | 1161.14 | 95.6442 | 7.7287 | 1514.17 | 22.1387 | 6.5183 | 2.1622 | 2726.72 | 81266.3 | 1274.31 | 40.599 | 2693.96 | 35581.3 | 513.646 | 44.1 | 0.15002 | 0.16868 | 0.12837 | 0.14728 | 0.099242 | 0.12841
14KW-42-9 | 1582.57 | 51321.3 | 1827.8 | 17.8751 | 1352.95 | 10765.1 | 191.347 | 35.8159 | 1623.61 | 396.778 | 45.8071 | 5.5144 | 1509.55 | 14.749 | 1.348 | 6.9655 | 2726.72 | 61198.7 | 906.328 | 42.987 | 2684.89 | 23068.3 | 342.966 | 42.8198 | 0.20976 | 0.21778 | 0.17225 | 0.20809 | 0.10469 | 0.17229
14KW-42-10 | 1582.83 | 49427 | 1865.65 | 16.8661 | 1353.16 | 17277.6 | 311.532 | 35.307 | 1624.34 | 490.503 | 53.6427 | 5.8212 | 1510.58 | 43.3007 | 7.5768 | 3.6382 | 2726.72 | 48715.9 | 811.642 | 38.2108 | 2691.37 | 31522.3 | 429.717 | 46.6998 | 0.34956 | 0.36036 | 0.25696 | 0.34582 | 0.16698 | 0.25713
14KW-42-11 | 1583.12 | 47182.3 | 1444.35 | 20.7964 | 1355.22 | 20753.1 | 265.609 | 49.7416 | 1620.82 | 524.008 | 55.0147 | 6.0637 | 1518.95 | 71.9223 | 11.3265 | 4.0425 | 2724.33 | 50327.2 | 745.325 | 42.987 | 2688.78 | 25060.5 | 323.481 | 49.3198 | 0.43985 | 0.45248 | 0.30283 | 0.43436 | 0.1839 | 0.30314
14KW-42-12 | 1582.24 | 49317.9 | 1910.94 | 16.43 | 1353.53 | 16866.7 | 321.156 | 33.4344 | 1623.1 | 1019.25 | 97.5078 | 6.6546 | 1520.4 | 69.8248 | 14.3141 | 3.1055 | 2726.72 | 52185.4 | 927.411 | 35.8226 | 2696.56 | 34187.4 | 466.049 | 46.6998 | 0.342 | 0.36408 | 0.25072 | 0.33461 | 0.16806 | 0.25098
14KW-42-13 | 1582.19 | 50583.4 | 1783.17 | 18.0591 | 1355.91 | 3436.25 | 65.4291 | 33.4344 | 1623.89 | 190.863 | 27.3633 | 4.4405 | 1513.3 | 35.0994 | 8.1288 | 2.7489 | 2724.33 | 70761 | 898.234 | 50.1516 | 2683.59 | 16249 | 274.752 | 37.65 | 0.067932 | 0.072399 | 0.063346 | 0.06763 | 0.036693 | 0.063387
14KW-42-14 | 1582.84 | 63676.8 | 1996.34 | 20.3062 | 1355.21 | 25871.2 | 396.295 | 41.5603 | 1624.97 | 2110.92 | 104.398 | 12.8724 | 1510 | 3.6471 | 2 | 1.1609 | 2724.33 | 63882.6 | 1001.72 | 40.599 | 2696.56 | 37305 | 508.329 | 46.72 | 0.40629 | 0.4395 | 0.28224 | 0.39323 | 0.19851 | 0.28226
14KW-42-15 | 1583.74 | 42132 | 1796.52 | 14.93 | 1348.07 | 1806.07 | 38.6769 | 29.7278 | 1624.04 | 671.808 | 47.9558 | 8.9183 | 1510.58 | 34.3703 | 4.4162 | 4.9546 | 2724.33 | 63751.1 | 894.432 | 45.3754 | 2684.89 | 11278.6 | 324.894 | 22.1 | 0.042867 | 0.059628 | 0.040455 | 0.04216 | 0.021529 | 0.040486
14KW-42-16 | 1582.24 | 47492.5 | 1840.21 | 16.43 | 1353.52 | 15596 | 277.163 | 35.8226 | 1624.62 | 1304.79 | 108.794 | 7.6351 | 1511.67 | 67.9994 | 7.4739 | 5.7922 | 2724.33 | 70987.7 | 788.471 | 57.3162 | 2688.78 | 17140.9 | 262.756 | 41.53 | 0.32839 | 0.35729 | 0.24194 | 0.31916 | 0.15061 | 0.2422
14KW-42-17 | 1583.11 | 44422.4 | 1377.77 | 20.526 | 1351.13 | 5511.18 | 81.6183 | 42.987 | 1620.42 | 178.934 | 34.9548 | 3.2589 | 1512.06 | 20.0966 | 4.711 | 2.7157 | 2726.72 | 50198.2 | 704.284 | 45.3754 | 2687.48 | 18045.4 | 232.835 | 49.34 | 0.12406 | 0.12854 | 0.10993 | 0.12351 | 0.059239 | 0.10998
14KW-42-18 | 1582.26 | 43072 | 1603.39 | 17.1015 | 1348.75 | 2082.11 | 46.2525 | 28.6582 | 1622.58 | 131.28 | 17.1845 | 4.8634 | 1510.43 | 17.915 | 2.3451 | 4.8634 | 2729.11 | 47516.8 | 791.664 | 38.2108 | 2686.18 | 19951 | 306.053 | 41.5 | 0.04834 | 0.051804 | 0.045959 | 0.048173 | 0.028847 | 0.045978
14KW-42-19 | 1582.24 | 62239.7 | 2653.92 | 14.93 | 1358.3 | 13005.1 | 266.677 | 31.0462 | 1619.78 | 1689.17 | 108.068 | 9.9507 | 1508.76 | 38.3412 | 3.7378 | 6.5302 | 2724.33 | 84728.3 | 1254.79 | 42.987 | 2687.48 | 32935.6 | 489.437 | 42.84 | 0.20895 | 0.23671 | 0.16896 | 0.20331 | 0.10048 | 0.16904
14KW-42-20 | 1582.69 | 62403 | 2101.02 | 18.9084 | 1355.9 | 17604.2 | 280.444 | 39.9622 | 1625.52 | 1155.06 | 89.5347 | 8.2128 | 1510.39 | 96.5933 | 17.9666 | 3.4226 | 2729.11 | 61843.9 | 969.753 | 40.599 | 2692.67 | 37812.5 | 501.504 | 48 | 0.28211 | 0.30216 | 0.21664 | 0.27656 | 0.13348 | 0.2169
14KW-42-21 | 1582.24 | 43150.8 | 2045.47 | 13.43 | 1354.66 | 1433.75 | 28.9056 | 31.577 | 1621.58 | 419.951 | 38.7044 | 6.9075 | 1516.49 | 81.2052 | 8.7316 | 5.9207 | 2727.59 | 54413.1 | 1118.87 | 30.9602 | 2683.59 | 19128.5 | 293.151 | 41.5402 | 0.033226 | 0.044841 | 0.031801 | 0.032845 | 0.014132 | 0.031858
14KW-42-22 | 1582.24 | 39863 | 1699.77 | 14.93 | 1358.3 | 3835.19 | 63.897 | 38.2108 | 1617.94 | 269.454 | 34.0522 | 5.0376 | 1514.47 | 125.614 | 16.5914 | 4.8199 | 2729.11 | 48252.3 | 803.919 | 38.2108 | 2690.08 | 28221.9 | 364.434 | 49.3 | 0.096209 | 0.10612 | 0.086979 | 0.095265 | 0.037592 | 0.087228
14KW-42-23 | 1582.2 | 44311.7 | 1821.18 | 15.4898 | 1355.53 | 1028.8 | 26.9938 | 24.2632 | 1622.86 | 235.844 | 28.8777 | 5.1993 | 1517.58 | 68.3192 | 10.0384 | 4.3327 | 2721.95 | 51071.8 | 972.451 | 33.4344 | 2680.99 | 13728.1 | 269.159 | 32.47 | 0.023217 | 0.030082 | 0.022539 | 0.023059 | 0.014822 | 0.022573
14KW-42-24 | 1582.24 | 33230.5 | 1771.79 | 11.94 | 1363.07 | 3539.18 | 58.9654 | 38.2108 | 1620.99 | 851.416 | 55.3124 | 9.7994 | 1519.28 | 53.1247 | 6.2554 | 5.4066 | 2731.5 | 51766.2 | 862.463 | 38.2108 | 2690.08 | 21487.4 | 292.729 | 46.7302 | 0.1065 | 0.13372 | 0.093942 | 0.10368 | 0.03328 | 0.094074
14KW-42-25 | 1583.74 | 26931.5 | 1276.63 | 13.43 | 1358.3 | 1862.73 | 27.5863 | 42.987 | 1611.13 | 610.993 | 72.2767 | 5.3817 | 1512.78 | 123.958 | 10.2993 | 7.6621 | 2721.95 | 29747.8 | 566.424 | 33.4344 | 2690.08 | 17342.7 | 229.775 | 48.0502 | 0.069165 | 0.096455 | 0.063081 | 0.067328 | 0.021609 | 0.063347
14KW-42-26 | 1582.17 | 53428.9 | 1676.07 | 20.2938 | 1359.62 | 4050.33 | 49.8293 | 51.747 | 1634.19 | 547.988 | 41.0043 | 8.5079 | 1510.98 | 55.8184 | 5.9354 | 5.987 | 2731.5 | 53714.2 | 894.918 | 38.2108 | 2690.08 | 32394.7 | 407.813 | 50.57 | 0.075808 | 0.087109 | 0.069733 | 0.074961 | 0.02973 | 0.069801
14KW-42-27 | 1583.74 | 55008.3 | 2345.57 | 14.93 | 1355.91 | 9942.29 | 220.86 | 28.6582 | 1622.95 | 1569.78 | 79.9442 | 12.5006 | 1522.94 | 263.824 | 20.1537 | 8.3337 | 2726.72 | 75777.2 | 1010 | 47.7636 | 2693.96 | 23433.6 | 370.733 | 40.24 | 0.18074 | 0.21407 | 0.14887 | 0.17491 | 0.09416 | 0.14946
14KW-42-28 | 1583.74 | 35374.9 | 1886.13 | 11.94 | 1347.65 | 259.586 | 5.1228 | 32.259 | 1623.13 | 228.574 | 23.6819 | 6.1446 | 1511.5 | 28.8429 | 5.1228 | 3.5843 | 2728.97 | 41197.1 | 1009.88 | 25.9702 | 2683.59 | 22003.4 | 308.61 | 45.39 | 0.0073381 | 0.014615 | 0.0072324 | 0.0072851 | 0.0027161 | 0.0072383
14KW-42-29 | 1583.74 | 45940.6 | 1780.08 | 16.43 | 1353.52 | 16988 | 301.901 | 35.8226 | 1623.55 | 1293.51 | 98.6161 | 8.3503 | 1511.03 | 40.6459 | 9.0581 | 2.8567 | 2729.11 | 49319 | 773.356 | 40.599 | 2688.78 | 32987.8 | 385.334 | 54.5 | 0.36978 | 0.39882 | 0.26435 | 0.35935 | 0.1696 | 0.26452
14KW-42-30 | 1582.45 | 44312.4 | 1852.88 | 15.225 | 1353.52 | 2929.16 | 55.7737 | 33.4344 | 1620.86 | 133.97 | 20.2664 | 4.2083 | 1509.93 | 38.8923 | 6.3361 | 3.9077 | 2729.11 | 62642.1 | 927.704 | 42.987 | 2687.48 | 17163.4 | 271.534 | 40.24 | 0.066102 | 0.070003 | 0.061778 | 0.065846 | 0.030101 | 0.061829
14KW-42-31 | 1582.24 | 43073 | 2041.78 | 13.43 | 1346.69 | 8308.99 | 109.96 | 48.1054 | 1614.71 | 739.795 | 85.6651 | 5.4978 | 1508.42 | 327.007 | 28.3995 | 7.3304 | 2729.11 | 61384.6 | 1090.89 | 35.8226 | 2688.78 | 27320.3 | 418.697 | 41.54 | 0.1929 | 0.21767 | 0.15842 | 0.18824 | 0.053855 | 0.15941
14KW-42-32 | 1582.24 | 45142.2 | 2406.9 | 11.94 | 1355.91 | 3856.62 | 85.6719 | 28.6582 | 1620.51 | 239.726 | 37.4073 | 4.0798 | 1508.32 | 34.111 | 10.6455 | 2.0399 | 2726.72 | 50561.6 | 1225.31 | 26.2698 | 2692.67 | 36705.7 | 461.81 | 50.6 | 0.085433 | 0.091499 | 0.078271 | 0.084918 | 0.035594 | 0.078325
14KW-42-33 | 1580.75 | 41101.3 | 1752.57 | 14.93 | 1356.46 | 1144.59 | 38.5407 | 18.9064 | 1614.05 | 160.939 | 36.1279 | 2.836 | 1515.27 | 32.6027 | 8.7825 | 2.3633 | 2726.72 | 45441.2 | 865.24 | 33.4344 | 2687.48 | 20623.8 | 326.526 | 40.2098 | 0.027848 | 0.032557 | 0.02697 | 0.027718 | 0.021991 | 0.026991
14KW-42-34 | 1583.74 | 53090.8 | 2057.13 | 16.43 | 1353.52 | 11378.7 | 216.661 | 33.4344 | 1622.27 | 988.141 | 74.6674 | 8.425 | 1506.69 | 55.0173 | 6.047 | 5.7922 | 2726.72 | 61498.6 | 964.34 | 40.599 | 2686.18 | 32258 | 439.557 | 46.72 | 0.21433 | 0.23397 | 0.17369 | 0.2102 | 0.10532 | 0.17383
14KW-42-35 | 1582.69 | 61269 | 1866.51 | 20.8973 | 1356.97 | 16088 | 200.987 | 50.9584 | 1624.18 | 610.463 | 66.5722 | 5.8378 | 1511.67 | 71.6852 | 14.332 | 3.1842 | 2729.11 | 50108.7 | 954.113 | 33.4344 | 2701.74 | 42642.2 | 523.164 | 51.8898 | 0.26258 | 0.27371 | 0.20615 | 0.25969 | 0.10768 | 0.20634
14KW-42-36 | 1582.24 | 48032.9 | 1861.15 | 16.43 | 1353.52 | 8751.04 | 179.445 | 31.0462 | 1620.75 | 1233.09 | 77.0123 | 10.1933 | 1513.26 | 64.0644 | 10.1567 | 4.0155 | 2726.72 | 53391.7 | 889.545 | 38.2108 | 2690.08 | 30137.9 | 410.845 | 46.6998 | 0.18219 | 0.20919 | 0.15067 | 0.1774 | 0.096416 | 0.15084
14KW-42-37 | 1581.89 | 58833.2 | 1966.07 | 19.0504 | 1355.91 | 5906.99 | 157.465 | 23.8816 | 1624.65 | 454.782 | 50.3822 | 5.7465 | 1512.59 | 45.6038 | 10.1043 | 2.8733 | 2726.73 | 59308 | 988.114 | 38.2108 | 2693.96 | 35314.2 | 509.789 | 44.1 | 0.1004 | 0.10891 | 0.090542 | 0.099556 | 0.080091 | 0.090605
14KW-42-38 | 1582.24 | 38002.8 | 1801.44 | 13.43 | 1367.73 | 1543.61 | 36.7976 | 26.7054 | 1616.04 | 773.413 | 61.8187 | 7.9647 | 1512.03 | 13.8485 | 2.0908 | 4.2166 | 2733.88 | 49946.6 | 832.146 | 38.2108 | 2692.67 | 28213.2 | 419.85 | 42.7798 | 0.040618 | 0.061334 | 0.038271 | 0.039794 | 0.020427 | 0.038284
14KW-42-39 | 1582.58 | 64605.7 | 2101.99 | 19.5668 | 1352.44 | 19198.7 | 165.056 | 74.0495 | 1621.59 | 691.235 | 73.7054 | 5.9704 | 1509.35 | 130.577 | 18.5644 | 4.4778 | 2729.11 | 44100.3 | 979.655 | 28.6582 | 2684.82 | 50140.8 | 647.611 | 49.2898 | 0.29717 | 0.30989 | 0.22686 | 0.29343 | 0.078524 | 0.22722
14KW-42-40 | 1582.95 | 47312.3 | 1592.61 | 18.9123 | 1353.28 | 9040.13 | 111.477 | 51.6259 | 1621.86 | 507.82 | 48.7333 | 6.6338 | 1508.09 | 51.4266 | 9.8704 | 3.3169 | 2733.89 | 38272.3 | 728.737 | 33.4344 | 2695.26 | 36680.4 | 439.599 | 53.12 | 0.19107 | 0.20289 | 0.15884 | 0.18884 | 0.069996 | 0.15899
14KW-42-41 | 1582.24 | 35597.8 | 1898.01 | 11.94 | 1358.3 | 2651.58 | 58.9029 | 28.6582 | 1613.19 | 205.899 | 39.8675 | 3.2879 | 1523.16 | 55.5619 | 8.741 | 4.0466 | 2724.33 | 46283.8 | 949.075 | 31.0462 | 2686.18 | 14082.4 | 300.339 | 29.85 | 0.074487 | 0.081832 | 0.068853 | 0.073944 | 0.031034 | 0.068952
14KW-42-42 | 1582.24 | 50498.6 | 1956.69 | 16.43 | 1355.91 | 12183.8 | 270.653 | 28.6582 | 1619.41 | 1319.73 | 95.4041 | 8.8064 | 1510.55 | 44.0333 | 7.1622 | 3.9139 | 2724.34 | 54025.8 | 847.16 | 40.599 | 23856.3 | 23856.3 | 365.607 | 41.5402 | 0.24127 | 0.26828 | 0.19023 | 0.23493 | 0.13832 | 0.19037
14KW-42-43 | 1582.24 | 41687.6 | 1976.11 | 13.43 | 1350.39 | 3865.57 | 75.3703 | 32.6508 | 1618.12 | 948.654 | 55.4901 | 10.8836 | 1526.7 | 185.287 | 16.9345 | 6.9655 | 2733.89 | 53966.9 | 846.238 | 40.599 | 2693.96 | 32996 | 426.343 | 49.27 | 0.092727 | 0.11993 | 0.082797 | 0.090272 | 0.038141 | 0.083127
14KW-42-44 | 1582.24 | 38383.6 | 1636.69 | 14.93 | 1353.47 | 1363.81 | 30.9775 | 28.0278 | 1617.14 | 519.23 | 42.8055 | 7.7222 | 1512.42 | 69.2945 | 10.2012 | 4.3244 | 2729.11 | 42530.6 | 755.831 | 35.8226 | 2691.37 | 25129.7 | 342.498 | 46.71 | 0.035531 | 0.050864 | 0.033811 | 0.034994 | 0.018927 | 0.033869
14KW-42-45 | 1580.75 | 36252.7 | 1717.2 | 13.44 | 1355.56 | 1687.77 | 35.4392 | 30.3186 | 1615.36 | 573.881 | 60.2508 | 6.0637 | 1516.94 | 68.0085 | 8.4383 | 5.1308 | 2729.11 | 60656.8 | 734.973 | 52.5398 | 2688.78 | 29262 | 326.021 | 57.1398 | 0.046556 | 0.064262 | 0.043745 | 0.045746 | 0.020638 | 0.043822
14KW-42-46 | 1579.26 | 54805.5 | 2123.57 | 16.43 | 1355.91 | 13963.3 | 248.149 | 35.8226 | 1621.7 | 898.743 | 75.9483 | 7.5335 | 1514.91 | 127.251 | 15.4579 | 5.2407 | 2721.94 | 68920.8 | 966.963 | 45.3754 | 2684.89 | 30603.1 | 428.846 | 45.4302 | 0.25478 | 0.2735 | 0.20006 | 0.2501 | 0.11685 | 0.20043
14KW-42-47 | 1582.24 | 50117.1 | 2137.01 | 14.93 | 1355.91 | 9068.82 | 172.678 | 33.4344 | 1615.02 | 913.37 | 74.7966 | 7.774 | 1511.63 | 43.134 | 8.8307 | 3.1096 | 2729.11 | 67117.4 | 1052.45 | 40.599 | 2686.18 | 34537.8 | 445.902 | 49.31 | 0.18095 | 0.20004 | 0.15079 | 0.17756 | 0.080804 | 0.1509
14KW-42-48 | 1583.06 | 43563.8 | 1606.63 | 17.2619 | 1354.66 | 7407.77 | 74.0453 | 63.6898 | 1626.66 | 154.737 | 28.0343 | 3.5139 | 1511.87 | 43.432 | 5.9016 | 4.6851 | 2726.73 | 50365.8 | 839.131 | 38.2108 | 2683.59 | 14600.2 | 246.873 | 37.65 | 0.17004 | 0.17459 | 0.14477 | 0.16927 | 0.046087 | 0.14489
14KW-42-49 | 1583.74 | 52437.8 | 2485.7 | 13.43 | 1358.3 | 7578.48 | 168.35 | 28.6582 | 1621.66 | 1269.22 | 87.1961 | 9.2666 | 1508.6 | 22.3372 | 5.7546 | 2.4711 | 2731.49 | 59006 | 983.083 | 38.2108 | 2691.37 | 35154.6 | 539.67 | 41.47 | 0.14452 | 0.16915 | 0.12361 | 0.14105 | 0.067727 | 0.12366
14KW-42-50 | 1582.31 | 58368.6 | 2263.01 | 16.42 | 1346.42 | 15234.8 | 270.747 | 35.8222 | 1624.47 | 1264.33 | 106.433 | 7.5625 | 1509.78 | 44.7667 | 6.0297 | 4.7265 | 2726.77 | 53019.3 | 1009.55 | 33.434 | 2695.32 | 44804 | 594.358 | 47.9898 | 0.26101 | 0.28344 | 0.20337 | 0.25528 | 0.11964 | 0.20349
[25 empty] | 0.15787 | 0.17329 | 0.12641 | 0.15505 | 0.072281 | 0.12656
14KW-43-1 | 1582.4 | 67361.6 | 2601.28 | 16.4856 | 1359.78 | 9850.36 | 191.3 | 32.7807 | 1620.75 | 340.011 | 56.44 | 3.8352 | 1516.05 | 77.9922 | 12.9463 | 3.8352 | 2731.45 | 67438.5 | 1123.57 | 38.2108 | 2687.43 | 42718.1 | 538.09 | 50.5402 | 0.14623 | 0.15244 | 0.12689 | 0.14533 | 0.073541 | 0.12702
14KW-43-2 | 1583.74 | 42501.9 | 2014.71 | 13.43 | 1349.06 | 868.144 | 23.6851 | 23.3344 | 1623.65 | 78.1364 | 14.9223 | 3.3335 | 1517.4 | 105.668 | 12.4186 | 5.4169 | 2731.49 | 41275 | 916.893 | 28.6582 | 2692.87 | 30248.1 | 371.316 | 51.8602 | 0.020426 | 0.024751 | 0.019933 | 0.020338 | 0.011756 | 0.019981
14KW-43-3 | 1582.73 | 56498.8 | 1944.99 | 18.4927 | 1354.63 | 14649 | 260.881 | 35.7474 | 1621.74 | 697.486 | 66.416 | 6.6856 | 1517.99 | 68.5276 | 14.8303 | 2.9417 | 2731.5 | 61814.2 | 1029.87 | 38.2108 | 2691.37 | 35378.6 | 482.492 | 46.68 | 0.25928 | 0.27284 | 0.2037 | 0.25581 | 0.13413 | 0.2039
14KW-43-4 | 1582.07 | 43230.7 | 1848.3 | 14.8902 | 1350.73 | 235.266 | 28.4937 | 5.2564 | 1622.12 | 2123.48 | 125.915 | 10.7362 | 1510.99 | 46.0698 | 9.7235 | 3.0163 | 2727.64 | 60264.2 | 990.841 | 38.72 | 2684.94 | 12765.1 | 240.715 | 33.76 | 0.0054421 | 0.055628 | 0.0051553 | 0.005182 | 0.015416 | 0.0051605
14KW-43-5 | 1582.31 | 63525.1 | 2462.93 | 16.42 | 1355.23 | 20836.8 | 298.093 | 4.5 | 1623.85 | 2355.96 | 195.099 | 7.6876 | 1516.35 | 4.6877 | 101.405 | 15.5547 | 2725.06 | 137213 | 1275.22 | 68.5 | 2655.48 | 15820.7 | 375.247 | 26.8404 | 0.32801 | 0.36517 | 0.24027 | 0.31626 | 0.12103 | 0.24028
14KW-43-6 | 1582.95 | 73836.7 | 2338.84 | 20.0979 | 1356.03 | 26062.1 | 347.853 | 47.6973 | 1624.63 | 1509.11 | 223.768 | 4.2934 | 1510 | 42.1608 | 71.901 | 19.3009 | 2722.58 | 165635 | 1309.55 | 80.5212 | 2660.71 | 12803.4 | 277.424 | 29.3806 | 0.35297 | 0.37398 | 0.2569 | 0.34571 | 0.14873 | 0.257
14KW-43-7 | 1581.86 | 66300.8 | 1801.21 | 23.4334 | 1358.33 | 459.265 | 78.4846 | 3.7253 | 1634.23 | 628.139 | 103.898 | 3.8488 | 1510 | 42.1608 | 60.4902 | 13.9669 | 2734.51 | 94593.5 | 951.044 | 63.32 | 2676.95 | 13949.5 | 367.628 | 24.1564 | 0.006927 | 0.017037 | 0.006811 | 0.0068577 | 0.043573 | 0.0068152
14KW-43-8 | 1582.19 | 48702.1 | 1888.23 | 16.42 | 1345.08 | 3065.28 | 70.7173 | 27.5946 | 1623.34 | 3498.15 | 186.501 | 11.9409 | 1530.9 | 241.284 | 112.107 | 14.8329 | 2726.68 | 79732.7 | 732.914 | 69.257 | 2694.81 | 15467.6 | 244.889 | 40.2098 | 0.062939 | 0.13972 | 0.055223 | 0.058451 | 0.037452 | 0.055465
14KW-43-9 | 1580.69 | 41915.3 | 1787.28 | 14.93 | 1353.05 | 10371 | 98.2503 | 67.1998 | 1622.66 | 343.303 | 62.3082 | 3.5076 | 1509.83 | 171.623 | 33.9806 | 3.2153 | 2726.67 | 56292.9 | 789.793 | 45.3754 | 2684.84 | 19902.3 | 315.022 | 40.22 | 0.24743 | 0.25971 | 0.19642 | 0.24442 | 0.054972 | 0.19706
14KW-43-10 | 1582.07 | 43230.7 | 1848.3 | 14.8902 | 1350.73 | 235.266 | 28.4937 | 5.2564 | 1622.12 | 2123.48 | 125.915 | 10.7362 | 1515.05 | 67.558 | 10.3732 | 4.1461 | 2727.64 | 60264.2 | 990.841 | 38.72 | 2684.94 | 12765.1 | 240.715 | 33.76 | 0.0054421 | 0.056125 | 0.0051529 | 0.0051796 | 0.015416 | 0.0051605
14KW-43-11 | 1582.31 | 63525.1 | 2462.93 | 16.42 | 1355.23 | 20836.8 | 298.093 | 4.5 | 1623.85 | 2355.96 | 195.099 | 7.6876 | 1512.3 | 23.0318 | 5.4574 | 2.6867 | 2725.06 | 137213 | 1275.22 | 68.5 | 2655.48 | 15820.7 | 375.247 | 26.8404 | 0.32801 | 0.36546 | 0.24022 | 0.31617 | 0.12103 | 0.24028
14KW-43-12 | 1582.95 | 73836.7 | 2338.84 | 20.0979 | 1356.03 | 26062.1 | 347.853 | 47.6973 | 1624.63 | 1509.11 | 223.768 | 4.2934 | 1507.41 | 32.906 | 3.9597 | 5.2905 | 2722.58 | 165635 | 1309.55 | 80.5212 | 2660.71 | 12803.4 | 277.424 | 29.3806 | 0.35297 | 0.37385 | 0.25692 | 0.34575 | 0.14873 | 0.257
14KW-43-13 | 1581.86 | 66300.8 | 1801.21 | 23.4334 | 1358.33 | 459.265 | 78.4846 | 3.7253 | 1634.23 | 628.139 | 103.898 | 3.8488 | 1511.95 | 94.016 | 16.7857 | 3.5657 | 2734.51 | 94593.5 | 951.044 | 63.32 | 2676.95 | 13949.5 | 367.628 | 24.1564 | 0.006927 | 0.017819 | 0.0068057 | 0.0068524 | 0.043573 | 0.0068152
14KW-43-14 | 1582.51 | 75768.9 | 2630.15 | 18.3396 | 1355.23 | 28254 | 372.555 | 48.2804 | 1624.54 | 1859.42 | 128.842 | 9.1875 | 1510 | 67.4575 | 2 | 21.4724 | 2723.49 | 150563 | 1344.09 | 71.313 | 2679.39 | 14660.5 | 299.714 | 31.1402 | 0.3729 | 0.39833 | 0.26667 | 0.36365 | 0.14165 | 0.26684
14KW-43-15 | 1582.04 | 77876.6 | 2977.34 | 16.6517 | 1353.08 | 15861.6 | 402.734 | 25.0731 | 1623.54 | 2416.97 | 127.615 | 12.0573 | 1510 | 50.5932 | 29.2292 | 5.2552 | 2728.84 | 73397.9 | 1289.5 | 36.2361 | 2691.6 | 52969.9 | 783.17 | 43.0579 | 0.20368 | 0.23536 | 0.16487 | 0.19742 | 0.13527 | 0.16496
14KW-43-16 | 1580.08 | 43775.5 | 1646.75 | 16.9232 | 1356.9 | 90.4969 | 19.4014 | 2.9695 | 1625.38 | 870.73 | 83.9959 | 6.5994 | 1510 | 67.4575 | 33.9806 | 3.2153 | 2727.94 | 40599.6 | 687.835 | 37.5766 | 2687.54 | 23312.7 | 336.385 | 44.12 | 0.0020673 | 0.023499 | 0.0020198 | 0.0020239 | 0.011782 | 0.0020229
14KW-43-17 | 1582.69 | 62403 | 2101.02 | 18.9084 | 1355.9 | 17604.2 | 280.444 | 39.9622 | 1625.52 | 1155.06 | 89.5347 | 8.2128 | 1510.39 | 96.5933 | 17.9666 | 3.4226 | 2729.11 | 61843.9 | 969.753 | 40.599 | 2692.67 | 37812.5 | 501.504 | 48 | 0.28211 | 0.30216 | 0.21664 | 0.27656 | 0.13348 | 0.2169
14KW-43-18 | 1582.24 | 43150.8 | 2045.47 | 13.43 | 1354.66 | 1433.75 | 28.9056 | 31.577 | 1621.58 | 419.951 | 38.7044 | 6.9075 | 1516.49 | 81.2052 | 8.7316 | 5.9207 | 2727.59 | 54413.1 | 1118.87 | 30.9602 | 2683.59 | 19128.5 | 293.151 | 41.5402 | 0.033226 | 0.044841 | 0.031801 | 0.032845 | 0.014132 | 0.031858
14KW-43-19 | 1583.44 | 65518.4 | 2542.2 | 16.4072 | 1348.81 | 7523.91 | 154.284 | 31.0458 | 1625.84 | 706.065 | 94.1094 | 4.7763 | 1515.63 | 40.9546 | 15.7013 | 1.6605 | 2722.5 | 82022.2 | 1086.28 | 48.0694 | 2688.77 | 17956.7 | 293.419 | 38.96 | 0.11484 | 0.12624 | 0.10196 | 0.11354 | 0.060689 | 0.10202
14KW-43-20 | 1582.24 | 53014.1 | 2055.41 | 16.42 | 1353.52 | 11675.8 | 155.622 | 47.7636 | 1625.86 | 1517.3 | 82.4393 | 11.717 | 1507.06 | 176.611 | 23.03 | 4.8821 | 2729.11 | 67084.3 | 1051.93 | 40.599 | 2691.78 | 23582.2 | 330.535 | 45.42 | 0.22024 | 0.25219 | 0.17588 | 0.21342 | 0.075713 | 0.17635
14KW-43-21 | 1582.19 | 48702.1 | 1888.23 | 16.42 | 1345.08 | 3065.28 | 70.7173 | 27.5946 | 1623.34 | 3498.15 | 186.501 | 11.9409 | 1530.9 | 241.284 | 29.2292 | 5.2552 | 2726.68 | 79732.7 | 732.914 | 69.257 | 2694.81 | 15467.6 | 244.889 | 40.2098 | 0.062939 | 0.13972 | 0.055223 | 0.058451 | 0.037452 | 0.055465
14KW-43-22 | 1580.69 | 41915.3 | 1787.28 | 14.93 | 1353.05 | 10371 | 98.2503 | 67.1998 | 1622.66 | 343.303 | 62.3082 | 3.5076 | 1509.83 | 171.623 | 33.9806 | 3.2153 | 2726.67 | 56292.9 | 789.793 | 45.3754 | 2684.84 | 19902.3 | 315.022 | 40.22 | 0.24743 | 0.25971 | 0.19642 | 0.24442 | 0.054972 | 0.19706
14KW-43-23 | 1582.77 | 45936.1 | 1676.91 | 17.4391 | 1343.62 | 813.877 | 16.7786 | 30.8804 | 1633.68 | 104.984 | 17.3145 | 3.8601 | 1518.98 | 43.2456 | 7.1323 | 3.8601 | 2729.06 | 53896.6 | 845.135 | 40.599 | 2690.03 | 13888.3 | 272.551 | 32.44 | 0.017718 | 0.020944 | 0.017354 | 0.017661 | 0.010006 | 0.01737
14KW-43-24 | 1581.8 | 61744.8 | 1812.84 | 21.683 | 1356.06 | 24489.5 | 270.251 | 57.6889 | 1623.97 | 2151.02 | 94.8112 | 14.4433 | 1509.75 | 28.6781 | 9.0605 | 2.015 | 2724.28 | 59656.5 | 795.135 | 47.7636 | 2688.73 | 22947.6 | 288.655 | 50.6102 | 0.39662 | 0.43193 | 0.27699 | 0.3831 | 0.14908 | 0.27708
14KW-43-25 | 1581.86 | 63689.6 | 2467.09 | 16.4348 | 1350.47 | 3865.17 | 74.9803 | 32.8172 | 1620.79 | 401.895 | 62.1856 | 4.1144 | 1516.01 | 22.5806 | 10.9351 | 1.3146 | 2723.96 | 84809.9 | 1084.64 | 49.7783 | 2693.92 | 18947.2 | 404.093 | 29.85 | 0.060688 | 0.067352 | 0.056858 | 0.060286 | 0.030392 | 0.056877
14KW-43-26 | 1581.62 | 52515.1 | 2544.85 | 13.1372 | 1353.17 | 2303.02 | 42.5938 | 34.4217 | 1607.74 | 113.291 | 4.9576 | 14.5481 | 1514.26 | 68.0185 | 46.5481 | 0.93026 | 2726.25 | 64937.7 | 1186.24 | 34.85 | 2680.95 | 16841.8 | 330.41 | 32.45 | 0.043854 | 0.047307 | 0.041874 | 0.043704 | 0.016737 | 0.041925
14KW-43-27 | 1581.7 | 41728.5 | 1768.82 | 15.0186 | 1363.07 | 8832.54 | 75.9518 | 74.0334 | 1620.33 | 192.434 | 24.0222 | 5.0998 | 1509.15 | 24.1562 | 3.1742 | 4.8448 | 2726.3 | 51027.4 | 786.567 | 41.2998 | 2688.78 | 5278.44 | 161.867 | 20.76 | 0.21167 | 0.21686 | 0.17395 | 0.21057 | 0.042939 | 0.17403
14KW-43-28 | 1582.41 | 42364.4 | 1722.47 | 15.6577 | 1352.34 | 4278.18 | 54.1973 | 50.253 | 1624.75 | 178.744 | 23.7801 | 4.7852 | 1511.14 | 20.2553 | 6.9422 | 1.8575 | 2731.5 | 48376.1 | 921.123 | 33.4344 | 2690.08 | 24243.2 | 321.669 | 47.98 | 0.10099 | 0.10568 | 0.091333 | 0.10051 | 0.031465 | 0.091372
14KW-43-29 | 1582.77 | 45936.1 | 1676.91 | 17.4391 | 1343.62 | 813.877 | 16.7786 | 30.8804 | 1633.68 | 104.984 | 17.3145 | 3.8601 | 1518.98 | 43.2456 | 7.1323 | 3.8601 | 2729.06 | 53896.6 | 845.135 | 40.599 | 2690.03 | 13888.3 | 272.551 | 32.44 | 0.017718 | 0.020944 | 0.017354 | 0.017661 | 0.010006 | 0.01737
14KW-43-30 | 1582.19 | 45296.9 | 2413.13 | 11.95 | 1356.48 | 1200.98 | 40.0966 | 19.0681 | 1620.71 | 195.545 | 39.1715 | 3.178 | 1514.02 | 53.2741 | 6.7912 | 4.994 | 2729.93 | 62879.2 | 1240.86 | 32.26 | 2683.54 | 16903.1 | 331.613 | 32.45 | 0.026514 | 0.032007 | 0.025691 | 0.026369 | 0.016616 | 0.025721
14KW-43-31 | 1582.22 | 47689.2 | 1989.61 | 15.2592 | 1352.23 | 2539.55 | 68.488 | 23.606 | 1623.82 | 420.49 | 47.5157 | 5.6338 | 1532.87 | 14.0605 | 21.2099 | 0.42203 | 2723.6 | 60741 | 843.266 | 45.8562 | 2679.65 | 12359.8 | 303.217 | 25.95 | 0.053252 | 0.062364 | 0.050126 | 0.052771 | 0.034423 | 0.05014
14KW-43-32 | 1582.04 | 52899.6 | 2306.12 | 14.6033 | 1354.22 | 8294.6 | 206.839 | 25.5295 | 1622.7 | 763.112 | 101.623 | 4.7805 | 1510.01 | 10.8325 | 6.3605 | 1.0842 | 2725.55 | 61583.4 | 1000.09 | 39.2016 | 2692.62 | 25153.8 | 398.145 | 40.22 | 0.1568 | 0.17143 | 0.13385 | 0.15454 | 0.089691 | 0.13388
14KW-43-33 | 1580.34 | 51670 | 2258.51 | 14.5645 | 1347.9 | 79.9173 | 8.1426 | 6.2482 | 1620.5 | 3.9381 | 2.3342 | 1.0741 | 1524.51 | 138.672 | 58.6741 | 1.5046 | 2727.38 | 51851.7 | 709.412 | 46.5313 | 2691.32 | 20808.4 | 378.163 | 35.03 | 0.0015467 | 0.0043067 | 0.0015401 | 0.0015424 | 0.0036053 | 0.0015442
14KW-43-34 | 1579.44 | 58367.3 | 2961.05 | 12.5488 | 1358.71 | 396.895 | 22.6969 | 11.1324 | 1617.61 | 107.989 | 316.893 | 0.21694 | 1514.71 | 32.2882 | 19.6114 | 1.0481 | 2722.69 | 72159.8 | 1145.76 | 40.0941 | 2680.95 | 16016 | 314.112 | 32.46 | 0.0068 | 0.0092033 | 0.0067379 | 0.0067837 | 0.0076652 | 0.0067416
14KW-43-35 | 1582.01 | 63225.3 | 2649.87 | 15.1896 | 1352.76 | 10347.2 | 270.126 | 24.3859 | 1623.45 | 1064.93 | 90.362 | 7.5027 | 1511.39 | 16.8417 | 11.9721 | 0.89556 | 2726.4 | 75189.7 | 1235.52 | 38.7427 | 2687.43 | 30382.1 | 465.844 | 41.52 | 0.16366 | 0.18077 | 0.1386 | 0.1609 | 0.10194 | 0.13863
14KW-43-36 | 1581.8 | 55099.6 | 2501.46 | 14.0228 | 1353.96 | 6311.08 | 139.824 | 28.7343 | 1621.11 | 581.412 | 45.8479 | 8.0732 | 1519.51 | 10.764 | 10.8723 | 0.63028 | 2726.7 | 57766.7 | 1061.11 | 34.6576 | 2683.54 | 26246.7 | 378.807 | 44.11 | 0.11454 | 0.12529 | 0.10179 | 0.11332 | 0.055897 | 0.1018
14KW-43-37 | 1582.44 | 59274.5 | 2630.71 | 14.3441 | 1354.56 | 8859.27 | 177.456 | 31.7824 | 1625.02 | 548.011 | 78.9191 | 4.4207 | 1509.63 | 70.9181 | 33.4388 | 1.3502 | 2728.83 | 68903.2 | 1117.94 | 39.2374 | 2696.51 | 28430 | 436.123 | 41.5 | 0.14946 | 0.1599 | 0.12886 | 0.14792 | 0.067456 | 0.12899
14KW-43-38 | 1582.52 | 52461.1 | 2156.48 | 15.4871 | 1354.24 | 12206 | 274.446 | 28.3137 | 1624.67 | 1007.63 | 128.989 | 4.9731 | 1510.35 | 12.9277 | 13.3749 | 0.61533 | 2727.67 | 56653.1 | 900.355 | 40.0581 | 2696.51 | 23746.8 | 401.853 | 37.62 | 0.23267 | 0.25212 | 0.18582 | 0.22823 | 0.12727 | 0.18586
14KW-43-39 | 1582.81 | 52074.7 | 2159.15 | 15.3541 | 1354.75 | 15033 | 354.536 | 26.9939 | 1624.14 | 1594.96 | 147.993 | 6.861 | 1508.48 | 4.4315 | 8.2789 | 0.34077 | 2725.03 | 58772 | 923.672 | 40.5073 | 2690.03 | 26931.3 | 412.934 | 41.52 | 0.28868 | 0.31939 | 0.2188 | 0.28008 | 0.1642 | 0.21881
14KW-43-40 | 1582.51 | 48670.6 | 2354.58 | 13.1593 | 1372.46 | 332.562 | 19.9078 | 10.6348 | 1607.63 | 13769.9 | 385.801 | 22.7221 | 1510 | 52.5186 | 2 | 16.7172 | 2735.43 | 67040.4 | 875.081 | 48.7718 | 2698.01 | 11441.6 | 277.274 | 26.2698 | 0.0068329 | 0.29083 | 0.0052934 | 0.0053216 | 0.0084549 | 0.0052978
14KW-43-41 | 1582.22 | 69335.2 | 3097.31 | 14.2511 | 1354 | 6518.76 | 145.222 | 28.5767 | 1615.75 | 521.616 | 39.3284 | 8.4436 | 1511.45 | 8.1052 | 8.422 | 0.61268 | 2728.77 | 80792.3 | 1394.57 | 36.8817 | 2693.92 | 34143.2 | 523.764 | 41.5 | 0.094018 | 0.10166 | 0.085342 | 0.093305 | 0.046886 | 0.085351
14KW-43-42 | 1583.11 | 68526.1 | 3098.48 | 14.0795 | 1354.4 | 11612.1 | 302.098 | 24.4706 | 1624.55 | 1065.47 | 110.03 | 6.1646 | 1510.99 | 33.0261 | 14.0666 | 1.4947 | 2728.01 | 77668.2 | 1386.14 | 35.671 | 2690.06 | 42517.9 | 613.92 | 44.09 | 0.16946 | 0.18549 | 0.14294 | 0.16678 | 0.097499 | 0.143
14KW-43-43 | 1582.54 | 72541.8 | 3518.75 | 13.1244 | 1350.54 | 632.494 | 32.0358 | 12.569 | 1611.31 | 4965.03 | 292.951 | 10.7897 | 1509.73 | 147.15 | 34.7068 | 2.6991 | 2725.16 | 71958 | 1177.27 | 38.912 | 2691.36 | 25297.1 | 400.214 | 40.24 | 0.008719 | 0.079191 | 0.0080792 | 0.008145 | 0.0091043 | 0.0080944
14KW-43-44 | 1582.12 | 55087.8 | 2583.15 | 13.5764 | 1352.57 | 4050.45 | 99.4112 | 25.9387 | 1622.35 | 207.189 | 46.5558 | 2.8332 | 1507.62 | 16.332 | 6.5819 | 1.5797 | 2725.18 | 63626.1 | 1090.06 | 37.1589 | 2684.88 | 22154.3 | 402.622 | 35.03 | 0.073527 | 0.077585 | 0.068233 | 0.07323 | 0.038484 | 0.068252
14KW-43-45 | 1582.16 | 52367.8 | 2549.57 | 13.0761 | 1356.64 | 1424.33 | 31.6198 | 28.6767 | 1621.61 | 118.227 | 24.6118 | 3.0581 | 1506.55 | 68.6889 | 46.8005 | 0.93436 | 2724.26 | 63284.4 | 1294.94 | 31.1119 | 2682.24 | 17947.5 | 352.102 | 32.45 | 0.027199 | 0.030768 | 0.026387 | 0.027102 | 0.012402 | 0.02642
14KW-43-46 | 1582.33 | 54554.3 | 2547.8 | 13.6315 | 1350.05 | 571.154 | 20.3334 | 17.8823 | 1632.88 | 2.2092 | 12.7997 | 0.10988 | 1514.47 | 21.5258 | 17.3676 | 0.78904 | 2727.51 | 58944.7 | 1141.78 | 32.8657 | 2691.32 | 22043.4 | 373.026 | 37.62 | 0.010469 | 0.010905 | 0.010357 | 0.010465 | 0.0079808 | 0.010361
14KW-43-47 | 1582.22 | 50746.5 | 2359.32 | 13.693 | 1349.34 | 411.905 | 20.5478 | 12.7618 | 1623.01 | 78.7638 | 100.682 | 0.49803 | 1520.33 | 49.3658 | 22.7002 | 1.3844 | 2725.7 | 56300.4 | 1102.31 | 32.5153 | 2684.84 | 18472.5 | 292.318 | 40.23 | 0.0081169 | 0.010642 | 0.0080314 | 0.0080965 | 0.0087092 | 0.0080392
14KW-43-48 | 1582.89 | 43693.9 | 2014.97 | 13.8049 | 1350 | 67.4582 | 2 | 21.4726 | 1629 | 69.8723 | 13.7881 | 3.2261 | 1514.61 | 2.7741 | 21.8544 | 0.08081 | 2725.72 | 55350 | 1012.99 | 34.7852 | 2682.28 | 11820.4 | 263.484 | 28.56 | 0.0015439 | 0.0032065 | 0.0015389 | 0.0015413 | 0.00099257 | 0.001539
14KW-43-49 | 1582.19 | 48702.1 | 1888.23 | 16.42 | 1345.08 | 3065.28 | 70.7173 | 27.5946 | 1623.34 | 3498.15 | 186.501 | 11.9409 | 1530.9 | 241.284 | 29.2292 | 5.2552 | 2726.68 | 79732.7 | 732.914 | 69.257 | 2694.81 | 15467.6 | 244.889 | 40.2098 | 0.062939 | 0.13972 | 0.055223 | 0.058451 | 0.037452 | 0.055465
14KW-43-50 | 1580.69 | 41915.3 | 1787.28 | 14.93 | 1353.05 | 10371 | 98.2503 | 67.1998 | 1622.66 | 343.303 | 62.3082 | 3.5076 | 1509.83 | 171.623 | 33.9806 | 3.2153 | 2726.67 | 56292.9 | 789.793 | 45.3754 | 2684.84 | 19902.3 | 315.022 | 40.22 | 0.24743 | 0.25971 | 0.19642 | 0.24442 | 0.054972 | 0.19706
[25 empty] | 0.12832 | 0.15348 | 0.10214 | 0.12555 | 0.058336 | 0.10225
14KW-48-1 | 1582.19 | 66039.8 | 2560.43 | 16.42 | 1358.97 | 13505.1 | 291.199 | 29.5248 | 1613.38 | 334.277 | 80.8631 | 2.6317 | 1511.17 | 83.2809 | 23.4337 | 2.2625 | 2727.84 | 77398.2 | 1079.86 | 45.6294 | 2682.22 | 17699.9 | 466.456 | 24.1568 | 0.2045 | 0.21082 | 0.16889 | 0.20321 | 0.11373 | 0.16907
14KW-48-2 | 1582.19 | 58204.7 | 2067.76 | 17.92 | 1348.24 | 20689.9 | 377.486 | 34.893 | 1622.21 | 1633.77 | 96.8758 | 10.7363 | 1510.42 | 211.434 | 34.0866 | 3.9489 | 2725.17 | 72298 | 1071.75 | 42.9452 | 2676.85 | 34448.8 | 544.716 | 40.261 | 0.35547 | 0.38717 | 0.25625 | 0.34455 | 0.18256 | 0.25693
14KW-48-3 | 1582.19 | 61381.4 | 2379.82 | 16.42 | 1353.6 | 8077.63 | 212.875 | 24.1568 | 1623.25 | 1451.04 | 68.8326 | 13.4204 | 1516.76 | 241.92 | 20.5932 | 7.4787 | 2727.85 | 60708.5 | 1107.62 | 34.893 | 2695.63 | 35066.1 | 639.778 | 34.893 | 0.1316 | 0.15918 | 0.11353 | 0.12807 | 0.08945 | 0.11391
14KW-48-4 | 1583.68 | 45358.3 | 2148.51 | 13.44 | 1350.49 | 1071.1 | 52.1634 | 13.0721 | 1610.14 | 195.604 | 36.6929 | 3.3937 | 1507.48 | 173.234 | 17.7254 | 6.2218 | 2733.22 | 52820 | 696.003 | 48.3134 | 2684.9 | 27705 | 365.066 | 48.3134 | 0.023614 | 0.031746 | 0.022888 | 0.023424 | 0.024279 | 0.022973
14KW-48-5 | 1580.69 | 42107.6 | 1795.48 | 14.93 | 1358.97 | 2598.4 | 77.0375 | 21.4726 | 1607.11 | 455.076 | 46.098 | 6.2847 | 1509.69 | 275.633 | 23.2674 | 7.5416 | 2722.07 | 76985.8 | 758.682 | 64.5998 | 2666.12 | 14966 | 208.805 | 45.6294 | 0.061709 | 0.079062 | 0.057187 | 0.060656 | 0.042906 | 0.057536
14KW-48-6 | 1580.69 | 49074.9 | 2092.57 | 14.93 | 1350.92 | 10794.4 | 196.943 | 34.893 | 1610.66 | 363.088 | 59.0447 | 3.9148 | 1509.78 | 349.039 | 23.8026 | 9.3353 | 2724.86 | 89730 | 850.06 | 67.1998 | 2682.21 | 16963.1 | 309.491 | 34.893 | 0.21996 | 0.23447 | 0.17818 | 0.21681 | 0.094115 | 0.17921
14KW-48-7 | 1583.68 | 52475 | 2034.51 | 16.42 | 1353.61 | 8230.89 | 177.476 | 29.5248 | 1619.02 | 570.573 | 48.9291 | 7.4238 | 1514.39 | 266.112 | 34.2305 | 4.9492 | 2723.36 | 122690 | 944.345 | 82.71 | 2660.74 | 18807 | 262.394 | 45.6294 | 0.15685 | 0.1728 | 0.13374 | 0.15439 | 0.087233 | 0.13432
14KW-48-8 | 1582.19 | 52167.8 | 2224.45 | 14.93 | 1356.29 | 4021.72 | 105.987 | 24.1568 | 1609.63 | 84.0759 | 20.4604 | 2.616 | 1510.81 | 112.045 | 22.3094 | 3.1973 | 2723.46 | 81018.2 | 950.742 | 54.25 | 2682.22 | 14717.1 | 290.889 | 32.2088 | 0.077092 | 0.080851 | 0.071325 | 0.076803 | 0.047646 | 0.071467
14KW-48-9 | 1582.19 | 50542.8 | 2155.16 | 14.93 | 1361.65 | 4703.91 | 111.569 | 26.8408 | 1609.19 | 253.5 | 44.2739 | 3.6451 | 1510.99 | 181.097 | 25.303 | 4.5564 | 2722.28 | 94810.6 | 953.528 | 63.3 | 2668.8 | 14498.5 | 286.569 | 32.2088 | 0.093068 | 0.10167 | 0.084479 | 0.092274 | 0.051768 | 0.084755
14KW-48-10 | 1582.27 | 62604.4 | 2071.11 | 19.2434 | 1345.55 | 5813.27 | 125.347 | 29.5248 | 1617.02 | 245.817 | 41.045 | 3.8127 | 1509.97 | 239.738 | 28.9105 | 5.2791 | 2721.49 | 98470.1 | 952.368 | 65.8233 | 2679.53 | 22361.5 | 311.987 | 45.6294 | 0.092857 | 0.10061 | 0.084369 | 0.092143 | 0.060522 | 0.084663
14KW-48-11 | 1582.47 | 56686.4 | 2128.68 | 16.9531 | 1358.97 | 5545.91 | 131.54 | 26.8408 | 1620.57 | 325.83 | 37.7208 | 5.4991 | 1510.06 | 185.74 | 18.815 | 6.2847 | 2728.58 | 79150.1 | 904.349 | 55.7179 | 2684.9 | 19660.8 | 310.883 | 40.261 | 0.097835 | 0.10686 | 0.08839 | 0.09696 | 0.061794 | 0.088652
14KW-48-12 | 1582.51 | 59405.1 | 2045.53 | 18.4884 | 1353.6 | 12527.4 | 228.561 | 34.893 | 1618.54 | 363.214 | 58.8288 | 3.9305 | 1510.76 | 222.202 | 29.7306 | 4.758 | 2723.51 | 95386 | 805.398 | 75.397 | 2682.21 | 18714.4 | 341.442 | 34.893 | 0.21088 | 0.22074 | 0.17275 | 0.20882 | 0.11174 | 0.17328
14KW-48-13 | 1582.27 | 53276 | 2287 | 14.8302 | 1350.92 | 7649.36 | 164.937 | 29.5248 | 1614.37 | 400.794 | 47.8344 | 5.3341 | 1511.76 | 323.171 | 32.3988 | 6.3501 | 2725.17 | 70072.2 | 1038.75 | 42.9452 | 2676.85 | 28789.9 | 487.748 | 37.5772 | 0.14358 | 0.15717 | 0.12408 | 0.14165 | 0.072119 | 0.12473
14KW-48-14 | 1582.55 | 62242.8 | 2059.45 | 19.2406 | 1356.29 | 14676.3 | 316.453 | 29.5248 | 1623.16 | 817.044 | 87.2351 | 5.9626 | 1505.46 | 299.03 | 29.373 | 6.4811 | 2720.28 | 111326 | 986.881 | 71.8144 | 2682.22 | 17312.2 | 342.183 | 32.2088 | 0.23579 | 0.25372 | 0.18807 | 0.23164 | 0.15366 | 0.1888
14KW-48-15 | 1582.12 | 77311.7 | 2234.21 | 22.0294 | 1353.6 | 8918.78 | 264.424 | 21.4726 | 1619.52 | 420.345 | 58.0636 | 4.6087 | 1509.2 | 566.128 | 44.6862 | 8.0653 | 2721.01 | 141392 | 1138.15 | 79.087 | 2660.75 | 9731.24 | 329.728 | 18.7885 | 0.11536 | 0.12812 | 0.10226 | 0.11391 | 0.11835 | 0.10293
14KW-48-16 | 1582.19 | 50930.6 | 1974.63 | 16.42 | 1356.28 | 15752.9 | 311.363 | 32.2088 | 1622.02 | 481.115 | 61.4317 | 4.9858 | 1517.91 | 260.526 | 29.7639 | 5.5724 | 2719.38 | 94562.3 | 817.163 | 73.6698 | 2674.17 | 14531.8 | 287.227 | 32.2088 | 0.3093 | 0.32386 | 0.23364 | 0.30486 | 0.15768 | 0.23454
14KW-48-17 | 1582.19 | 48726.4 | 2294.95 | 13.5167 | 1348.23 | 2632.91 | 78.0605 | 21.4726 | 1608.56 | 300.064 | 65.3672 | 2.9224 | 1519.43 | 195.099 | 46.3648 | 2.6788 | 2719.8 | 74507 | 883.596 | 53.6814 | 2668.8 | 16496.2 | 230.155 | 45.6294 | 0.054035 | 0.064197 | 0.050775 | 0.053491 | 0.034014 | 0.050967
14KW-48-18 | 1582.28 | 81425.1 | 2738.89 | 18.9262 | 1356.28 | 16060.8 | 380.935 | 26.8408 | 1625.04 | 1621.72 | 107.722 | 9.5841 | 1509.07 | 741.325 | 59.0906 | 7.9868 | 2720.81 | 172197 | 1518.54 | 72.1906 | 2671.48 | 16352 | 387.843 | 26.8408 | 0.19725 | 0.22627 | 0.16085 | 0.19168 | 0.13908 | 0.16205
14KW-48-19 | 1582.19 | 74584.4 | 2271.86 | 20.9 | 1358.97 | 34954.1 | 552.705 | 40.261 | 1617.34 | 885.945 | 87.4128 | 6.4523 | 1510.58 | 1087.86 | 67.4673 | 10.265 | 2715.62 | 113018 | 943.226 | 76.28 | 2636.59 | 14286.7 | 130.33 | 69.786 | 0.46865 | 0.49512 | 0.31346 | 0.45657 | 0.24328 | 0.31654
14KW-48-20 | 1580.69 | 84780.8 | 2410.59 | 22.39 | 1348.23 | 54497.1 | 615.516 | 56.3656 | 1624.5 | 1912.6 | 115.523 | 10.5399 | 1499.71 | 850.717 | 64.2301 | 8.4319 | 2710.04 | 176815 | 1243.94 | 90.49 | 2612.44 | 20327.4 | 344.379 | 37.5772 | 0.6428 | 0.67539 | 0.38367 | 0.62251 | 0.25534 | 0.38598
14KW-48-21 | 1582.5 | 63428 | 2136.68 | 18.8982 | 1356.28 | 24172.4 | 318.516 | 48.3134 | 1621.94 | 481.869 | 64.5448 | 4.7528 | 1511.04 | 458.158 | 36.8214 | 7.9213 | 2722.17 | 107324 | 895.825 | 76.27 | 2684.9 | 17750.5 | 382.74 | 29.5248 | 0.3811 | 0.39592 | 0.27301 | 0.37553 | 0.14907 | 0.27443
14KW-48-22 | 1582.19 | 55919.4 | 2168.05 | 16.42 | 1358.97 | 12175.3 | 288.778 | 26.8408 | 1621.61 | 463.589 | 61.6885 | 4.7842 | 1514.54 | 358.989 | 43.6157 | 5.2398 | 2726.04 | 114729 | 974.501 | 74.9498 | 2684.91 | 24986.1 | 395.088 | 40.261 | 0.21773 | 0.23244 | 0.17667 | 0.21457 | 0.1332 | 0.17759
14KW-48-23 | 1580.69 | 47414.8 | 2021.78 | 14.93 | 1348.24 | 10308.2 | 244.494 | 26.8408 | 1615.66 | 1592.39 | 119.707 | 8.4686 | 1515.65 | 1038.44 | 65.5739 | 10.0816 | 2718.09 | 98144.8 | 912.263 | 68.49 | 2668.8 | 15370.9 | 303.812 | 32.2088 | 0.2174 | 0.27289 | 0.1708 | 0.20598 | 0.12093 | 0.17379
14KW-48-24 | 1582.88 | 56449.5 | 1693.9 | 21.2155 | 1356.29 | 12834.9 | 276.749 | 29.5248 | 1625.43 | 479.052 | 56.7565 | 5.3734 | 1509.49 | 185.567 | 20.886 | 5.6562 | 2723.53 | 92096 | 871.81 | 67.2511 | 2679.53 | 19256.4 | 326.235 | 37.5772 | 0.22737 | 0.23914 | 0.18349 | 0.22472 | 0.16338 | 0.18398
14KW-48-25 | 1582.19 | 54127.5 | 2097.3 | 16.43 | 1356.29 | 10103.3 | 184.333 | 34.893 | 1610.71 | 808.405 | 92.1397 | 5.5855 | 1514.72 | 457.979 | 48.5992 | 5.9992 | 2722.17 | 160106 | 1176.44 | 86.6402 | 2633.9 | 25142.4 | 372.711 | 42.9452 | 0.18666 | 0.21005 | 0.15426 | 0.18239 | 0.087891 | 0.15534
14KW-48-26 | 1580.69 | 48054.8 | 2049.07 | 14.93 | 1358.97 | 14375.4 | 213.101 | 42.9452 | 1610.8 | 1061.98 | 83.2846 | 8.1177 | 1510.47 | 389.138 | 44.8788 | 5.52 | 2726.04 | 135010 | 1167.16 | 73.6402 | 2671.48 | 16432.5 | 278.394 | 37.5772 | 0.29915 | 0.32934 | 0.22503 | 0.29038 | 0.104 | 0.22641
14KW-48-27 | 1582.19 | 45944.8 | 2176.29 | 13.44 | 1348.23 | 2848.49 | 61.4198 | 29.5248 | 1611.27 | 669.442 | 66.8105 | 6.3789 | 1518.33 | 706.578 | 51.0639 | 8.809 | 2722.17 | 87277.8 | 977.533 | 56.8398 | 2658.06 | 14599.3 | 173.136 | 53.6814 | 0.061998 | 0.091948 | 0.056778 | 0.060195 | 0.028222 | 0.057589
14KW-48-28 | 1582.44 | 57988.5 | 1972.35 | 18.7171 | 1350.92 | 6098.99 | 144.658 | 26.8408 | 1618.62 | 677.675 | 75.4014 | 5.7217 | 1511.4 | 216.373 | 34.6072 | 3.9803 | 2720.52 | 115284 | 859.094 | 85.4298 | 2674.16 | 17299 | 195.383 | 56.3656 | 0.10518 | 0.12059 | 0.093857 | 0.10358 | 0.073343 | 0.094171
14KW-48-29 | 1582.19 | 58339.5 | 2261.88 | 16.42 | 1358.97 | 37204.8 | 401.107 | 59.0498 | 1615.22 | 960.515 | 98.1154 | 6.2323 | 1511.45 | 712.558 | 66.1698 | 6.8555 | 2719.79 | 194838 | 1229.8 | 100.86 | 2639.27 | 19759.5 | 334.759 | 37.5772 | 0.63773 | 0.66641 | 0.3827 | 0.61995 | 0.17733 | 0.38552
14KW-48-30 | 1583.68 | 57246.1 | 2219.49 | 16.42 | 1353.6 | 16220 | 295.932 | 34.893 | 1619.44 | 1016.61 | 111.13 | 5.8238 | 1520.8 | 734.605 | 71.3799 | 6.5518 | 2730.53 | 101826 | 1050.07 | 61.7336 | 2684.91 | 28676.2 | 485.821 | 37.5772 | 0.28334 | 0.31393 | 0.21564 | 0.27493 | 0.13333 | 0.21777
14KW-48-31 | 1582.19 | 54689.8 | 1942.89 | 17.92 | 1355.39 | 27659.5 | 391.922 | 44.9288 | 1621.09 | 730.989 | 60.7361 | 7.662 | 1516.61 | 409.052 | 43.9832 | 5.9207 | 2722.48 | 64234.4 | 801.862 | 50.9974 | 2687.59 | 29691.8 | 440.151 | 42.9452 | 0.50575 | 0.5266 | 0.33129 | 0.49543 | 0.20172 | 0.33292
14KW-48-32 | 1582.87 | 62526.8 | 2028.17 | 19.6265 | 1352.08 | 21461 | 360.824 | 37.8647 | 1621.99 | 858.488 | 62.3015 | 8.7723 | 1516.02 | 238.538 | 43.2774 | 3.5089 | 2725.16 | 88553.9 | 1000.17 | 56.3656 | 2682.22 | 36051.7 | 388.676 | 59.0498 | 0.34323 | 0.36077 | 0.25223 | 0.33731 | 0.17791 | 0.25294
14KW-48-33 | 1582.92 | 86310.5 | 2527.69 | 21.738 | 1355.11 | 54742.8 | 430.462 | 80.9605 | 1623.27 | 2260.04 | 137.396 | 10.4718 | 1514.5 | 579.576 | 68.2668 | 5.4048 | 2727.85 | 96663.6 | 1206.69 | 50.9974 | 2690.27 | 33942 | 536.702 | 40.261 | 0.63425 | 0.66715 | 0.38044 | 0.61405 | 0.1703 | 0.38198
14KW-48-34 | 1582.56 | 54571.9 | 2155.31 | 16.119 | 1352.79 | 14796.2 | 297.691 | 31.6421 | 1622.78 | 502.041 | 54.9292 | 5.8186 | 1506.14 | 375.321 | 27.3764 | 8.7278 | 2730.54 | 55889.2 | 946.855 | 37.5772 | 2695.64 | 32356.6 | 511.632 | 40.261 | 0.27113 | 0.28721 | 0.21064 | 0.26684 | 0.13812 | 0.21177
14KW-48-35 | 1582.17 | 61237.5 | 1990.18 | 19.5887 | 1353.24 | 13159.1 | 104.778 | 79.9532 | 1622.48 | 1307.77 | 87.1538 | 9.5527 | 1521.78 | 646.122 | 64.5892 | 6.3685 | 2719.8 | 100738 | 955.739 | 67.102 | 2663.43 | 18036.2 | 225.153 | 50.9974 | 0.21489 | 0.24679 | 0.17235 | 0.20824 | 0.052647 | 0.17382
14KW-48-36 | 1582.44 | 72086.8 | 2310.54 | 19.862 | 1354.64 | 27699.5 | 284.051 | 62.0806 | 1624.12 | 799.237 | 88.6027 | 5.7426 | 1514 | 533.512 | 45.7026 | 7.4316 | 2725.17 | 89077.5 | 1111.99 | 50.9974 | 2690.27 | 26262 | 415.263 | 40.261 | 0.38425 | 0.40274 | 0.27393 | 0.37728 | 0.12294 | 0.27538
14KW-48-37 | 1582.19 | 73447.2 | 2609.26 | 17.92 | 1352.4 | 11897.3 | 319.997 | 23.6691 | 1622.34 | 728.112 | 75.0059 | 6.1799 | 1508.94 | 857.948 | 53.564 | 10.1969 | 2722.48 | 112662 | 1113.41 | 64.4178 | 2687.59 | 37520.2 | 494.399 | 48.3134 | 0.16198 | 0.18358 | 0.13686 | 0.15856 | 0.12264 | 0.13822
14KW-48-38 | 1582.39 | 64280.8 | 2504.56 | 16.3392 | 1354 | 11347.3 | 235.378 | 30.6908 | 1623.64 | 923.452 | 67.7849 | 8.6728 | 1513.05 | 183.644 | 40.4404 | 2.891 | 2725.16 | 91000.7 | 1079.2 | 53.6814 | 2682.22 | 31071.7 | 433.511 | 45.6294 | 0.17653 | 0.19375 | 0.14788 | 0.17354 | 0.09398 | 0.14823
14KW-48-39 | 1582.19 | 51220.1 | 2184.04 | 14.93 | 1356.29 | 5515.02 | 93.4335 | 37.5772 | 1610.26 | 315.564 | 64.5771 | 3.1109 | 1510.14 | 438.529 | 41.1313 | 6.7874 | 2733.22 | 43953.5 | 947.733 | 29.5248 | 2698.32 | 30288.9 | 552.619 | 34.893 | 0.10767 | 0.1224 | 0.095931 | 0.10611 | 0.04278 | 0.096669
14KW-48-40 | 1582.05 | 48865.1 | 1980.29 | 15.7091 | 1364.34 | 2354.52 | 79.7795 | 18.7885 | 1616.62 | 256.782 | 40.6958 | 4.0169 | 1512.39 | 167.126 | 28.6941 | 3.7079 | 2730.53 | 66251.4 | 872.986 | 48.3134 | 2682.22 | 21048.6 | 332.827 | 40.261 | 0.048184 | 0.056859 | 0.045592 | 0.04777 | 0.040287 | 0.04574
14KW-48-41 | 1582.19 | 55157.7 | 2138.52 | 16.42 | 1355.04 | 16123.9 | 236.595 | 43.3855 | 1613.35 | 1152.92 | 120.348 | 6.0987 | 1513.62 | 442.827 | 56.1299 | 5.0225 | 2730.53 | 53561.1 | 977.217 | 34.893 | 2692.95 | 31558.9 | 623.774 | 32.2088 | 0.29232 | 0.32125 | 0.22125 | 0.2841 | 0.11063 | 0.2226
14KW-48-42 | 1582.19 | 57255.2 | 2219.84 | 16.42 | 1348.97 | 17290.5 | 247.192 | 44.53 | 1617.95 | 487.052 | 46.4349 | 6.6775 | 1518.18 | 322.873 | 37.3785 | 5.4991 | 2725.17 | 86391.2 | 1024.53 | 53.6814 | 2682.22 | 29422.7 | 410.504 | 45.6294 | 0.30199 | 0.31614 | 0.22945 | 0.29778 | 0.11136 | 0.23044
14KW-48-43 | 1582.19 | 53076.1 | 2263.18 | 14.93 | 1350.91 | 8994.87 | 152.388 | 37.5772 | 1619.39 | 846.778 | 68.621 | 7.8558 | 1516.48 | 466.601 | 42.0138 | 7.0702 | 2727.85 | 57251.1 | 1131.59 | 32.2088 | 2687.59 | 25635.9 | 467.724 | 34.893 | 0.16947 | 0.19422 | 0.14191 | 0.16538 | 0.067334 | 0.14296
14KW-48-44 | 1582.19 | 40988.4 | 2183.6 | 11.95 | 1349.08 | 2031.1 | 82.2976 | 15.7117 | 1614.48 | 811.646 | 65.774 | 7.8558 | 1520.21 | 973.849 | 57.3952 | 10.8018 | 2730.54 | 67796.4 | 945.893 | 45.6294 | 2690.27 | 15821.3 | 341.141 | 29.5248 | 0.049553 | 0.093114 | 0.045332 | 0.047485 | 0.037689 | 0.046339
14KW-48-45 | 1582.92 | 66534.8 | 2156.01 | 19.6462 | 1354.12 | 25192.2 | 409.782 | 39.1376 | 1622.22 | 897.077 | 80.1808 | 7.1226 | 1521.44 | 472.796 | 56.3448 | 5.342 | 2727.85 | 60920.7 | 963.298 | 40.261 | 2692.96 | 37908.9 | 499.521 | 48.3134 | 0.37863 | 0.39922 | 0.2706 | 0.37099 | 0.19006 | 0.27198
14KW-48-46 | 1582.19 | 59934.1 | 2129.2 | 17.92 | 1356.29 | 6605.79 | 111.913 | 37.5772 | 1621.9 | 590.905 | 54.7475 | 6.8712 | 1518.4 | 369.394 | 45.6325 | 5.1534 | 2730.53 | 64434.1 | 955.172 | 42.9452 | 2690.27 | 24360.2 | 481.49 | 32.2088 | 0.11022 | 0.12624 | 0.097863 | 0.10848 | 0.052561 | 0.098402
14KW-48-47 | 1582.04 | 56902.5 | 2094.67 | 17.294 | 1358.97 | 7217.39 | 131.681 | 34.893 | 1623.68 | 364.161 | 45.3314 | 5.1142 | 1519.7 | 242.773 | 45.3315 | 3.4094 | 2725.17 | 64566.1 | 900.824 | 45.6294 | 2692.95 | 21089.8 | 357.296 | 37.5772 | 0.12684 | 0.1375 | 0.11151 | 0.1255 | 0.062865 | 0.11193
14KW-48-48 | 1582.26 | 81692.8 | 2689.57 | 19.3366 | 1358.97 | 6926.49 | 164.285 | 26.8408 | 1625.33 | 561.66 | 71.9427 | 4.9701 | 1518.66 | 156.541 | 52.133 | 1.9116 | 2733.21 | 94931.2 | 1250.9 | 48.3134 | 2695.64 | 41562.1 | 704.13 | 37.5772 | 0.084787 | 0.093579 | 0.077532 | 0.084048 | 0.061082 | 0.077668
14KW-48-49 | 1583.68 | 56847.9 | 2424.01 | 14.93 | 1307.3 | 2511.5 | 90.2688 | 17.7123 | 1619.6 | 1567.17 | 59.457 | 16.7801 | 1506.79 | 467.753 | 35.4923 | 8.39 | 2738.58 | 51234.8 | 934.774 | 34.893 | 2706.37 | 36641.4 | 543.172 | 42.9452 | 0.044179 | 0.079975 | 0.040908 | 0.042653 | 0.037239 | 0.041222
14KW-48-50 | 1582.2 | 57797.6 | 2072.52 | 17.7538 | 1353.6 | 6482.57 | 118.274 | 34.893 | 1620.43 | 395.403 | 48.257 | 5.2163 | 1514.8 | 346.377 | 28.1823 | 7.8244 | 2735.9 | 39426.1 | 779.273 | 32.2088 | 2698.33 | 58849.8 | 516.971 | 72.47 | 0.11216 | 0.12499 | 0.099698 | 0.11074 | 0.057068 | 0.10023
[25 empty] | 0.22056 | 0.24033 | 0.16608 | 0.21578 | 0.10526 | 0.16703
14KW-49-1 | 1580.69 | 55617.2 | 2634.45 | 13.44 | 1355.12 | 2091.12 | 65.5974 | 20.2942 | 1613.27 | 482.666 | 54.075 | 5.6824 | 1506.11 | 525.183 | 34.3224 | 9.7412 | 2725.17 | 77354.4 | 1310.51 | 37.5772 | 2682.22 | 16691 | 395.882 | 26.8408 | 0.037598 | 0.05572 | 0.035614 | 0.036929 | 0.0249 | 0.035935
14KW-49-2 | 1582.19 | 53171.1 | 2267.23 | 14.93 | 1350.92 | 1410.02 | 41.8042 | 21.4726 | 1619.33 | 147.766 | 26.8891 | 3.4985 | 1516.13 | 283.888 | 29.5197 | 6.1223 | 2727.85 | 53554.8 | 907.306 | 37.5772 | 2684.9 | 19183.9 | 455.012 | 26.8408 | 0.026519 | 0.034637 | 0.025631 | 0.026305 | 0.018438 | 0.025764
14KW-49-3 | 1583.68 | 53064.3 | 2262.68 | 14.93 | 1346.56 | 1595.48 | 75.7582 | 13.4073 | 1616.38 | 357.68 | 45.29 | 5.0277 | 1514.99 | 151.43 | 19.1743 | 5.0277 | 2725.16 | 71573.6 | 1131.75 | 40.261 | 2682.22 | 22464.7 | 484.387 | 29.5248 | 0.030067 | 0.039661 | 0.02892 | 0.029781 | 0.033482 | 0.029
14KW-49-4 | 1582.68 | 95603.3 | 3241.98 | 18.7734 | 1355.42 | 18653 | 366.243 | 32.4235 | 1621.42 | 434.096 | 64.9445 | 4.2552 | 1510.46 | 149.117 | 41.4313 | 2.2913 | 2730.54 | 89950.7 | 1523.91 | 37.5772 | 2692.95 | 44230.4 | 806.981 | 34.893 | 0.19511 | 0.20121 | 0.16243 | 0.19393 | 0.11297 | 0.16264
14KW-49-5 | 1582.19 | 43511 | 2061.01 | 13.44 | 1296.22 | 940.441 | 44.5159 | 13.4492 | 1613.11 | 466.96 | 32.1508 | 9.2463 | 1508.04 | 182.871 | 19.7857 | 5.884 | 2733.21 | 44419.4 | 957.78 | 29.5248 | 2698.32 | 30996 | 459.485 | 42.9452 | 0.021614 | 0.036549 | 0.020852 | 0.021296 | 0.021599 | 0.020937
14KW-49-6 | 1582.19 | 75909.9 | 2696.75 | 17.92 | 1355.29 | 22873.5 | 362.097 | 40.215 | 1624.83 | 977.772 | 82.0256 | 7.5887 | 1516.78 | 383.249 | 48.2263 | 5.0591 | 2727.85 | 92049.9 | 1284.28 | 45.6294 | 2692.95 | 46556.1 | 690.148 | 42.9452 | 0.30132 | 0.31925 | 0.22841 | 0.29602 | 0.13427 | 0.22928
14KW-49-7 | 1582.19 | 49778 | 2122.55 | 14.93 | 1353.6 | 4594.26 | 90.8074 | 32.2088 | 1621.73 | 269.555 | 29.992 | 5.7217 | 1517.84 | 153.897 | 21.6896 | 4.5171 | 2733.21 | 41031.4 | 884.728 | 29.5248 | 2695.64 | 29578.5 | 438.472 | 42.9452 | 0.092295 | 0.1008 | 0.083843 | 0.091516 | 0.042782 | 0.08408
14KW-49-8 | 1581.41 | 54678.6 | 1947.26 | 17.8762 | 1353.07 | 858.338 | 33.2335 | 16.4423 | 1622.41 | 504.674 | 31.5651 | 10.1785 | 1504.96 | 280.321 | 20.7205 | 8.6126 | 2727.85 | 50159.2 | 849.78 | 37.5772 | 2682.21 | 30324.2 | 342.496 | 56.3656 | 0.015698 | 0.030054 | 0.01524 | 0.015476 | 0.017067 | 0.015316
14KW-49-9 | 1582.07 | 62054.6 | 2535.14 | 15.583 | 1358.97 | 4320.78 | 146.403 | 18.7885 | 1622.74 | 332.432 | 61.2261 | 3.4566 | 1521.21 | 260.995 | 25.6369 | 6.4811 | 2727.85 | 74695.3 | 1181.11 | 40.261 | 2690.27 | 33348.3 | 465.274 | 45.6294 | 0.069629 | 0.079192 | 0.064519 | 0.068969 | 0.057749 | 0.064772
14KW-49-10 | 1583.03 | 46155.4 | 1806.78 | 16.2629 | 1356.29 | 1070.37 | 25.3874 | 26.8408 | 1619.86 | 140.066 | 21.124 | 4.2212 | 1508.81 | 71.5448 | 17.5338 | 2.5977 | 2727.84 | 52404.1 | 654.181 | 50.9974 | 2684.9 | 25176.3 | 351.259 | 45.6294 | 0.023191 | 0.027775 | 0.022564 | 0.023085 | 0.014051 | 0.022598
14KW-49-11 | 1580.69 | 49994.8 | 1937.17 | 16.43 | 1343.28 | 857.699 | 47.3473 | 11.5324 | 1609.44 | 159.116 | 26.0021 | 3.8957 | 1508.41 | 101.433 | 22.6034 | 2.8568 | 2725.16 | 54367.3 | 859.673 | 40.261 | 2679.54 | 18098.8 | 357.731 | 32.2088 | 0.017156 | 0.022367 | 0.01678 | 0.017067 | 0.024441 | 0.016814
14KW-49-12 | 1582.75 | 68504 | 2664.73 | 16.366 | 1354.32 | 25565 | 437.763 | 37.178 | 1618.25 | 532.355 | 55.3798 | 6.1197 | 1508.74 | 237.178 | 36.0608 | 4.1872 | 2725.16 | 100439 | 1134.4 | 56.3656 | 2692.96 | 34887.7 | 591.056 | 37.5772 | 0.37319 | 0.38442 | 0.26956 | 0.36904 | 0.16428 | 0.27024
14KW-49-13 | 1582.19 | 59945.7 | 2466.45 | 15.4727 | 1352 | 8818.85 | 154.174 | 36.4152 | 1618.41 | 346.15 | 39.2509 | 5.6143 | 1517 | 185.206 | 28.0013 | 4.2107 | 2730.54 | 57249.1 | 1044.5 | 34.893 | 2692.95 | 25321.1 | 500.481 | 32.2088 | 0.14711 | 0.15598 | 0.12726 | 0.14582 | 0.062508 | 0.1276
14KW-49-14 | 1582.19 | 44334.8 | 1890.45 | 14.93 | 1359.18 | 8580.83 | 68.4858 | 79.7643 | 1608.12 | 220.792 | 32.5122 | 4.3233 | 1508.02 | 180.23 | 24.6436 | 4.6559 | 2727.85 | 65821.9 | 821.679 | 50.9974 | 2687.59 | 25778 | 321.796 | 50.9974 | 0.19355 | 0.20259 | 0.16094 | 0.19181 | 0.036227 | 0.16149
14KW-49-15 | 1582.19 | 43238.5 | 2048.1 | 13.44 | 1353.6 | 2364.71 | 70.109 | 21.4726 | 1616.61 | 441.872 | 34.1466 | 8.2381 | 1518.87 | 121.035 | 20.5771 | 3.7446 | 2725.17 | 76509.1 | 907.339 | 53.6814 | 2676.85 | 18342.4 | 310.75 | 37.5772 | 0.05469 | 0.067709 | 0.051222 | 0.053987 | 0.034231 | 0.051356
14KW-49-16 | 1582.7 | 69024.7 | 2446.23 | 17.9633 | 1353.83 | 12715 | 201.831 | 40.1058 | 1620.43 | 517.25 | 51.0145 | 6.4549 | 1513.35 | 384.738 | 40.3169 | 6.0752 | 2720.78 | 114252 | 1023.28 | 71.0802 | 2679.53 | 25068.2 | 349.751 | 45.6294 | 0.18421 | 0.19728 | 0.15386 | 0.18183 | 0.082507 | 0.15458
14KW-49-17 | 1582.59 | 57871.1 | 1945.36 | 18.9384 | 1352.62 | 12364.3 | 243.746 | 32.2933 | 1621.63 | 386.618 | 47.2559 | 5.2084 | 1510.11 | 186.24 | 27.642 | 4.2893 | 2723.72 | 81341.8 | 886.068 | 58.4422 | 2676.85 | 20387.4 | 254.504 | 50.9974 | 0.21365 | 0.22355 | 0.17462 | 0.21156 | 0.1253 | 0.17508
14KW-49-18 | 1582.82 | 53788.1 | 1951.19 | 17.5496 | 1358.97 | 2670.95 | 57.5916 | 29.5248 | 1609.66 | 224.382 | 31.1539 | 4.5852 | 1509.32 | 91.5465 | 16.6215 | 3.5063 | 2730.53 | 64164 | 760.935 | 53.6814 | 2690.27 | 26191.4 | 326.957 | 50.9974 | 0.049657 | 0.05553 | 0.047044 | 0.049367 | 0.029516 | 0.04712
14KW-49-19 | 1582.38 | 53516.5 | 1867.45 | 18.2439 | 1356.28 | 4409.35 | 80.4483 | 34.893 | 1610.23 | 239.882 | 34.7135 | 4.3993 | 1509.05 | 120.77 | 20.3894 | 3.7708 | 2730.53 | 72985.8 | 752.657 | 61.7336 | 2690.27 | 32658.6 | 352.095 | 59.0498 | 0.082392 | 0.089131 | 0.07565 | 0.081841 | 0.043079 | 0.075807
14KW-49-20 | 1582.19 | 61243.7 | 2611.45 | 14.93 | 1353.6 | 17766.1 | 263.365 | 42.9452 | 1607.64 | 281.417 | 51.0951 | 3.5063 | 1513.51 | 243.773 | 35.9614 | 4.3155 | 2725.17 | 104003 | 1298.31 | 50.9974 | 2674.17 | 25726.9 | 435.856 | 37.5772 | 0.29009 | 0.29866 | 0.22337 | 0.28762 | 0.10085 | 0.22406
14KW-49-21 | 1582.79 | 87740 | 2952.59 | 18.918 | 1351.42 | 30196.7 | 316.242 | 60.7883 | 1622.69 | 413.652 | 68.4111 | 3.8494 | 1510.55 | 230.571 | 40.8566 | 3.5927 | 2735.9 | 94281.6 | 1118.11 | 53.6814 | 2695.64 | 71315.7 | 704.789 | 64.4178 | 0.34416 | 0.3515 | 0.25465 | 0.34165 | 0.10711 | 0.25515
14KW-49-22 | 1582.19 | 44416.2 | 2366.21 | 11.95 | 1341.71 | 420.901 | 27.7158 | 9.6679 | 1606.47 | 185.626 | 19.8628 | 5.9495 | 1506.07 | 306.498 | 18.7409 | 10.4116 | 2733.22 | 74542.8 | 1040.02 | 45.6294 | 2684.9 | 30486.8 | 401.72 | 48.3134 | 0.0094763 | 0.020556 | 0.0092854 | 0.0093724 | 0.011713 | 0.0093486
14KW-49-23 | 1582.31 | 73688.7 | 2670.64 | 17.5657 | 1354.21 | 12223.8 | 177.501 | 43.8416 | 1620.64 | 537.066 | 67.582 | 5.0591 | 1512.95 | 213.755 | 37.6571 | 3.6137 | 2733.21 | 82661.2 | 1225.37 | 42.9452 | 2687.59 | 65758.4 | 708.946 | 59.0498 | 0.16588 | 0.17607 | 0.14105 | 0.16421 | 0.066464 | 0.1414
14KW-49-24 | 1581.92 | 45777.7 | 1906.74 | 15.2841 | 1353.6 | 2000.03 | 59.2969 | 21.4726 | 1609.61 | 133.355 | 33.8772 | 2.506 | 1508.23 | 104.79 | 18.3016 | 3.6451 | 2725.17 | 58627.7 | 927.039 | 40.261 | 2684.9 | 15951.2 | 270.24 | 37.5772 | 0.04369 | 0.048892 | 0.041654 | 0.043464 | 0.031099 | 0.041745
14KW-49-25 | 1582.79 | 65212.9 | 2140.22 | 19.3979 | 1349.79 | 18596.6 | 214.312 | 55.2418 | 1622.57 | 318.787 | 39.2611 | 5.1691 | 1516.6 | 352.292 | 35.7308 | 6.2768 | 2727.85 | 64924.4 | 962.44 | 42.9452 | 2684.9 | 34108.2 | 449.44 | 48.3134 | 0.28517 | 0.29546 | 0.22013 | 0.28226 | 0.10014 | 0.22105
14KW-49-26 | 1582.19 | 54902.5 | 2341.06 | 14.93 | 1364.34 | 5452.76 | 117.574 | 29.5248 | 1614.81 | 533.805 | 65.9428 | 5.1534 | 1514.65 | 336.491 | 31.6708 | 6.7639 | 2733.22 | 60432.1 | 895.846 | 42.9452 | 2692.95 | 33677.2 | 443.761 | 48.3134 | 0.099317 | 0.11517 | 0.08906 | 0.097767 | 0.050223 | 0.089552
14KW-49-27 | 1582.19 | 46090.8 | 2183.21 | 13.44 | 1358.97 | 3175.38 | 75.3148 | 26.8408 | 1617.35 | 215.635 | 37.7149 | 3.6399 | 1520.89 | 178.049 | 23.9547 | 4.7318 | 2725.16 | 78568.2 | 887.387 | 56.3656 | 2671.49 | 20217.2 | 299.701 | 42.9452 | 0.068894 | 0.077435 | 0.063943 | 0.068311 | 0.034497 | 0.064173
14KW-49-28 | 1582.64 | 66114.6 | 2292.05 | 18.3634 | 1358.97 | 9299.34 | 183.805 | 32.2088 | 1617.33 | 131.623 | 34.1874 | 2.451 | 1510.84 | 86.3998 | 20.1972 | 2.7233 | 2730.54 | 63604.1 | 1005.73 | 40.261 | 2690.27 | 28924.8 | 527.73 | 34.893 | 0.14065 | 0.14395 | 0.12296 | 0.14019 | 0.080192 | 0.1231
14KW-49-29 | 1582.33 | 74040.4 | 2671.83 | 17.6417 | 1355.11 | 14146.4 | 245.763 | 36.6446 | 1612.83 | 387.406 | 44.1348 | 5.5881 | 1510.72 | 150.978 | 27.0286 | 3.5561 | 2727.85 | 96801.8 | 1147.99 | 53.6814 | 2682.22 | 43872.4 | 371.637 | 75.154 | 0.19106 | 0.19833 | 0.15944 | 0.18968 | 0.091983 | 0.15971
14KW-49-30 | 1582.14 | 49388.6 | 2093.13 | 15.0214 | 1336.59 | 553.904 | 37.2817 | 9.4584 | 1616.29 | 454.792 | 28.5701 | 10.134 | 1514.95 | 583.724 | 34.3778 | 10.8096 | 2727.85 | 74282.2 | 1036.38 | 45.6294 | 2682.21 | 20418.1 | 302.677 | 42.9452 | 0.011215 | 0.032243 | 0.010865 | 0.010984 | 0.017811 | 0.010991
14KW-49-31 | 1582.4 | 65854.3 | 2521.25 | 16.6283 | 1358.55 | 9875.27 | 133.549 | 47.0747 | 1610.32 | 176.08 | 23.9818 | 4.6742 | 1510.91 | 213.759 | 31.1932 | 4.3626 | 2727.85 | 102636 | 1159.22 | 56.3656 | 2692.95 | 25232.4 | 427.478 | 37.5772 | 0.14996 | 0.15588 | 0.12973 | 0.14907 | 0.052969 | 0.1301
14KW-49-32 | 1582.56 | 67977.7 | 2381.69 | 18.1702 | 1351.72 | 16023.7 | 278.761 | 36.594 | 1613.13 | 531.289 | 47.5916 | 7.1069 | 1509.62 | 146.108 | 27.3658 | 3.399 | 2725.16 | 94666 | 1069.2 | 56.3656 | 2692.96 | 26100.1 | 364.148 | 45.6294 | 0.23572 | 0.24568 | 0.18923 | 0.23339 | 0.11704 | 0.18956
14KW-49-33 | 1582.19 | 43119.7 | 2297.14 | 11.95 | 1301.64 | 575.302 | 43.3283 | 8.4529 | 1610.88 | 595.347 | 48.9141 | 7.7485 | 1516.49 | 268.165 | 30.2948 | 5.6353 | 2730.53 | 54421.4 | 921.987 | 37.5772 | 2701.01 | 29405.7 | 410.267 | 45.6294 | 0.013342 | 0.033368 | 0.012911 | 0.01308 | 0.018862 | 0.012989
14KW-49-34 | 1582.96 | 58315.4 | 2245.89 | 16.53 | 1361.66 | 6675.15 | 131.937 | 32.2088 | 1611.11 | 145.406 | 33.8602 | 2.7338 | 1512.39 | 176.166 | 28.4008 | 3.9489 | 2730.53 | 57407.3 | 907.743 | 40.261 | 2695.64 | 26061.3 | 412.09 | 40.261 | 0.11447 | 0.11998 | 0.1022 | 0.11384 | 0.058746 | 0.10248
14KW-49-35 | 1582.68 | 64259.8 | 2458.76 | 16.6381 | 1356.29 | 3338.66 | 98.9846 | 21.4726 | 1609.83 | 298.083 | 39.8615 | 4.7606 | 1511.97 | 61.5773 | 29.6441 | 1.3224 | 2730.53 | 55486.2 | 1012.34 | 34.893 | 2687.59 | 33502.2 | 496.636 | 42.9452 | 0.051956 | 0.057553 | 0.049128 | 0.051666 | 0.040258 | 0.049173
14KW-49-36 | 1582.19 | 51804.7 | 2208.97 | 14.93 | 1353.6 | 3995.89 | 105.306 | 24.1568 | 1607.73 | 469.943 | 38.7024 | 7.7301 | 1512.07 | 181.967 | 19.9813 | 5.7976 | 2730.53 | 64138.8 | 845.149 | 48.3134 | 2690.27 | 36099.4 | 407.724 | 56.3656 | 0.077134 | 0.089718 | 0.070783 | 0.076175 | 0.047672 | 0.071012
14KW-49-37 | 1582.78 | 62982 | 2282.5 | 17.5665 | 910.7 | 229.465 | 0.0447 | 51.9065 | 1618.01 | 334.807 | 38.3763 | 5.5541 | 1509.58 | 173.508 | 23.2026 | 4.7606 | 2733.21 | 56585.8 | 958.657 | 37.5772 | 2695.64 | 33637.4 | 469.307 | 45.6294 | 0.0036433 | 0.011714 | 0.0036012 | 0.0036142 | 1.9584e-05 | 0.003611
14KW-49-38 | 1582.29 | 74197.7 | 2739.32 | 17.2436 | 1355.11 | 15198.7 | 305.916 | 31.6288 | 1614.94 | 251.621 | 38.2328 | 4.1898 | 1512.03 | 99.4675 | 24.182 | 2.6186 | 2730.53 | 93701.7 | 1234.7 | 48.3134 | 2695.64 | 42628.8 | 532.152 | 50.9974 | 0.20484 | 0.20957 | 0.16935 | 0.20388 | 0.11168 | 0.16954
14KW-49-39 | 1582.19 | 45626.6 | 2161.22 | 13.44 | 1361.65 | 4286.55 | 72.6212 | 37.5772 | 1616.11 | 241.49 | 41.3445 | 3.7184 | 1515.34 | 201.041 | 22.9464 | 5.5776 | 2733.21 | 56661.8 | 746.626 | 48.3134 | 2692.95 | 30310.6 | 422.892 | 45.6294 | 0.093948 | 0.10365 | 0.085125 | 0.093046 | 0.033602 | 0.085467
14KW-49-40 | 1582.19 | 72291.7 | 3082.54 | 14.93 | 1358.64 | 20896.7 | 200.718 | 66.2783 | 1613.27 | 318.24 | 61.5009 | 3.2942 | 1515.41 | 328.585 | 49.0684 | 4.2631 | 2733.22 | 73755.2 | 1166.24 | 40.261 | 2692.96 | 50591.6 | 599.977 | 53.6814 | 0.28906 | 0.29801 | 0.2227 | 0.2865 | 0.065114 | 0.22348
14KW-49-41 | 1582.19 | 41178.5 | 2193.73 | 11.95 | 1356.29 | 3133.95 | 82.591 | 24.1568 | 1610.84 | 132.911 | 23.8821 | 3.543 | 1510.67 | 55.6317 | 13.7448 | 2.5767 | 2727.54 | 59411.9 | 1085.92 | 34.8302 | 2682.24 | 16194.9 | 294.149 | 35.0502 | 0.076106 | 0.080685 | 0.070424 | 0.07576 | 0.037649 | 0.070512
14KW-49-42 | 1582.19 | 50163 | 2376.1 | 13.44 | 1350.92 | 5101.43 | 109.998 | 29.5248 | 1610.46 | 321.599 | 41.5658 | 4.9256 | 1513.76 | 132.056 | 27.024 | 3.1109 | 2730.54 | 64317.5 | 897.356 | 45.6294 | 2690.27 | 39173 | 442.438 | 56.3656 | 0.1017 | 0.11074 | 0.091558 | 0.10079 | 0.046294 | 0.091775
14KW-49-43 | 1582.19 | 46965.9 | 2002.64 | 14.93 | 1358.97 | 3387.42 | 73.0402 | 29.5248 | 1610.69 | 282.992 | 38.543 | 4.6742 | 1511.28 | 150.654 | 21.9844 | 4.3626 | 2725.16 | 57903.2 | 762.983 | 48.3134 | 2679.54 | 27767.8 | 329.305 | 53.6814 | 0.072125 | 0.081358 | 0.066699 | 0.071465 | 0.036472 | 0.066897
14KW-49-44 | 1582.51 | 87207.6 | 2989.96 | 18.5682 | 1355.92 | 23107.9 | 307.835 | 47.7884 | 1615.72 | 474.594 | 58.45 | 5.1691 | 1509.63 | 330.412 | 47.4748 | 4.4307 | 2727.85 | 113315 | 1493.14 | 48.3134 | 2687.58 | 66966.8 | 690.586 | 61.7336 | 0.26498 | 0.27421 | 0.20795 | 0.26255 | 0.10296 | 0.20857
14KW-49-45 | 1582.19 | 42306.7 | 2253.83 | 11.95 | 1353.6 | 2405.59 | 63.3962 | 24.1568 | 1609.75 | 203.986 | 24.2147 | 5.3629 | 1509.86 | 119.823 | 16.2559 | 4.6925 | 2725.17 | 70460.7 | 928.452 | 48.3134 | 2674.16 | 20700.9 | 272.773 | 48.3134 | 0.056861 | 0.064515 | 0.053415 | 0.056429 | 0.028128 | 0.053557
14KW-49-46 | 1582.19 | 55702 | 2375.15 | 14.93 | 1356.29 | 9256.63 | 168.886 | 34.893 | 1612.52 | 219.293 | 44.4646 | 3.1397 | 1516.61 | 163.681 | 36.5074 | 2.8543 | 2733.22 | 56265.4 | 889.686 | 40.261 | 2695.64 | 43047 | 378.151 | 72.47 | 0.16618 | 0.17306 | 0.14167 | 0.16505 | 0.071105 | 0.14202
14KW-49-47 | 1582.39 | 63460.2 | 2371.79 | 17.0336 | 1355.37 | 12914.8 | 220.954 | 37.2106 | 1621.49 | 288.386 | 41.3388 | 4.4412 | 1510.46 | 121.432 | 27.8507 | 2.7757 | 2730.53 | 55119.2 | 933.81 | 37.5772 | 2695.64 | 24292.7 | 443.219 | 34.893 | 0.20351 | 0.20997 | 0.16819 | 0.2022 | 0.093159 | 0.16846
14KW-49-48 | 1582.19 | 47565.9 | 2253.08 | 13.44 | 1364.34 | 3894.3 | 102.629 | 24.1568 | 1611.85 | 118.732 | 25.3205 | 2.9852 | 1514.83 | 130.499 | 23.8541 | 3.4828 | 2727.54 | 78367.7 | 1208 | 41.3 | 2683.54 | 17601.2 | 319.695 | 35.0498 | 0.081872 | 0.087111 | 0.075311 | 0.081445 | 0.045551 | 0.075502
14KW-49-49 | 1582.19 | 69134.6 | 2947.92 | 14.93 | 1356.28 | 5824.44 | 153.495 | 24.1568 | 1610.79 | 369.986 | 44.0925 | 5.342 | 1508.03 | 330.715 | 41.8756 | 5.0277 | 2727.85 | 106013 | 1396.92 | 48.3134 | 2687.58 | 45860.7 | 543.873 | 53.6814 | 0.084248 | 0.094383 | 0.076982 | 0.083403 | 0.052069 | 0.07732
14KW-49-50 | 1582.19 | 51639.4 | 2201.92 | 14.93 | 1345.93 | 848.679 | 42.1673 | 12.8129 | 1618.05 | 461.545 | 32.1053 | 9.152 | 1511.28 | 408.274 | 30.4283 | 8.5419 | 2724.86 | 84606.2 | 1127.53 | 47.77 | 2668.8 | 23720.3 | 296.11 | 50.9974 | 0.016435 | 0.033279 | 0.015905 | 0.016162 | 0.01915 | 0.016028
[25 empty] | 0.12273 | 0.13232 | 0.10208 | 0.12161 | 0.056999 | 0.10237
14KW-50-1 | 1582.19 | 50965.6 | 2173.19 | 14.93 | 1356.29 | 4939.52 | 130.174 | 24.1568 | 1609.31 | 146.259 | 27.4364 | 3.3937 | 1510.6 | 125.404 | 20.1637 | 3.9593 | 2725.16 | 73649.9 | 1091.79 | 42.9452 | 2684.91 | 28750.6 | 401.127 | 45.6294 | 0.096919 | 0.10225 | 0.087928 | 0.096405 | 0.0599 | 0.088125
14KW-50-2 | 1582.19 | 48444.7 | 1721.03 | 17.92 | 1353.56 | 15666.9 | 302.52 | 32.9693 | 1611.47 | 382.414 | 48.4218 | 5.0277 | 1508.9 | 101.073 | 21.33 | 3.0166 | 2730.53 | 64287.1 | 847.104 | 48.3134 | 2690.27 | 38373.7 | 433.41 | 56.3656 | 0.3234 | 0.33338 | 0.24254 | 0.3202 | 0.17578 | 0.24292
14KW-50-3 | 1582.25 | 55163.4 | 1891.77 | 18.5637 | 1355.19 | 12919.5 | 218.075 | 37.7156 | 1613.5 | 271.709 | 29.6881 | 5.8264 | 1509.56 | 164.749 | 26.4723 | 3.962 | 2725.17 | 75824.2 | 946.542 | 50.9974 | 2687.59 | 18123.3 | 358.214 | 32.2088 | 0.2342 | 0.24212 | 0.18855 | 0.23237 | 0.11528 | 0.18901
14KW-50-4 | 1582.02 | 51311 | 1946.97 | 16.7776 | 1356.29 | 3758.12 | 74.2807 | 32.2088 | 1614.56 | 107.177 | 19.6501 | 3.4723 | 1509.32 | 204.801 | 15.7463 | 8.28 | 2730.54 | 62351.9 | 985.928 | 40.261 | 2690.27 | 17815.4 | 422.551 | 26.8408 | 0.073242 | 0.079322 | 0.067859 | 0.072799 | 0.038152 | 0.068111
14KW-50-5 | 1584.39 | 61816.2 | 2225.48 | 17.6831 | 1355.4 | 17742.7 | 200.345 | 56.3795 | 1612.39 | 220.019 | 33.0184 | 4.2421 | 1508.67 | 113.924 | 21.3707 | 3.3937 | 2733.22 | 64396.7 | 1018.26 | 40.261 | 2692.95 | 30094 | 475.856 | 40.261 | 0.28702 | 0.29243 | 0.22208 | 0.28548 | 0.090023 | 0.2224
14KW-50-6 | 1581.94 | 62592.3 | 2035.26 | 19.5786 | 1358.97 | 7244.98 | 132.184 | 34.893 | 1609.75 | 123.826 | 30.4078 | 2.5924 | 1509.69 | 146.302 | 25.6625 | 3.6294 | 2725.16 | 82257.7 | 975.513 | 53.6814 | 2687.59 | 20710.8 | 288.956 | 45.6294 | 0.11575 | 0.12006 | 0.10334 | 0.11525 | 0.064947 | 0.10356
14KW-50-7 | 1582.19 | 47867 | 1855.85 | 16.42 | 1355.26 | 29298.2 | 434.711 | 42.9063 | 1612.7 | 213.433 | 34.9417 | 3.8886 | 1512.63 | 258.865 | 30.271 | 5.4441 | 2725.16 | 84727.9 | 1057.69 | 50.9974 | 2679.53 | 32027.9 | 379.826 | 53.6814 | 0.61208 | 0.62194 | 0.37737 | 0.60609 | 0.23424 | 0.37863
14KW-50-8 | 1582.19 | 44953.4 | 2129.33 | 13.44 | 1348.44 | 1705.08 | 78.763 | 13.7817 | 1613.92 | 281.616 | 41.1943 | 4.3521 | 1512.36 | 336.518 | 29.5351 | 7.2535 | 2727.85 | 59494.9 | 1085.48 | 34.893 | 2676.85 | 34912.6 | 414.036 | 53.6814 | 0.03793 | 0.05168 | 0.036066 | 0.037415 | 0.03699 | 0.036325
14KW-50-9 | 1581.96 | 55921.8 | 2069 | 17.2069 | 1357.63 | 8785.96 | 170.157 | 32.8715 | 1611.15 | 328.469 | 31.6258 | 6.612 | 1509.85 | 214.919 | 23.5147 | 5.8186 | 2722.48 | 87453.7 | 942.844 | 59.0498 | 2679.53 | 27547.1 | 362.985 | 48.3134 | 0.15711 | 0.16683 | 0.13465 | 0.1556 | 0.082241 | 0.13509
14KW-50-10 | 1582.19 | 68519.2 | 2434.19 | 17.92 | 1351.07 | 20497.9 | 285.319 | 45.7361 | 1610.59 | 312.865 | 40.2444 | 4.9492 | 1510.23 | 203.609 | 29.4643 | 4.3993 | 2722.08 | 112618 | 1169.72 | 61.2926 | 2679.53 | 31282.1 | 390.506 | 50.9974 | 0.29916 | 0.30669 | 0.22894 | 0.29692 | 0.11721 | 0.22946
14KW-50-11 | 1582.36 | 60264.4 | 2096.9 | 18.2963 | 1357.71 | 13452.5 | 238.709 | 35.8767 | 1610.23 | 136.324 | 29.6974 | 2.9224 | 1509.41 | 159.045 | 29.6974 | 3.4094 | 2730.54 | 75408.2 | 993.645 | 48.3134 | 2692.95 | 35906.1 | 500.96 | 45.6294 | 0.22322 | 0.22813 | 0.18176 | 0.22214 | 0.11384 | 0.18215
14KW-50-12 | 1582.19 | 65602.3 | 2541.92 | 16.43 | 1354.82 | 25498.7 | 247.607 | 65.5596 | 1609.44 | 344.453 | 55.6789 | 3.9384 | 1509.99 | 193.295 | 27.7733 | 4.4307 | 2722.48 | 134662 | 1330.82 | 64.4178 | 2676.85 | 33020.5 | 489.496 | 42.9452 | 0.38869 | 0.39688 | 0.27825 | 0.38553 | 0.097409 | 0.27884
14KW-50-13 | 1582.19 | 45989.4 | 1961 | 14.93 | 1350.14 | 672.85 | 43.2748 | 9.8984 | 1618.71 | 343.487 | 36.8194 | 5.939 | 1517.75 | 270.627 | 21.757 | 7.9187 | 2727.85 | 68590.2 | 903.805 | 48.3134 | 2692.95 | 21713.3 | 271.055 | 50.9974 | 0.014631 | 0.027984 | 0.014232 | 0.014438 | 0.022068 | 0.014314
14KW-50-14 | 1582.34 | 60758.2 | 1808.13 | 21.3922 | 1355.08 | 19457.1 | 184.35 | 67.1914 | 1612.73 | 246.189 | 35.5627 | 4.4071 | 1513.18 | 195.587 | 30.0189 | 4.1479 | 2722.48 | 88954.3 | 917.329 | 61.7336 | 2684.91 | 27065.5 | 305.69 | 56.3656 | 0.32024 | 0.32751 | 0.24123 | 0.31793 | 0.10196 | 0.24182
14KW-50-15 | 1582.47 | 60725.9 | 2017.4 | 19.1629 | 1356.53 | 19699.3 | 369.371 | 33.9522 | 1616.34 | 248.455 | 37.6342 | 4.2029 | 1510.98 | 188.588 | 28.566 | 4.2029 | 2727.85 | 87132.5 | 1033.32 | 53.6814 | 2687.59 | 30271.7 | 398.886 | 48.3134 | 0.3244 | 0.33159 | 0.24362 | 0.32208 | 0.18309 | 0.24419
14KW-50-16 | 1581.99 | 55178.1 | 1946.98 | 18.042 | 1348.23 | 4580.52 | 72.4286 | 40.261 | 1611.38 | 169.083 | 29.1535 | 3.6922 | 1510.22 | 154.487 | 21.029 | 4.6768 | 2730.53 | 68417.2 | 901.525 | 48.3134 | 2695.64 | 28207.4 | 352.124 | 50.9974 | 0.083013 | 0.088877 | 0.076238 | 0.082529 | 0.0372 | 0.076434
14KW-50-17 | 1582.62 | 71939.3 | 2901.17 | 15.786 | 1355.78 | 22885.6 | 506.704 | 28.7533 | 1610.02 | 256.336 | 50.4198 | 3.2366 | 1510.49 | 274.246 | 32.3655 | 5.3943 | 2725.16 | 129910 | 1540.63 | 53.6814 | 2690.27 | 38410.1 | 455.514 | 53.6814 | 0.31812 | 0.3255 | 0.24 | 0.31579 | 0.17466 | 0.2407
14KW-50-18 | 1582.43 | 60959.9 | 2339.18 | 16.5906 | 1355.74 | 21680.4 | 385.042 | 35.8458 | 1615.55 | 388.212 | 43.8974 | 5.63 | 1511.96 | 180.071 | 29.9437 | 3.8284 | 2725.16 | 104219 | 1177.1 | 56.3656 | 2684.91 | 29444.5 | 410.809 | 45.6294 | 0.35565 | 0.36497 | 0.26055 | 0.35237 | 0.16461 | 0.26112
14KW-50-19 | 1582.43 | 55737.5 | 2075.5 | 17.0964 | 1354.28 | 10507.8 | 221.264 | 30.2331 | 1612.93 | 161.114 | 23.5109 | 4.3626 | 1508.74 | 81.2884 | 18.3324 | 2.8229 | 2725.17 | 72177.8 | 901.023 | 50.9974 | 2690.27 | 18696.7 | 369.549 | 32.2088 | 0.18852 | 0.19287 | 0.15804 | 0.18771 | 0.10661 | 0.15823
14KW-50-20 | 1582.37 | 51166.3 | 1622.23 | 20.0795 | 1357.29 | 20725.6 | 339.494 | 38.8647 | 1616.4 | 231.293 | 47.5321 | 3.0978 | 1512.26 | 280.238 | 34.0308 | 5.2425 | 2730.54 | 60369.1 | 842.268 | 45.6294 | 2692.96 | 36092 | 428.024 | 53.6814 | 0.40506 | 0.41506 | 0.28625 | 0.40105 | 0.20928 | 0.28736
14KW-50-21 | 1582.19 | 53094.3 | 1886.21 | 17.92 | 1354.5 | 16883.7 | 305.58 | 35.1742 | 1616.73 | 271.153 | 38.9603 | 4.4307 | 1509.9 | 180.972 | 29.2531 | 3.9384 | 2722.53 | 87939.6 | 837.705 | 66.8304 | 2687.59 | 28298.9 | 353.266 | 50.9974 | 0.31799 | 0.32651 | 0.23972 | 0.31531 | 0.16201 | 0.24034
14KW-50-22 | 1582.19 | 48812.7 | 2312.14 | 13.44 | 1347.29 | 884.846 | 57 | 9.8826 | 1612.38 | 212.336 | 33.2187 | 4.0693 | 1517.04 | 273.004 | 33.2187 | 5.232 | 2728.83 | 68530.1 | 1252.58 | 34.8302 | 2690.27 | 36581 | 510.377 | 45.6294 | 0.018127 | 0.02807 | 0.017632 | 0.017949 | 0.024652 | 0.017729
14KW-50-23 | 1582.19 | 54344.4 | 2574.16 | 13.44 | 1361.65 | 5681.98 | 122.516 | 29.5248 | 1609.67 | 120.334 | 23.669 | 3.2366 | 1512.57 | 170.501 | 25.1523 | 4.3155 | 2727.85 | 93403.5 | 1230.77 | 48.3134 | 2684.9 | 44114.9 | 550.703 | 50.9974 | 0.10456 | 0.10991 | 0.094202 | 0.104 | 0.047595 | 0.094469
14KW-50-24 | 1582.4 | 63648.9 | 2363.51 | 17.144 | 1355.84 | 17436.8 | 349.778 | 31.7361 | 1611.06 | 574.965 | 69.1988 | 5.2896 | 1521.4 | 386.14 | 54.6743 | 4.4962 | 2730.53 | 88661.1 | 1168.28 | 48.3134 | 2698.32 | 38880.8 | 512.328 | 48.3134 | 0.27395 | 0.28905 | 0.21252 | 0.26988 | 0.14799 | 0.21353
14KW-50-25 | 1582.19 | 56703.5 | 2198.45 | 16.42 | 1355.51 | 32914.9 | 421.756 | 49.6834 | 1611.81 | 714.605 | 92.4094 | 4.923 | 9.034 | 79.7137 | 70764 | 4.2531 | 2725.17 | 115228 | 1242.28 | 59.0498 | 2690.27 | 45194 | 595.516 | 48.3134 | 0.58047 | 0.59448 | 0.36405 | 0.57245 | 0.19184 | 0.36437
14KW-50-26 | 1582.15 | 52232.3 | 1894.43 | 17.5525 | 1358.97 | 4931.07 | 83.5405 | 37.5772 | 1609.84 | 125.892 | 23.1863 | 3.4566 | 1511.9 | 197.997 | 26.0475 | 4.8392 | 2727.84 | 69181.9 | 911.602 | 48.3134 | 2682.22 | 29746.9 | 371.342 | 50.9974 | 0.094407 | 0.10061 | 0.085777 | 0.093825 | 0.044098 | 0.086073
14KW-50-27 | 1582.53 | 48990.3 | 1976.98 | 15.7756 | 1356.26 | 14094.7 | 309.532 | 28.9887 | 1610.23 | 318.136 | 46.5922 | 4.3469 | 1517.85 | 243.251 | 39.5834 | 3.9122 | 2727.85 | 72689.9 | 907.416 | 50.9974 | 2692.96 | 25707.4 | 406.493 | 40.261 | 0.2877 | 0.29916 | 0.22145 | 0.28444 | 0.15657 | 0.2223
14KW-50-28 | 1582.34 | 64682.1 | 2273.14 | 18.115 | 1347.42 | 20436.6 | 215.688 | 60.3202 | 1615.11 | 231.874 | 29.0876 | 5.0749 | 1512.01 | 329.488 | 30.2048 | 6.9445 | 2733.22 | 73582 | 1090.78 | 42.9452 | 2690.27 | 38897.4 | 576.615 | 42.9452 | 0.31595 | 0.32463 | 0.23852 | 0.31324 | 0.094885 | 0.23944
14KW-50-29 | 1582.19 | 47225.3 | 2013.7 | 14.93 | 1353.61 | 5370.48 | 106.15 | 32.2088 | 1612.27 | 509.164 | 46.5356 | 6.9655 | 1524.71 | 440.039 | 41.7074 | 6.7167 | 2725.17 | 82049.3 | 884.579 | 59.0498 | 2671.48 | 19646.5 | 258.879 | 48.3134 | 0.11372 | 0.13382 | 0.1003 | 0.11148 | 0.052714 | 0.10113
14KW-50-30 | 1583.68 | 54558 | 2113.98 | 16.43 | 1356.42 | 23854.3 | 215.239 | 70.5549 | 1612.41 | 367.228 | 55.5213 | 4.2107 | 1512.23 | 232.466 | 35.1466 | 4.2107 | 2730.53 | 71880.2 | 1002.87 | 45.6294 | 2690.27 | 46979.3 | 557.138 | 53.6814 | 0.43723 | 0.44822 | 0.30191 | 0.43247 | 0.10182 | 0.3028
14KW-50-31 | 1582.39 | 68455.4 | 2637.06 | 16.526 | 1355.18 | 20737 | 447.22 | 29.5192 | 1615.03 | 447.347 | 54.9274 | 5.1848 | 1511.33 | 308.822 | 37.9186 | 5.1848 | 2725.17 | 128874 | 1329 | 61.7336 | 2679.53 | 38188.5 | 566.107 | 42.9452 | 0.30293 | 0.31397 | 0.23054 | 0.29962 | 0.16959 | 0.23134
14KW-50-32 | 1582.43 | 60817.6 | 2118.82 | 18.2732 | 1357.27 | 12478 | 359.424 | 22.1013 | 1611.82 | 511.687 | 71.3701 | 4.5642 | 1518.8 | 505.163 | 56.9101 | 5.651 | 2722.48 | 107133 | 1016.41 | 67.102 | 2666.11 | 35598 | 383.784 | 59.0498 | 0.20517 | 0.22189 | 0.16791 | 0.2018 | 0.16963 | 0.16906
14KW-50-33 | 1582.11 | 61171 | 2198.8 | 17.7108 | 1356.33 | 13337 | 207.133 | 40.9909 | 1612.4 | 256.917 | 34.7 | 4.7135 | 1513.04 | 255.848 | 33.2265 | 4.902 | 2733.21 | 82985.6 | 1035.94 | 50.9974 | 2695.64 | 21682.8 | 367.343 | 37.5772 | 0.21803 | 0.22641 | 0.17778 | 0.21622 | 0.094203 | 0.17839
14KW-50-34 | 1582.76 | 52335.9 | 1797 | 18.5409 | 1356.22 | 20774.3 | 371.79 | 35.572 | 1613.64 | 343.966 | 38.7142 | 5.6562 | 1510.99 | 221.97 | 30.6614 | 4.6087 | 2725.17 | 87327.4 | 863.028 | 64.4178 | 2682.22 | 25967 | 362.29 | 45.6294 | 0.39694 | 0.40776 | 0.28197 | 0.3927 | 0.20689 | 0.28282
14KW-50-35 | 1582.02 | 62090.5 | 2361.44 | 16.739 | 1355.23 | 14733.1 | 258.723 | 36.2525 | 1610.77 | 273.24 | 41.0052 | 4.2421 | 1513.2 | 317.724 | 38.1447 | 5.3027 | 2733.22 | 87073.8 | 1032.63 | 53.6814 | 2690.27 | 31067.1 | 460.539 | 42.9452 | 0.23728 | 0.2468 | 0.19031 | 0.23505 | 0.10956 | 0.1911
14KW-50-36 | 1582.59 | 50313.2 | 2305.47 | 13.8932 | 1345.71 | 699.37 | 33.0083 | 13.4885 | 1615.48 | 329.731 | 20.3509 | 10.3147 | 1507.57 | 128.521 | 17.1866 | 4.7606 | 2725.16 | 76334.9 | 952.918 | 50.9974 | 2666.11 | 28212.5 | 352.187 | 50.9974 | 0.0139 | 0.023008 | 0.013588 | 0.013775 | 0.014317 | 0.013622
14KW-50-37 | 1582.75 | 60303.2 | 1999.27 | 19.2021 | 1357.01 | 24087.1 | 414.68 | 36.9787 | 1615.13 | 490.004 | 40.7409 | 7.6568 | 1509.52 | 132.416 | 23.3955 | 3.6032 | 2725.16 | 93436.5 | 1108.08 | 53.6814 | 2679.53 | 27359.3 | 432.613 | 40.261 | 0.39943 | 0.40975 | 0.28334 | 0.39535 | 0.20742 | 0.28378
14KW-50-38 | 1582.19 | 56675.7 | 2013.44 | 17.92 | 1356.54 | 23022.7 | 293.012 | 50.0208 | 1611.91 | 357.5 | 53.3863 | 4.2631 | 1509.01 | 272.799 | 34.4704 | 5.0382 | 2727.85 | 81721.9 | 881.05 | 59.0498 | 2727.85 | 81721.9 | 881.05 | 59.0498 | 0.40622 | 0.41734 | 0.28661 | 0.40175 | 0.14553 | 0.28758
14KW-50-39 | 1582.19 | 68523.3 | 2655.1 | 16.43 | 1356.65 | 17840.6 | 284.583 | 39.91 | 1615.69 | 656.96 | 95.0692 | 4.3993 | 1512.48 | 569.567 | 56.843 | 6.3789 | 2733.22 | 90744 | 1132.79 | 50.9974 | 2692.96 | 31787 | 538.525 | 37.5772 | 0.26036 | 0.27826 | 0.20368 | 0.25578 | 0.10718 | 0.20502
14KW-50-40 | 1581.77 | 48875 | 2040.51 | 15.2485 | 1358.97 | 1924.36 | 57.0534 | 21.4726 | 1608.82 | 162.637 | 22.4146 | 4.6192 | 1509.5 | 137.59 | 16.5922 | 5.2791 | 2725.17 | 68057.3 | 1008.88 | 42.9452 | 2679.53 | 23837.2 | 297.569 | 50.9974 | 0.039373 | 0.045516 | 0.037659 | 0.039133 | 0.02796 | 0.037761
14KW-50-41 | 1582.19 | 48137.3 | 1866.33 | 16.42 | 1356.29 | 5203.79 | 102.855 | 32.2088 | 1609.22 | 114.303 | 20.4328 | 3.5613 | 1509.5 | 130.636 | 23.3526 | 3.5613 | 2733.22 | 74973 | 987.91 | 48.3134 | 2684.9 | 29607.4 | 413.081 | 45.6294 | 0.1081 | 0.11319 | 0.097111 | 0.10756 | 0.055111 | 0.097348
14KW-50-42 | 1582.19 | 60752.1 | 2590.49 | 14.93 | 1353.61 | 10533.9 | 249.847 | 26.8408 | 1609.35 | 1111.91 | 77.5667 | 9.1259 | 1511.41 | 945.347 | 60.0853 | 10.0162 | 2722.48 | 150281 | 1370.93 | 69.786 | 2668.79 | 30526.8 | 452.53 | 42.9452 | 0.17339 | 0.20725 | 0.14362 | 0.16771 | 0.096448 | 0.1455
14KW-50-43 | 1582.38 | 52611 | 2048.96 | 16.3464 | 1355.17 | 16898.7 | 337.561 | 31.87 | 1611.6 | 296.498 | 40.0459 | 4.7135 | 1512.38 | 327.351 | 29.4754 | 7.0702 | 2725.16 | 86357.4 | 853.441 | 64.4178 | 2682.22 | 33447.4 | 377.771 | 56.3656 | 0.3212 | 0.33306 | 0.24095 | 0.31744 | 0.16475 | 0.24208
14KW-50-44 | 1582.19 | 41365.7 | 2203.7 | 11.95 | 1352.41 | 683.805 | 33.6524 | 12.9359 | 1615.66 | 305.405 | 25.05 | 7.7616 | 1514.76 | 264.537 | 18.5982 | 9.0551 | 2730.53 | 67257.5 | 1139.45 | 37.5772 | 2679.53 | 18979.3 | 375.134 | 32.2088 | 0.016531 | 0.030309 | 0.016044 | 0.016306 | 0.015271 | 0.016145
14KW-50-45 | 1582.62 | 54319.4 | 1975.31 | 17.5065 | 1359.71 | 17648 | 281.581 | 39.9 | 1612.52 | 862.501 | 54.4641 | 10.0816 | 1518.61 | 758.713 | 41.9212 | 11.5219 | 2725.16 | 77179.4 | 963.46 | 50.9974 | 2682.22 | 26917.8 | 399.03 | 42.9452 | 0.32489 | 0.35474 | 0.23982 | 0.31548 | 0.14255 | 0.24232
14KW-50-46 | 1582.19 | 58087 | 2063.58 | 17.92 | 1356.76 | 19058 | 254.409 | 47.6897 | 1610.72 | 1062.48 | 54.5172 | 12.407 | 1513.63 | 790.823 | 43.4094 | 11.5978 | 2727.84 | 68279.4 | 952.631 | 45.6294 | 2682.22 | 25896.1 | 361.301 | 45.6294 | 0.32809 | 0.36 | 0.24125 | 0.31795 | 0.12329 | 0.24369
14KW-50-47 | 1582.19 | 55038.5 | 2346.86 | 14.93 | 1352.71 | 11690.1 | 137.725 | 54.0365 | 1611.02 | 255.529 | 25.0091 | 6.5046 | 1507.51 | 163.535 | 19.3751 | 5.3734 | 2724.46 | 91997.8 | 1082.87 | 54.0857 | 2682.21 | 22299 | 293.831 | 48.3134 | 0.2124 | 0.22001 | 0.1741 | 0.21079 | 0.058685 | 0.17452
14KW-50-48 | 1582.19 | 30913.8 | 1464.31 | 13.44 | 1373.66 | 440.656 | 29.5856 | 9.482 | 1613.5 | 192.38 | 16.8906 | 7.2509 | 1514.22 | 170.556 | 16.2224 | 6.6932 | 2727.54 | 50696.7 | 862.489 | 37.4202 | 2679.53 | 14904.9 | 252.513 | 37.5772 | 0.014254 | 0.025995 | 0.013893 | 0.014089 | 0.020204 | 0.013968
14KW-50-49 | 1582.56 | 66960.7 | 2554.63 | 16.6868 | 1358.02 | 19375.4 | 279.62 | 44.1125 | 1619.1 | 369.525 | 42.7793 | 5.4991 | 1512.15 | 237.488 | 34.367 | 4.3993 | 2730.54 | 87259.4 | 1217.44 | 45.6294 | 2684.9 | 29880.8 | 545.172 | 34.893 | 0.28935 | 0.29842 | 0.22285 | 0.28676 | 0.10946 | 0.22346
14KW-50-50 | 1582.5 | 60535.4 | 2171.77 | 17.745 | 1353.92 | 14848.9 | 290.65 | 32.524 | 1621.64 | 322.622 | 30.5427 | 6.7246 | 1515.5 | 292.499 | 30.2084 | 6.1642 | 2727.85 | 79919.2 | 997.662 | 50.9974 | 2684.9 | 29687.7 | 414.202 | 45.6294 | 0.24529 | 0.25545 | 0.19538 | 0.24283 | 0.13383 | 0.19614
[25 empty] | 0.23831 | 0.24919 | 0.18008 | 0.23566 | 0.10843 | 0.18073
14KW-51-1(+) | 1583.68 | 61029.4 | 2168.11 | 17.92 | 1354.15 | 14166.3 | 405.385 | 22.2468 | 1624.81 | 4329.71 | 185.851 | 14.8311 | 1513.58 | 1187.11 | 101.912 | 7.4156 | 2721.68 | 59972.8 | 1287.16 | 29.6622 | 2691.87 | 37135.9 | 797.023 | 29.6622 | 0.23212 | 0.32252 | 0.17552 | 0.21288 | 0.18698 | 0.17814
14KW-51-2(+) | 1582.19 | 67186.7 | 2864.86 | 14.93 | 1356.29 | 4575.88 | 120.591 | 24.1568 | 1616.65 | 2542.13 | 120.59 | 13.4204 | 1514.65 | 646.065 | 76.6183 | 5.3681 | 2727.84 | 48561.8 | 1439.76 | 21.4726 | 2701 | 38359.4 | 758.188 | 32.2088 | 0.068107 | 0.11556 | 0.061052 | 0.065021 | 0.042093 | 0.061583
14KW-51-3(+) | 1582.19 | 55644.6 | 1976.81 | 17.92 | 1356.29 | 6270.53 | 148.727 | 26.8408 | 1622.4 | 271.089 | 49.0005 | 3.522 | 1506.18 | 355.833 | 29.2355 | 7.7485 | 2727.85 | 44911.6 | 968.393 | 29.5248 | 2692.95 | 16622.2 | 492.815 | 21.4726 | 0.11269 | 0.12396 | 0.10026 | 0.11143 | 0.075236 | 0.10083
14KW-51-4(+) | 1582.19 | 54855.8 | 1948.79 | 17.92 | 1356.65 | 35781.2 | 511.775 | 44.5098 | 1625.38 | 2900.33 | 177.541 | 10.3999 | 1507.19 | 705.161 | 49.7137 | 9.0301 | 2725.16 | 89915.4 | 1254.5 | 45.6294 | 2686.98 | 40077.9 | 531.328 | 48.02 | 0.65228 | 0.718 | 0.37967 | 0.61205 | 0.26261 | 0.38253
14KW-51-5(-) | 1582.19 | 66036.2 | 3517.99 | 11.95 | 1353.56 | 76.5911 | 2.1652 | 22.52 | 1608.15 | 14271.5 | 381.583 | 23.81 | 1514.19 | 298.27 | 126.59 | 1.5 | 2727.85 | 96153.5 | 1425.38 | 42.9452 | 2679.2 | 67118.1 | 608.669 | 70.2002 | 0.0011598 | 0.22179 | 0.00094929 | 0.00095019 | 0.00061545 | 0.00095281
14KW-51-6(+) | 1582.19 | 63189.8 | 2449.93 | 16.42 | 1356.65 | 20680.9 | 343.13 | 38.37 | 1623.89 | 2326.7 | 110.787 | 13.37 | 1518.42 | 520.271 | 17.6286 | 18.7885 | 2725.16 | 70493.6 | 1114.67 | 40.261 | 2689.94 | 33244.1 | 494.482 | 42.8 | 0.32728 | 0.37234 | 0.23849 | 0.31317 | 0.14006 | 0.23992
14KW-51-7(+) | 1582.19 | 59594.3 | 2541.12 | 14.93 | 1354.34 | 19411.4 | 322.234 | 38.35 | 1623.89 | 4676.4 | 154.014 | 19.33 | 1511.96 | 203.715 | 48.3179 | 2.6841 | 2727.85 | 54399.5 | 1172.97 | 29.5248 | 2697.8 | 57463.2 | 829.716 | 44.09 | 0.32573 | 0.40761 | 0.2314 | 0.30107 | 0.12681 | 0.23197
14KW-51-8(+) | 1582.19 | 67384 | 2393.86 | 17.92 | 1353.19 | 26977.4 | 430.434 | 39.9 | 1625.38 | 3471.31 | 165.411 | 13.3601 | 1509.28 | 140.255 | 33.2663 | 2.6841 | 2725.17 | 68956.2 | 1258.1 | 34.893 | 2695.3 | 47445.5 | 646.921 | 46.69 | 0.40035 | 0.45395 | 0.27536 | 0.37999 | 0.17981 | 0.27575
14KW-51-9(+) | 1580.69 | 47042.1 | 2228.27 | 13.44 | 1357.02 | 7340.58 | 117.151 | 39.89 | 1604.55 | 2891.47 | 95.2281 | 19.3301 | 1510.39 | 795.67 | 55.9712 | 9.05 | 2727.85 | 47285.5 | 1121.53 | 26.8408 | 2691.32 | 28939 | 489.459 | 37.6398 | 0.15604 | 0.23442 | 0.12641 | 0.1447 | 0.052575 | 0.12817
14KW-51-10(-) | 1583.68 | 44790.2 | 2121.6 | 13.44 | 1357.79 | 6743.4 | 96.4503 | 44.5098 | 1615.84 | 4232.9 | 75.5679 | 35.66 | 1509.28 | 124.022 | 29.416 | 2.6841 | 2730.53 | 41464 | 702.469 | 37.5772 | 2699.29 | 29858.7 | 418.879 | 45.3798 | 0.15056 | 0.24783 | 0.12065 | 0.13721 | 0.045461 | 0.12092
14KW-51-11(+) | 1580.69 | 63141.7 | 2243.15 | 17.92 | 1353.58 | 40979.9 | 485.822 | 53.7 | 1616.46 | 5355.33 | 176.374 | 19.33 | 1522.11 | 3899.58 | 65.9201 | 37.66 | 2727.85 | 77320.7 | 1309.94 | 37.5772 | 2692.62 | 36243.7 | 634.936 | 36.3398 | 0.64901 | 0.79559 | 0.36145 | 0.56605 | 0.21658 | 0.37432
14KW-51-12(+) | 1582.19 | 77916.1 | 2768.02 | 17.92 | 1353.58 | 27497.3 | 345.614 | 50.65 | 1625.38 | 5656.31 | 186.383 | 19.32 | 1511.96 | 291.876 | 69.2282 | 2.6841 | 2733.22 | 62072.3 | 1338.42 | 29.5248 | 2699.1 | 102837 | 1097.91 | 59.6298 | 0.35291 | 0.42925 | 0.24692 | 0.32788 | 0.12486 | 0.24757
14KW-51-13(+) | 1582.19 | 59009.1 | 2287.84 | 16.42 | 1357.41 | 24228 | 418.79 | 36.83 | 1625.38 | 4152.32 | 148.342 | 17.82 | 1511.9 | 71.7046 | 30.2288 | 1.5101 | 2727.85 | 59773.2 | 1181.44 | 32.2088 | 2692.62 | 42986 | 703.125 | 38.9202 | 0.41058 | 0.48216 | 0.27701 | 0.38315 | 0.18305 | 0.27724
14KW-51-14(+) | 1582.19 | 50392.5 | 2148.75 | 14.93 | 1358.18 | 22290.8 | 342.442 | 41.44 | 1622.82 | 3767.18 | 134.507 | 17.83 | 1510.8 | 112.473 | 11.1698 | 6.4104 | 2727.85 | 53378.2 | 973.882 | 34.893 | 2690.03 | 43087 | 542.308 | 50.5802 | 0.44234 | 0.51933 | 0.29114 | 0.41072 | 0.15937 | 0.29157
14KW-51-15(+) | 1582.19 | 56702.7 | 2014.4 | 17.92 | 1355.88 | 28801.1 | 362 | 50.65 | 1625.57 | 5378.17 | 143.98 | 23.78 | 1512.18 | 164.325 | 32.4795 | 3.2209 | 2727.85 | 62711.6 | 1144.17 | 34.893 | 2691.32 | 41371.4 | 563.98 | 46.7 | 0.50793 | 0.60568 | 0.31633 | 0.4627 | 0.17971 | 0.31691
14KW-51-16(+) | 1582.19 | 51336.2 | 2188.99 | 14.93 | 1358.18 | 27571.6 | 368.987 | 47.5698 | 1625.38 | 3415.4 | 162.626 | 13.37 | 1511.66 | 384.529 | 30.863 | 7.9318 | 2727.85 | 48588.2 | 1047.67 | 29.5248 | 2691.32 | 63612.1 | 743.878 | 54.44 | 0.53708 | 0.6111 | 0.33336 | 0.50006 | 0.16856 | 0.33492
14KW-51-17(+) | 1582.19 | 65690.3 | 2546.88 | 16.42 | 1356.83 | 32906.4 | 487.636 | 42.96 | 1622.61 | 4863.1 | 173.636 | 17.8301 | 1511.72 | 108.25 | 22.8951 | 3.01 | 2725.16 | 71694.4 | 1417.07 | 32.2088 | 2690.03 | 64548.7 | 856.46 | 47.98 | 0.50093 | 0.57661 | 0.31773 | 0.46569 | 0.19146 | 0.31806
14KW-51-18(+) | 1582.19 | 51232.3 | 1985.12 | 16.43 | 1356.24 | 20569.9 | 316.004 | 41.44 | 1622.4 | 3646.08 | 156.202 | 14.86 | 1511.62 | 414.454 | 43.7561 | 6.03 | 2730.53 | 46163.8 | 842.255 | 34.893 | 2697.8 | 43687 | 595.801 | 46.68 | 0.4015 | 0.48076 | 0.27115 | 0.37202 | 0.15919 | 0.27264
14KW-51-19(+) | 1583.68 | 52192.1 | 2023.54 | 16.42 | 1356.26 | 27530.5 | 393.852 | 44.5 | 1623.91 | 3263.77 | 155.521 | 13.3601 | 1511.05 | 161.52 | 14.9877 | 6.8608 | 2725.16 | 52493.3 | 957.735 | 34.893 | 2693.92 | 54594.2 | 670.184 | 51.86 | 0.52748 | 0.59311 | 0.3311 | 0.495 | 0.19464 | 0.33175
14KW-51-20(-) | 1582.19 | 65130.9 | 2777.2 | 14.93 | 1352.95 | 8546.61 | 83.469 | 65.1852 | 1619.62 | 4616.05 | 125.697 | 23.379 | 1510.85 | 396.17 | 16.762 | 15.0465 | 2726.57 | 63766.4 | 1085.43 | 37.4 | 2691.32 | 26438.2 | 432.675 | 38.9 | 0.13122 | 0.20818 | 0.10861 | 0.12185 | 0.030055 | 0.10916
14KW-51-21(+) | 1583.68 | 74807.5 | 2900.36 | 16.42 | 1358.18 | 38068 | 493.481 | 49.11 | 1623.26 | 5018.08 | 215.124 | 14.8501 | 1510.92 | 337.32 | 17.8665 | 12.0194 | 2724.44 | 164070 | 1525.27 | 68.48 | 2686.25 | 22703.5 | 397.622 | 36.3498 | 0.50888 | 0.58047 | 0.32198 | 0.47488 | 0.17014 | 0.3229
14KW-51-22(-) | 1582.19 | 47335.6 | 2521.74 | 11.95 | 1352.28 | 14451.7 | 111.579 | 82.4548 | 1617.47 | 5318.03 | 126.421 | 26.78 | 1509.15 | 424.055 | 16.7796 | 16.0887 | 2728.31 | 51546.8 | 1116.91 | 29.3808 | 2687.29 | 37854.7 | 516.151 | 46.69 | 0.3053 | 0.42661 | 0.21401 | 0.27227 | 0.044247 | 0.21536
14KW-51-23(+) | 1582.19 | 69307.1 | 2462.18 | 17.92 | 1357.31 | 22107.8 | 431.531 | 32.6148 | 1621.43 | 3320.72 | 142.263 | 14.86 | 1511.77 | 221.269 | 19.0757 | 7.3845 | 2727.92 | 79903.8 | 1263.46 | 40.261 | 2691.73 | 47474.2 | 629.777 | 47.99 | 0.31898 | 0.37009 | 0.23282 | 0.30347 | 0.17526 | 0.23336
14KW-51-24(+) | 1583.68 | 70318.5 | 2726.32 | 16.42 | 1355.11 | 25062.7 | 315.138 | 50.6298 | 1623.54 | 3152.13 | 135.041 | 14.86 | 1510.57 | 1111.2 | 23.4942 | 30.11 | 2728.37 | 66828 | 1143.5 | 37.2052 | 2694.57 | 56536.9 | 711.739 | 50.5698 | 0.35642 | 0.41705 | 0.25152 | 0.33604 | 0.11559 | 0.25436
14KW-51-25(+) | 1583.68 | 64915.3 | 2306.16 | 17.92 | 1357.48 | 40058.1 | 503.691 | 50.6298 | 1625.56 | 4362.62 | 267.051 | 10.4 | 1512.11 | 203.231 | 16.8859 | 7.662 | 2730.53 | 58832.3 | 1073.39 | 34.893 | 2699.46 | 71604.9 | 817.816 | 55.74 | 0.61708 | 0.68742 | 0.3657 | 0.57653 | 0.21841 | 0.36638
14KW-51-26(+) | 1582.19 | 53836.6 | 2087.3 | 16.42 | 1358.46 | 30359.5 | 466.286 | 41.4498 | 1622.04 | 7272.32 | 259.658 | 17.83 | 1510.3 | 267.498 | 12.8522 | 13.2502 | 2731.07 | 72464.7 | 1155.53 | 39.9232 | 2695.15 | 63556.6 | 780.204 | 51.86 | 0.56392 | 0.70397 | 0.33094 | 0.49464 | 0.22339 | 0.33191
14KW-51-27(+) | 1582.19 | 56261.1 | 2181.3 | 16.42 | 1358.18 | 23586.4 | 337.505 | 44.49 | 1624.12 | 2468.1 | 151.082 | 10.3999 | 1509.47 | 359.786 | 10.0816 | 22.7192 | 2730.05 | 63494.1 | 1016.68 | 39.7584 | 2695.88 | 40003.1 | 595.295 | 42.78 | 0.41923 | 0.46949 | 0.28529 | 0.39917 | 0.15473 | 0.28654
14KW-51-28(+) | 1582.46 | 74986.7 | 2514.19 | 18.9875 | 1360.39 | 21813 | 361.913 | 38.37 | 1622.96 | 1674.02 | 102.474 | 10.3999 | 1510.99 | 191.807 | 4.596 | 26.5684 | 2727.11 | 92330.4 | 1313.6 | 44.7468 | 2689.97 | 39734.7 | 649.946 | 38.92 | 0.29089 | 0.31577 | 0.22108 | 0.28383 | 0.14395 | 0.22151
14KW-51-29(+) | 1583.68 | 63123.7 | 2242.51 | 17.92 | 1356.33 | 31807.5 | 455.143 | 44.49 | 1624.25 | 2968.72 | 181.727 | 10.3999 | 1510.61 | 491.99 | 13.0507 | 23.9996 | 2726.59 | 109400 | 1286.1 | 54.153 | 2684.84 | 50538.5 | 515.852 | 62.3702 | 0.50389 | 0.55872 | 0.32327 | 0.4777 | 0.20296 | 0.3249
14KW-51-30(+) | 1582.19 | 53870.6 | 1913.79 | 17.92 | 1354.95 | 24303.2 | 373.447 | 41.43 | 1622.57 | 3626.01 | 104.645 | 22.0592 | 1510.01 | 166.518 | 9.371 | 11.3124 | 2727.55 | 58685.1 | 898.662 | 41.573 | 2691.25 | 29558.1 | 453.429 | 41.5 | 0.45114 | 0.52154 | 0.2965 | 0.42147 | 0.19513 | 0.29711
14KW-51-31(+) | 1583.68 | 56811.6 | 2018.27 | 17.92 | 1356.65 | 22917 | 365.65 | 39.9 | 1625.33 | 2614.05 | 112.064 | 14.8501 | 1510.95 | 341.845 | 12.535 | 17.3614 | 2727.15 | 54145.2 | 912.231 | 37.7864 | 2695.53 | 44249.1 | 556.937 | 50.58 | 0.40339 | 0.45542 | 0.27716 | 0.38344 | 0.18117 | 0.27831
14KW-51-32(+) | 1582.19 | 51974.9 | 2015.12 | 16.42 | 1359.13 | 24851.7 | 322.223 | 49.0998 | 1623.43 | 3710.72 | 132.565 | 17.82 | 1510.2 | 670.08 | 24.6379 | 17.3142 | 2729.77 | 48439.1 | 845.993 | 36.451 | 2694.78 | 41839.8 | 526.612 | 50.58 | 0.47815 | 0.56243 | 0.30603 | 0.44098 | 0.1599 | 0.30857
14KW-51-33(+) | 1583.68 | 59385 | 2109.69 | 17.92 | 1357.63 | 30745.3 | 472.437 | 41.43 | 1623.89 | 2295.69 | 140.528 | 10.3999 | 1511.13 | 622.447 | 18.1011 | 21.8916 | 2727.55 | 63217.4 | 1061.4 | 37.9174 | 2692.72 | 52073.5 | 672.844 | 49.27 | 0.51773 | 0.56687 | 0.33042 | 0.49348 | 0.22394 | 0.33265
14KW-51-34(+) | 1580.69 | 56096.7 | 1839.89 | 19.41 | 1354.5 | 23480.6 | 337.141 | 44.3382 | 1631.91 | 7498.09 | 120.45 | 39.63 | 1510.49 | 1023.3 | 22.7235 | 28.6686 | 2726.07 | 77580.9 | 1040.43 | 47.4702 | 2682.24 | 27250.7 | 461.392 | 37.6 | 0.41857 | 0.57048 | 0.26653 | 0.36338 | 0.18324 | 0.26966
14KW-51-35(+) | 1582.19 | 56268.8 | 2399.32 | 14.93 | 1358.37 | 28587 | 456.231 | 39.89 | 1624.49 | 3543.24 | 189.874 | 11.88 | 1511.05 | 344.673 | 11.8706 | 18.4848 | 2727.06 | 77460.5 | 1249.95 | 39.452 | 2691.49 | 41522.6 | 617.616 | 42.8002 | 0.50804 | 0.57714 | 0.32213 | 0.47521 | 0.19015 | 0.32339
14KW-51-36(+) | 1582.19 | 65112.4 | 2313.16 | 17.92 | 1356.47 | 21031.6 | 323.174 | 41.43 | 1627.13 | 7858.25 | 168.328 | 29.72 | 1512.31 | 719.381 | 19.5541 | 23.4208 | 2726.56 | 83641.3 | 1040.12 | 51.1938 | 2686.27 | 32735.2 | 422.63 | 49.31 | 0.323 | 0.45474 | 0.22204 | 0.28541 | 0.13971 | 0.22374
14KW-51-37(+) | 1582.19 | 69470.7 | 2962.25 | 14.93 | 1357.23 | 17817 | 217.722 | 52.0972 | 1629.49 | 4332.9 | 88.2459 | 31.2582 | 1512.16 | 941.056 | 26.9887 | 22.198 | 2729.9 | 77351 | 1424.95 | 34.5578 | 2694.79 | 54907.9 | 748.995 | 46.6698 | 0.25647 | 0.33238 | 0.19249 | 0.23837 | 0.073499 | 0.19447
14KW-51-38(+) | 1582.19 | 66466.3 | 2361.26 | 17.92 | 1356.96 | 18822.2 | 289.225 | 41.43 | 1625.38 | 1752.7 | 93.8441 | 11.89 | 1510.44 | 290.835 | 7.2541 | 25.5236 | 2729.23 | 58914.6 | 970.387 | 38.6508 | 2694.03 | 40854.4 | 527.775 | 49.28 | 0.28318 | 0.31393 | 0.21552 | 0.27474 | 0.12249 | 0.21624
14KW-51-38(1) | 1582.19 | 46313 | 1794.51 | 16.43 | 1359.28 | 32362.3 | 279.925 | 73.6 | 1622.4 | 5647.41 | 120.849 | 29.75 | 1510.67 | 1130.84 | 16.3566 | 44.0136 | 2728.68 | 52838.4 | 752.578 | 44.697 | 2695.28 | 27251.9 | 342.595 | 50.6402 | 0.69877 | 0.84513 | 0.37871 | 0.60956 | 0.15599 | 0.38379
14KW-51-39(+) | 1582.19 | 39533.9 | 1532.77 | 16.42 | 1357.15 | 18092.4 | 278.011 | 41.43 | 1624.36 | 2737.6 | 106.725 | 16.33 | 1510.73 | 474.676 | 7.6857 | 39.3184 | 2728.63 | 44594.9 | 613.492 | 46.276 | 2695.34 | 23998.8 | 318.294 | 48 | 0.45764 | 0.5389 | 0.29738 | 0.42325 | 0.18138 | 0.29972
14KW-51-40(-) | 1580.69 | 56354.7 | 2402.98 | 14.93 | 1354.58 | 2034.27 | 17.8059 | 72.7318 | 1629.67 | 7685.72 | 106.165 | 46.0874 | 1510.85 | 654.89 | 11.8154 | 35.285 | 2729.75 | 89702.7 | 990.415 | 57.6592 | 2684.59 | 36895.2 | 430.187 | 54.6 | 0.036098 | 0.1841 | 0.030485 | 0.031444 | 0.0074099 | 0.030787
14KW-51-41(+) | 1580.69 | 49597 | 1626.71 | 19.41 | 1356.52 | 23039.8 | 338.161 | 43.3746 | 1622.83 | 2154.67 | 115.366 | 11.89 | 1510.97 | 289.358 | 7.4096 | 24.8612 | 2727.83 | 47550.7 | 701.383 | 43.16 | 2693.06 | 25799.6 | 372.439 | 44.1 | 0.46454 | 0.51382 | 0.30687 | 0.44272 | 0.20788 | 0.30805
14KW-51-42(+) | 1583.68 | 58332.8 | 2261.62 | 16.42 | 1357.72 | 27335.1 | 436.142 | 39.9 | 1623.37 | 4612.29 | 151.981 | 19.32 | 1510.9 | 439.097 | 13.0838 | 21.3652 | 2728.82 | 80998.3 | 1080.31 | 47.732 | 2692.6 | 56632.2 | 617.139 | 58.4198 | 0.46861 | 0.5552 | 0.30132 | 0.43126 | 0.19284 | 0.30278
14KW-51-43(+) | 1582.19 | 50096 | 2136.11 | 14.93 | 1362.93 | 5662.81 | 78.3197 | 46.03 | 1622.24 | 472.105 | 20.2497 | 14.8423 | 1509.21 | 244.901 | 6.8279 | 22.8342 | 2729 | 47252.9 | 943.166 | 31.8948 | 2693.92 | 33374.9 | 399.609 | 53.1698 | 0.11304 | 0.12735 | 0.10027 | 0.11144 | 0.036665 | 0.10071
14KW-51-44(+) | 1582.19 | 48350.4 | 1718.64 | 17.91 | 1355.2 | 18540.1 | 271.004 | 43.5528 | 1620.59 | 2169.45 | 103.3 | 13.37 | 1510.97 | 313.759 | 10.1516 | 19.6762 | 2729.6 | 41771.7 | 675.981 | 39.3394 | 2695.21 | 28603.2 | 390.088 | 46.6802 | 0.38345 | 0.43481 | 0.26725 | 0.36472 | 0.15769 | 0.26846
14KW-51-45(-) | 1582.19 | 41604.1 | 2216.4 | 11.95 | 1355.9 | 2143.68 | 31.7297 | 43.0106 | 1618.08 | 983.665 | 12.3588 | 50.67 | 1509.67 | 259.907 | 7.8009 | 21.2106 | 2724.61 | 57386.9 | 933.338 | 39.143 | 2684.32 | 15147.8 | 275.132 | 35.05 | 0.051526 | 0.081416 | 0.047646 | 0.05003 | 0.014316 | 0.047923
14KW-51-46(+) | 1582.19 | 53808.4 | 1911.58 | 17.92 | 1357.17 | 22657.1 | 361.502 | 39.9 | 1625.91 | 733.012 | 129.228 | 3.6111 | 1511.9 | 351.765 | 7.2351 | 30.952 | 2730.59 | 52094.9 | 863.209 | 38.4202 | 2699.41 | 33369.8 | 481.72 | 44.1 | 0.42107 | 0.44123 | 0.29216 | 0.41275 | 0.18911 | 0.29349
14KW-51-47(+) | 1580.69 | 54987.4 | 2130.62 | 16.43 | 1356.74 | 22648.2 | 327.044 | 44.0868 | 1618.87 | 4555.2 | 147.599 | 19.6474 | 1510.57 | 947.345 | 20.2991 | 29.7106 | 2729.81 | 62571.4 | 908.717 | 43.8356 | 2696.52 | 41801.7 | 512.653 | 51.91 | 0.41188 | 0.51195 | 0.27242 | 0.37441 | 0.1535 | 0.27556
14KW-51-48(+) | 1582.19 | 63905.1 | 2270.27 | 17.92 | 1359.99 | 30798.8 | 456.404 | 42.96 | 1622.98 | 4434.31 | 189.971 | 14.86 | 1510.95 | 1345.51 | 25.9017 | 33.0704 | 2728.78 | 73298.8 | 1031.36 | 45.2444 | 2696.84 | 49852 | 661.183 | 48 | 0.48195 | 0.57239 | 0.30651 | 0.44197 | 0.20104 | 0.31067
14KW-51-49(+) | 1582.19 | 56576.9 | 2009.93 | 17.92 | 1356.65 | 34387.4 | 475.492 | 46.04 | 1622.34 | 8247.98 | 151.359 | 34.6912 | 1511.22 | 1156.38 | 22.2643 | 33.0652 | 2727.84 | 109447 | 1089.78 | 63.936 | 2692.76 | 37233.8 | 493.417 | 48.04 | 0.6078 | 0.77402 | 0.34261 | 0.52117 | 0.23657 | 0.3466
14KW-51-50(+) | 1582.19 | 69242.6 | 2459.89 | 17.92 | 1358.62 | 28457.7 | 393.671 | 46.02 | 1625.1 | 5124.64 | 153.583 | 21.2422 | 1511.26 | 4192.59 | 43.7532 | 61.0032 | 2725.67 | 117226 | 1255.91 | 59.4216 | 2685.98 | 48271.5 | 591.314 | 51.97 | 0.41099 | 0.54554 | 0.26592 | 0.36224 | 0.16004 | 0.27676
[25 empty] | 0.38076 | 0.46138 | 0.24999 | 0.35207 | 0.14769 | 0.2518
14KW-52-1(+) | 1582.19 | 59288.7 | 2528.09 | 14.93 | 1359.04 | 13178 | 202.667 | 41.395 | 1622.29 | 1175.07 | 68.0344 | 10.9955 | 1510.39 | 467.535 | 12.11 | 24.5782 | 2729.74 | 65516.3 | 1009.5 | 41.3164 | 2694.27 | 31018.5 | 434.956 | 45.4 | 0.22227 | 0.24997 | 0.17782 | 0.21628 | 0.080166 | 0.17895
14KW-52-2(-) | 1582.19 | 43539 | 2319.48 | 11.95 | 1362.33 | 4416.13 | 73.3088 | 38.35 | 1623.36 | 1911.52 | 55.9629 | 21.745 | 1512.83 | 1622.92 | 28.156 | 36.6946 | 2728.5 | 53274.8 | 1114.14 | 30.4412 | 2684.84 | 29881.6 | 375.879 | 50.61 | 0.10143 | 0.18261 | 0.085767 | 0.093814 | 0.031606 | 0.088559
14KW-52-3(-) | 1582.19 | 38829.7 | 2068.6 | 11.95 | 1363.75 | 3015.66 | 37.0276 | 51.8486 | 1621.96 | 748.956 | 16.72 | 28.5168 | 1510.48 | 323.276 | 7.4893 | 27.4798 | 2728.56 | 52235.3 | 1011.23 | 32.8846 | 2685.32 | 22906.2 | 320.988 | 45.4302 | 0.077664 | 0.10528 | 0.070266 | 0.075577 | 0.0179 | 0.0708
14KW-52-4(-) | 1582.19 | 47595.9 | 2254.5 | 13.44 | 1350.6 | 11873.2 | 77.5908 | 97.4176 | 1631.91 | 4257.01 | 76.1825 | 35.5738 | 1512.05 | 2217.77 | 35.3392 | 39.9522 | 2728.11 | 64249.5 | 1084.79 | 37.7054 | 2687.95 | 21789.2 | 395.759 | 35.0502 | 0.24946 | 0.38549 | 0.18005 | 0.21959 | 0.034416 | 0.18632
14KW-52-5(-) | 1583.68 | 66118 | 2563.46 | 16.42 | 1357.83 | 30201.3 | 397.314 | 48.3918 | 1620.52 | 2172.42 | 142.896 | 9.6784 | 1511.3 | 840.689 | 18.4329 | 29.035 | 2731.29 | 96862.2 | 1187.4 | 51.9322 | 2694.45 | 45642.3 | 574.129 | 50.6102 | 0.45678 | 0.50235 | 0.30404 | 0.43687 | 0.15499 | 0.30664
14KW-52-6(+) | 1582.19 | 65947.2 | 2812.01 | 14.93 | 1360.75 | 9206.47 | 181.964 | 32.2098 | 1627.81 | 2226.46 | 46.9701 | 30.1768 | 1512.72 | 343.868 | 15.5969 | 14.0357 | 2729.43 | 81799.9 | 1308.51 | 39.7976 | 2687.97 | 41188.2 | 545.934 | 48.03 | 0.1396 | 0.17858 | 0.11845 | 0.13437 | 0.06471 | 0.11898
14KW-52-7(+) | 1583.68 | 53784 | 2085.26 | 16.42 | 1358.2 | 13843.1 | 246.336 | 35.7754 | 1622.92 | 1497.77 | 91.6835 | 10.4 | 1510.63 | 675.725 | 8.4662 | 50.8116 | 2730.63 | 51064 | 804.145 | 40.426 | 2696.54 | 38863.9 | 515.664 | 47.98 | 0.25738 | 0.29779 | 0.19832 | 0.24739 | 0.11813 | 0.20026
14KW-52-8(-) | 1582.19 | 44159.1 | 2091.71 | 13.44 | 1357.59 | 3807.28 | 42.8718 | 56.5358 | 1626.92 | 1125 | 31.5461 | 22.7032 | 1509.4 | 250.957 | 4.8498 | 32.9422 | 2729.46 | 48310 | 768.14 | 40.0384 | 2693.73 | 23072.5 | 333.07 | 44.1 | 0.086217 | 0.11738 | 0.077161 | 0.083612 | 0.020496 | 0.077555
14KW-52-9(-) | 1582.19 | 44942.4 | 2128.81 | 13.44 | 1354.67 | 2674.3 | 27.09 | 62.8466 | 1622.14 | 1355.3 | 35.0227 | 24.6358 | 1510.53 | 414.417 | 10.0912 | 26.1442 | 2726.96 | 65661.1 | 1037.24 | 40.3004 | 2682.14 | 14495 | 253.719 | 36.3702 | 0.059505 | 0.098883 | 0.054151 | 0.057251 | 0.012725 | 0.054609
14KW-52-10(+) | 1582.19 | 43809.5 | 1868.05 | 14.93 | 1357.58 | 5971.49 | 81.6323 | 46.5694 | 1626.78 | 1124.84 | 26.9687 | 26.5528 | 1511.18 | 124.593 | 6.0678 | 13.0721 | 2732.44 | 36371.2 | 621.343 | 37.2654 | 2698.34 | 25421.9 | 378.399 | 42.77 | 0.13631 | 0.16483 | 0.11702 | 0.13253 | 0.043699 | 0.1173
14KW-52-11(-) | 1582.19 | 41043 | 2186.51 | 11.95 | 1350.53 | 355.555 | 6.5485 | 34.5656 | 1620.24 | 376.281 | 8.6301 | 27.7574 | 1512.36 | 355.875 | 7.5893 | 29.8522 | 2727.78 | 50538 | 982.919 | 32.7326 | 2686.14 | 26210.2 | 329.631 | 50.62 | 0.008663 | 0.026502 | 0.0084393 | 0.0085112 | 0.002995 | 0.0085112
14KW-52-12(+) | 1582.19 | 55151.8 | 2351.69 | 14.93 | 1357.73 | 14087.8 | 193.772 | 46.284 | 1623.06 | 1559.79 | 63.7322 | 15.5807 | 1509.87 | 219.876 | 7.6364 | 18.3303 | 2729.77 | 61082.8 | 1025.56 | 37.9174 | 2691.32 | 39197.3 | 549.643 | 45.4 | 0.25544 | 0.28771 | 0.19837 | 0.24745 | 0.082397 | 0.19898
14KW-52-13(+) | 1582.19 | 68809.6 | 2095.96 | 20.9 | 1361.23 | 71645.4 | 541.099 | 84.293 | 1616.44 | 29327.7 | 377.846 | 49.4132 | 1511.79 | 1914.89 | 34.3772 | 35.4612 | 2728.67 | 69723.5 | 893.458 | 49.6804 | 2686.75 | 15112 | 284.466 | 33.82 | 1.0412 | 1.4953 | 0.41728 | 0.71608 | 0.25816 | 0.42198
14KW-52-14(+) | 1580.69 | 58801.9 | 2507.33 | 14.93 | 1360.52 | 11044.6 | 157.686 | 44.5898 | 1621.83 | 4892.42 | 89.6585 | 34.7386 | 1510.36 | 860.273 | 19.9298 | 27.4798 | 2726 | 82296.7 | 1240.54 | 42.233 | 2686.03 | 17829.7 | 376.271 | 30.1664 | 0.18783 | 0.28566 | 0.14609 | 0.17109 | 0.06289 | 0.14778
14KW-52-15(+) | 1582.19 | 64100.1 | 2733.25 | 14.93 | 1357.13 | 13080.6 | 226.042 | 36.84 | 1618.4 | 2324.82 | 45.31 | 32.6644 | 1509.8 | 202.198 | 5.143 | 25.0288 | 2729.24 | 67646.5 | 1119.06 | 38.4832 | 2692.62 | 40763.4 | 571.855 | 45.38 | 0.20407 | 0.24349 | 0.16411 | 0.19633 | 0.082701 | 0.16452
14KW-52-16(+) | 1582.19 | 48997.1 | 2089.25 | 14.93 | 1355.47 | 9812.83 | 130.384 | 47.9128 | 1616.09 | 1739.98 | 38.6523 | 28.6582 | 1510.41 | 205.32 | 6.2108 | 21.0458 | 2728.63 | 55479.4 | 824.334 | 42.8458 | 2686.63 | 21198.4 | 300.118 | 44.9668 | 0.20027 | 0.23998 | 0.16151 | 0.19263 | 0.062407 | 0.16206
14KW-52-17(-) | 1582.19 | 44777.3 | 2120.99 | 13.44 | 1357.41 | 8338.88 | 87.0009 | 61.0188 | 1623.49 | 1646.04 | 38.7994 | 27.0082 | 1509.45 | 1949.83 | 27.2729 | 45.514 | 2729.17 | 49311.5 | 910.133 | 34.4924 | 2691.57 | 27544.5 | 397.627 | 44.1 | 0.18623 | 0.26654 | 0.14704 | 0.17239 | 0.041019 | 0.15227
14KW-52-18(+) | 1583.68 | 78362.2 | 3038.18 | 16.42 | 1358.63 | 32755 | 554.383 | 37.6138 | 1621.93 | 3694.91 | 159.185 | 14.7768 | 1511.33 | 250.358 | 8.8985 | 17.9113 | 2727.74 | 116735 | 1636.39 | 45.4146 | 2693.6 | 44303.4 | 729.724 | 38.6508 | 0.41799 | 0.46834 | 0.28467 | 0.39796 | 0.18247 | 0.28529
14KW-52-19(+) | 1582.19 | 69577.6 | 2966.81 | 14.93 | 1357.64 | 17599.4 | 292.002 | 38.37 | 1621.73 | 1724.11 | 92.3907 | 11.88 | 1511.2 | 177.69 | 6.9676 | 16.2354 | 2730.39 | 71111 | 1191.62 | 37.9908 | 2697.16 | 52952.1 | 684.058 | 49.28 | 0.25295 | 0.28028 | 0.19757 | 0.24622 | 0.098423 | 0.19797
14KW-52-20(+) | 1582.19 | 55429.9 | 2363.55 | 14.93 | 1357.23 | 10430 | 160.486 | 41.374 | 1625.62 | 2373.89 | 63.5786 | 23.77 | 1511.98 | 143.725 | 4.7053 | 19.4458 | 2728.49 | 59313 | 1019.43 | 37.0402 | 2690.97 | 36713.8 | 487.033 | 47.99 | 0.18817 | 0.23359 | 0.15254 | 0.17999 | 0.0679 | 0.15286
14KW-52-21(+) | 1582.19 | 53371.9 | 2069.28 | 16.42 | 1357.69 | 10534 | 153.562 | 43.6706 | 1624.93 | 446.113 | 47.2575 | 6.0097 | 1511.15 | 158.47 | 6.8055 | 14.824 | 2731.98 | 44058.2 | 764.21 | 36.7024 | 2698.33 | 34234.1 | 466.883 | 46.68 | 0.19737 | 0.2087 | 0.16329 | 0.19516 | 0.07421 | 0.16369
14KW-52-22(-) | 1583.68 | 44557.3 | 2110.57 | 13.44 | 1356.59 | 5163.34 | 52.9854 | 62.0376 | 1626.39 | 735.784 | 13.7198 | 34.1414 | 1510.23 | 218.367 | 9.2746 | 14.9889 | 2733.94 | 40591.7 | 648.426 | 39.8526 | 2697.9 | 29270.6 | 449.235 | 41.48 | 0.11588 | 0.13729 | 0.10189 | 0.11345 | 0.025105 | 0.10233
14KW-52-23(+) | 1580.69 | 65475.4 | 2537 | 16.43 | 1357.52 | 13665 | 160.212 | 54.2996 | 1624.31 | 1780.69 | 76.2869 | 14.86 | 1510.24 | 249.172 | 9.1203 | 17.3928 | 2729.12 | 74617.9 | 1109.39 | 42.8194 | 2693.16 | 35851.4 | 533.261 | 42.8002 | 0.2087 | 0.23971 | 0.16835 | 0.20243 | 0.06315 | 0.16887
14KW-52-24(+) | 1582.19 | 55013.5 | 2132.93 | 16.42 | 1358.08 | 18318.8 | 249.304 | 46.7788 | 1624.85 | 3044.19 | 100.31 | 19.32 | 1510.65 | 294.657 | 8.402 | 22.3262 | 2729.95 | 50841.4 | 809.57 | 39.98 | 2694.1 | 37175.3 | 480.343 | 49.27 | 0.33299 | 0.39368 | 0.23893 | 0.31393 | 0.11688 | 0.23985
14KW-52-25(-) | 1582.19 | 47017.6 | 2227.11 | 13.44 | 1357.82 | 4412.53 | 52.2169 | 53.7968 | 1623.79 | 404.867 | 8.4041 | 30.6692 | 1510.67 | 85.6153 | 3.8717 | 14.0776 | 2734.35 | 35141.9 | 711.954 | 31.423 | 2700.94 | 39782.3 | 558.584 | 45.34 | 0.093848 | 0.10428 | 0.084986 | 0.09288 | 0.023446 | 0.085126
14KW-52-26(-) | 1580.69 | 40821.9 | 2174.73 | 11.95 | 1352.23 | 2580.6 | 31.7259 | 51.783 | 1623.97 | 779.866 | 24.623 | 20.1632 | 1510.78 | 260.617 | 4.8926 | 33.911 | 2730.38 | 51742.7 | 994.495 | 33.1228 | 2691.03 | 22232.7 | 320.947 | 44.1 | 0.063216 | 0.088704 | 0.058065 | 0.061645 | 0.014588 | 0.058408
14KW-52-27(-) | 1582.19 | 43159.5 | 2044.36 | 13.44 | 1352.72 | 1584.75 | 19.1765 | 52.6106 | 1623.83 | 196.584 | 5.0778 | 24.6464 | 1511.98 | 477.617 | 8.788 | 34.5996 | 2688.36 | 17494.4 | 306.476 | 36.3398 | 2727.05 | 48459.8 | 1039.44 | 29.6798 | 0.036718 | 0.05234 | 0.034892 | 0.036154 | 0.0093802 | 0.035263
14KW-52-28(+) | 1582.19 | 54645.2 | 2330.09 | 14.93 | 1359.65 | 6357.89 | 106.983 | 37.8338 | 1619.98 | 1103.41 | 35.4458 | 19.8176 | 1510.98 | 173.722 | 3.8367 | 28.8258 | 2729.13 | 60308.1 | 1005.81 | 38.1716 | 2692.62 | 31873.4 | 474.094 | 42.8 | 0.11635 | 0.13972 | 0.10209 | 0.11369 | 0.045914 | 0.10237
14KW-52-29(+) | 1582.19 | 59276.1 | 2527.55 | 14.93 | 1356.82 | 23275.7 | 371.373 | 39.9 | 1623.9 | 2977.78 | 141.893 | 13.3601 | 1512.13 | 238.815 | 7.9186 | 19.1996 | 2729.93 | 65811.9 | 1098.88 | 38.127 | 2693.92 | 49847.5 | 679.967 | 46.6698 | 0.39267 | 0.44693 | 0.27138 | 0.37245 | 0.14693 | 0.27214
14KW-52-30(+) | 1582.19 | 67560.5 | 2880.8 | 14.93 | 1357.65 | 13176.6 | 198.883 | 42.178 | 1621.38 | 1769.03 | 69.4228 | 16.2223 | 1511.99 | 126.126 | 8.2494 | 9.7334 | 2729.25 | 80408.2 | 1195.18 | 42.83 | 2696.29 | 53642 | 658.112 | 51.8902 | 0.19503 | 0.22309 | 0.15946 | 0.18971 | 0.069037 | 0.1597
14KW-52-31(-) | 1582.19 | 53941.2 | 2555.06 | 13.44 | 1351.55 | 7607.19 | 65.0605 | 74.4366 | 1626.11 | 2805.36 | 54.2063 | 32.9472 | 1512.02 | 441.865 | 14.4076 | 19.5244 | 2729.86 | 66710.6 | 1126.58 | 37.6974 | 2689.63 | 32338.9 | 440.847 | 46.7 | 0.14103 | 0.20123 | 0.1174 | 0.13302 | 0.025463 | 0.11821
14KW-52-32(-) | 1582.04 | 50315.9 | 2153.52 | 14.8743 | 1351.62 | 311.282 | 6.6273 | 29.9018 | 1623.95 | 220.291 | 6.6273 | 21.1612 | 1509.41 | 177.824 | 5.4685 | 20.701 | 2728.4 | 48589 | 1042.22 | 29.6798 | 2688.32 | 18502.1 | 336.057 | 35.05 | 0.0061866 | 0.014099 | 0.0061005 | 0.006138 | 0.0030774 | 0.0061219
14KW-52-33(-) | 1582.19 | 43777.1 | 1865.42 | 14.94 | 1354.45 | 7392.17 | 37.337 | 126.039 | 1630.92 | 3193.27 | 51.6003 | 39.397 | 1510.41 | 792.563 | 14.3238 | 35.2254 | 2727.57 | 59155.9 | 884.245 | 42.5898 | 2688.03 | 19538.8 | 330.556 | 37.63 | 0.16886 | 0.25991 | 0.13403 | 0.15477 | 0.020015 | 0.13598
14KW-52-34(+) | 1580.69 | 38106.1 | 1804.99 | 13.44 | 1360.01 | 21110.4 | 175.569 | 76.5472 | 1616.48 | 4348.66 | 118.736 | 23.316 | 1511.34 | 856.186 | 17.6999 | 30.7948 | 2724.93 | 53722.3 | 843.711 | 40.536 | 2681.68 | 15804.8 | 234.7 | 42.8702 | 0.55399 | 0.69058 | 0.32769 | 0.48741 | 0.097269 | 0.33211
14KW-52-35(+) | 1582.19 | 46054.5 | 2181.49 | 13.44 | 1361.33 | 7869.56 | 92.9415 | 53.904 | 1617.26 | 1501.7 | 55.1236 | 17.3431 | 1510.86 | 335.623 | 8.7661 | 24.374 | 2729.47 | 50644.2 | 876.941 | 36.7654 | 2689.32 | 25865.4 | 333.871 | 49.3198 | 0.17087 | 0.21077 | 0.14113 | 0.16432 | 0.042605 | 0.14198
14KW-52-36(+) | 1583.68 | 54495.6 | 2323.71 | 14.93 | 1357.86 | 5773.02 | 91.8824 | 39.9992 | 1624.76 | 582.65 | 35.6664 | 10.3999 | 1511.7 | 148.435 | 4.5165 | 20.9226 | 2729.81 | 61125.5 | 972.035 | 40.0332 | 2692.62 | 25882.5 | 384.896 | 42.8098 | 0.10594 | 0.11935 | 0.09464 | 0.10453 | 0.039541 | 0.094871
14KW-52-37(+) | 1582.19 | 48935.1 | 1605 | 19.41 | 1361.26 | 15196.3 | 201.486 | 48.0148 | 1623.89 | 4810 | 121.177 | 25.27 | 1510.3 | 165.751 | 5.552 | 19.0059 | 2729.34 | 44017.3 | 622.197 | 45.0376 | 2688.41 | 17705.4 | 263.295 | 42.8098 | 0.31054 | 0.41222 | 0.21989 | 0.28188 | 0.12554 | 0.22042
14KW-52-38(-) | 1582.19 | 43200.7 | 2046.31 | 13.44 | 1363.15 | 3529.16 | 40.247 | 55.8236 | 1628.04 | 358.537 | 8.6888 | 26.2698 | 1511.47 | 260.989 | 4.0478 | 41.0468 | 2733.15 | 41441.4 | 666.334 | 39.5934 | 2695.84 | 25541.2 | 432.448 | 37.6 | 0.081692 | 0.096033 | 0.074534 | 0.080537 | 0.019668 | 0.074948
14KW-52-39(-) | 1580.69 | 48125.1 | 2279.57 | 13.44 | 1352.81 | 5724.19 | 43.1861 | 84.382 | 1622.05 | 314.757 | 10.3129 | 19.4301 | 1509.91 | 178.524 | 6.2038 | 18.3198 | 2728.3 | 61556.4 | 1125.12 | 34.8302 | 2689.36 | 20247 | 381.915 | 33.75 | 0.11894 | 0.12919 | 0.10534 | 0.11774 | 0.018945 | 0.10568
14KW-52-40(-) | 1582.19 | 41526.4 | 2212.26 | 11.95 | 1350.45 | 115.133 | 3.5076 | 20.8964 | 1625.95 | 1624.96 | 19.3937 | 53.341 | 1509.37 | 236.856 | 5.3765 | 28.0454 | 2728.26 | 46524.7 | 1043.27 | 28.39 | 2688.19 | 19466 | 298.541 | 41.51 | 0.0027725 | 0.047607 | 0.0026465 | 0.0026536 | 0.0015855 | 0.002661
14KW-52-41(-) | 1582.19 | 47678.8 | 2033.04 | 14.93 | 1365.03 | 6487.48 | 58.956 | 70.0532 | 1621.16 | 544.999 | 13.7816 | 25.1754 | 1511.16 | 466.876 | 7.7583 | 38.3102 | 2728.87 | 58972 | 990.39 | 37.907 | 2685.7 | 19485.9 | 308.201 | 40.25 | 0.13607 | 0.15729 | 0.11757 | 0.13324 | 0.028999 | 0.11858
14KW-52-42(-) | 1582.19 | 42896.3 | 2285.24 | 11.95 | 1350.99 | 1369.1 | 15.5029 | 56.2216 | 1625 | 936.753 | 15.5029 | 38.4674 | 1511.96 | 374.532 | 5.9249 | 40.2428 | 2727.85 | 53849.7 | 1079.72 | 31.7506 | 2687.18 | 21310 | 326.665 | 41.53 | 0.031917 | 0.062485 | 0.030039 | 0.03097 | 0.0067839 | 0.030288
14KW-52-43(+) | 1583.68 | 68415.3 | 2430.5 | 17.92 | 1357.33 | 28263.5 | 381.736 | 47.135 | 1623.89 | 1549.72 | 132.785 | 7.4299 | 1510.52 | 306.018 | 8.5025 | 22.9128 | 2729.92 | 68022.3 | 1193.93 | 36.2704 | 2696.44 | 58826.7 | 759.948 | 49.28 | 0.41312 | 0.44024 | 0.28684 | 0.40221 | 0.15706 | 0.28773
14KW-52-44(+) | 1583.68 | 50861 | 1971.93 | 16.42 | 1354.18 | 9360.32 | 97.1034 | 61.3672 | 1629.48 | 1257.9 | 35.5596 | 22.52 | 1510.13 | 191.893 | 5.2923 | 23.083 | 2730.2 | 43879.3 | 697.781 | 40.0332 | 2692.13 | 29650.8 | 404.374 | 46.6802 | 0.18404 | 0.21254 | 0.15178 | 0.17894 | 0.049243 | 0.15225
14KW-52-45(-) | 1582.19 | 41973.9 | 2236.1 | 11.95 | 1353.27 | 2570.23 | 24.1977 | 67.6204 | 1628.3 | 367.692 | 10.0473 | 23.2978 | 1510.11 | 290.63 | 5.9201 | 31.253 | 2727.17 | 58947.1 | 1121.18 | 33.47 | 2683.77 | 17691.1 | 289.078 | 38.96 | 0.061234 | 0.076918 | 0.05686 | 0.060288 | 0.010821 | 0.057228
14KW-52-46(-) | 1583.68 | 47047.3 | 2006.11 | 14.93 | 1352.74 | 3244.39 | 26.6561 | 77.4848 | 1634.5 | 229.644 | 5.7652 | 25.3586 | 1512.64 | 125.451 | 4.9295 | 16.2013 | 2733.63 | 40739.2 | 682.205 | 38.017 | 2698.09 | 35003.9 | 452.197 | 49.2798 | 0.06896 | 0.076508 | 0.064059 | 0.068444 | 0.013287 | 0.064218
14KW-52-47(-) | 1582.19 | 41709.2 | 2222 | 11.95 | 1354.41 | 2688.35 | 30.1479 | 56.7688 | 1633.57 | 543.492 | 16.2124 | 21.3416 | 1509.36 | 34.5845 | 1.7194 | 12.805 | 2729.65 | 58523.4 | 962.463 | 38.7102 | 2684.31 | 14566.5 | 255.251 | 36.3302 | 0.064455 | 0.078314 | 0.059773 | 0.063573 | 0.013568 | 0.059819
14KW-52-48(+) | 1583.68 | 53977.3 | 2301.61 | 14.93 | 1356.94 | 20777.3 | 326.497 | 40.5126 | 1623.02 | 1915.1 | 110.801 | 11.0034 | 1510.49 | 230.947 | 7.1698 | 20.5062 | 2731.19 | 52808.2 | 878.379 | 38.2736 | 2697.7 | 40696.1 | 554.893 | 46.69 | 0.38493 | 0.42468 | 0.27018 | 0.37021 | 0.14186 | 0.271
14KW-52-49(-) | 1582.19 | 46865.6 | 2219.91 | 13.44 | 1358.35 | 4509.09 | 48.3344 | 59.39 | 1626.55 | 366.038 | 8.3794 | 27.8096 | 1510.6 | 186.281 | 4.7471 | 24.9816 | 2728.05 | 61130.9 | 1064.22 | 36.5688 | 2686.9 | 19849.7 | 324.601 | 38.93 | 0.096213 | 0.108 | 0.086835 | 0.095093 | 0.021773 | 0.087148
14KW-52-50(-) | 1582.19 | 42301.8 | 2003.73 | 13.44 | 1352.4 | 4408.86 | 56.4965 | 49.6804 | 1621.74 | 1290.12 | 46.8409 | 17.5342 | 1509.72 | 379.691 | 8.8621 | 27.2754 | 2730.86 | 49162.4 | 816.842 | 38.3156 | 2691.98 | 25965.6 | 353.967 | 46.7 | 0.10422 | 0.1437 | 0.091129 | 0.10027 | 0.028196 | 0.09185
[25 empty] | 0.19376 | 0.24213 | 0.14165 | 0.17907 | 0.059483 | 0.14266
14KW-53-1(+) | 1583.68 | 70916.9 | 2519.37 | 17.92 | 1355.18 | 20496.4 | 325.512 | 40.0858 | 1626.77 | 2392.79 | 86.7206 | 17.5656 | 1509.67 | 232.998 | 6.2138 | 23.8712 | 2729.5 | 72738.3 | 1044.4 | 44.3382 | 2692.09 | 43496.9 | 576.773 | 48.0102 | 0.28902 | 0.32605 | 0.21796 | 0.2787 | 0.1292 | 0.2185
14KW-53-2(+) | 1582.19 | 52527.5 | 2239.79 | 14.93 | 1356.01 | 14567.5 | 179.82 | 51.5736 | 1622.05 | 1577.05 | 78.6469 | 12.7657 | 1510.73 | 530.212 | 7.9643 | 42.3822 | 2730.24 | 54293.8 | 915.495 | 37.755 | 2693.39 | 40163.7 | 492.752 | 51.8902 | 0.27733 | 0.31745 | 0.21051 | 0.26663 | 0.080284 | 0.21213
14KW-53-3(+) | 1582.19 | 46508 | 2202.97 | 13.44 | 1364.46 | 16613.6 | 213.703 | 49.4918 | 1617.87 | 5648.36 | 148.277 | 24.251 | 1509.97 | 965.456 | 13.647 | 45.0376 | 2728.08 | 79929.7 | 1394.38 | 36.4928 | 2682.91 | 16548.2 | 338.2 | 31.15 | 0.35722 | 0.49943 | 0.23824 | 0.31275 | 0.097007 | 0.24158
14KW-53-4(+) | 1582.19 | 41499.3 | 2210.82 | 11.95 | 1359.61 | 11892.2 | 108.429 | 69.8226 | 1620.92 | 2448.98 | 58.9485 | 26.448 | 1511.42 | 304.986 | 5.5615 | 34.9112 | 2728.14 | 70544.4 | 1041.62 | 43.1154 | 2685.11 | 13597.9 | 256.494 | 33.75 | 0.28656 | 0.35293 | 0.21181 | 0.26873 | 0.049045 | 0.21297
14KW-53-5(-) | 1582.19 | 50312.7 | 2145.35 | 14.93 | 1358.76 | 1482.09 | 23.1639 | 40.7326 | 1633.34 | 384.229 | 16.4659 | 14.8554 | 1510.67 | 135.117 | 3.7396 | 23.0018 | 2730.99 | 50786.3 | 806.982 | 40.0648 | 2691.71 | 26328.2 | 391.612 | 42.8002 | 0.029458 | 0.03978 | 0.028331 | 0.029157 | 0.010797 | 0.028404
14KW-53-6(+) | 1583.68 | 52406.7 | 2031.86 | 16.42 | 1354.22 | 19997.1 | 302.486 | 42.0864 | 1622.14 | 2293.47 | 88.8991 | 16.4239 | 1511.28 | 446.887 | 13.1978 | 21.5564 | 2727.97 | 59251.3 | 845.354 | 44.621 | 2693.74 | 38734.9 | 475.042 | 51.91 | 0.38158 | 0.43387 | 0.26612 | 0.36261 | 0.14887 | 0.26771
14KW-53-7(+) | 1582.19 | 53214.7 | 2269.09 | 14.93 | 1354.85 | 14573.1 | 215.375 | 43.076 | 1623.15 | 1971.14 | 61.7934 | 20.3074 | 1510.54 | 182.319 | 6.5039 | 17.8458 | 2729.15 | 52059.6 | 828.765 | 39.9898 | 2693.46 | 35177.7 | 479.752 | 46.68 | 0.27385 | 0.31432 | 0.20836 | 0.2632 | 0.094917 | 0.20891
14KW-53-8(+) | 1583.68 | 53780.3 | 2293.21 | 14.93 | 1356.2 | 12888.7 | 165.903 | 49.4578 | 1624.06 | 1105.61 | 49.5645 | 14.2007 | 1510.45 | 622.182 | 10.7851 | 36.726 | 2729.11 | 59758.5 | 960.79 | 39.596 | 2690.8 | 24688.7 | 378.364 | 41.5402 | 0.23965 | 0.27178 | 0.18844 | 0.23219 | 0.072345 | 0.19017
14KW-53-9(+) | 1582.19 | 51732.7 | 2005.73 | 16.42 | 1353.43 | 20333.9 | 341.303 | 37.928 | 1623.76 | 2176.69 | 100.72 | 13.7582 | 1511.46 | 112.688 | 4.4868 | 15.9892 | 2692.24 | 34249.8 | 467.095 | 46.6802 | 2727.69 | 53403.3 | 740.282 | 45.9252 | 0.39306 | 0.43731 | 0.27347 | 0.3764 | 0.17016 | 0.27388
14KW-53-10(+) | 1582.19 | 56505.9 | 2190.79 | 16.42 | 1352.69 | 24438.3 | 424.378 | 36.6604 | 1624.33 | 3137 | 149.37 | 13.37 | 1509.8 | 81.8213 | 3.8253 | 13.6168 | 2731.24 | 46599.8 | 803.479 | 36.9224 | 2696.25 | 53301 | 688.845 | 49.26 | 0.43249 | 0.48946 | 0.29037 | 0.40918 | 0.19371 | 0.29065
14KW-53-11(+) | 1582.19 | 46067 | 2182.08 | 13.44 | 1355.42 | 7592.52 | 108.452 | 44.5686 | 1623.8 | 179.453 | 6.2059 | 18.4088 | 1509.47 | 80.8634 | 4.4277 | 11.6266 | 2727.83 | 54848.9 | 992.154 | 35.194 | 2687.26 | 21844.9 | 357.229 | 38.93 | 0.16481 | 0.17047 | 0.14081 | 0.16389 | 0.049701 | 0.14102
14KW-53-12(+) | 1582.19 | 39433.1 | 1681.44 | 14.93 | 1350.64 | 19177.6 | 294.099 | 41.5128 | 1624.72 | 1671.99 | 101.343 | 10.5032 | 1511.19 | 70.1276 | 4.2506 | 10.5032 | 2725.72 | 53356.3 | 692.652 | 49.04 | 2690.77 | 22275.2 | 377.05 | 37.61 | 0.48633 | 0.53051 | 0.31776 | 0.46576 | 0.17491 | 0.31813
14KW-53-13(+) | 1582.19 | 48464.9 | 2066.56 | 14.93 | 1354.78 | 15119.5 | 232.329 | 41.43 | 1623.89 | 1408.36 | 86.2115 | 10.3999 | 1510.53 | 83.0799 | 3.5017 | 15.1041 | 2694.25 | 33937.4 | 520.607 | 41.5 | 2730.12 | 55467.5 | 829.498 | 42.57 | 0.31197 | 0.34274 | 0.23234 | 0.30265 | 0.11242 | 0.23263
14KW-53-14(+) | 1582.19 | 74269 | 2877.73 | 16.43 | 1354.17 | 16317.5 | 242.245 | 42.8824 | 1617.82 | 3574.47 | 127.626 | 17.83 | 1511.24 | 108.309 | 8.9441 | 7.7092 | 2725.47 | 92347.8 | 1286 | 45.7156 | 2686.99 | 41980.2 | 588.275 | 45.4302 | 0.21971 | 0.2693 | 0.17309 | 0.20933 | 0.084179 | 0.17329
14KW-53-15(+) | 1580.69 | 68763.5 | 2442.87 | 17.92 | 1354.29 | 18413.2 | 282.874 | 41.4396 | 1627.79 | 5471 | 81.8658 | 42.5446 | 1510.1 | 270.296 | 8.6509 | 19.891 | 2729.6 | 78861.7 | 1056.79 | 47.5068 | 2692.44 | 43712.2 | 595.635 | 46.72 | 0.26778 | 0.35127 | 0.19817 | 0.24714 | 0.1158 | 0.19874
14KW-53-16(-) | 1580.69 | 46578 | 1986.1 | 14.93 | 1355.35 | 7067.03 | 84.6432 | 53.1526 | 1620.6 | 233.402 | 9.1981 | 16.1542 | 1510.65 | 71.753 | 5.1564 | 8.8588 | 2728.38 | 63450.7 | 998.817 | 40.4418 | 2687.95 | 23434.3 | 348.243 | 42.84 | 0.15172 | 0.15828 | 0.13099 | 0.15074 | 0.042618 | 0.13117
14KW-53-17(+) | 1580.69 | 49791.1 | 1768.86 | 17.92 | 1353.52 | 16559.1 | 273.377 | 38.5616 | 1623.82 | 2794.79 | 74.82 | 23.78 | 1510.9 | 105.654 | 5.3781 | 12.5065 | 2728.11 | 56199.2 | 791.037 | 45.2286 | 2691.25 | 29107.8 | 446.521 | 41.5 | 0.33257 | 0.39082 | 0.23912 | 0.31426 | 0.15455 | 0.23948
14KW-53-18(+) | 1582.19 | 52529 | 2036.6 | 16.42 | 1354.99 | 14771.8 | 225.014 | 41.793 | 1622.47 | 2478.08 | 70.3148 | 22.4362 | 1512.04 | 63.8113 | 4.0149 | 10.1183 | 2728.74 | 60048.5 | 886.373 | 43.1286 | 2689.69 | 39322.3 | 521.203 | 48.03 | 0.28121 | 0.3296 | 0.2115 | 0.26823 | 0.11049 | 0.21169
14KW-53-19(+) | 1580.69 | 57231.5 | 2217.57 | 16.43 | 1355.24 | 14972.5 | 181.42 | 52.5398 | 1623.02 | 1949.71 | 59.8487 | 20.7394 | 1510.56 | 132.93 | 3.9917 | 21.2002 | 2728.65 | 58737.1 | 985.085 | 37.9594 | 2694.07 | 40104.7 | 562.614 | 45.38 | 0.26161 | 0.298 | 0.20155 | 0.25243 | 0.08181 | 0.20191
14KW-53-20(+) | 1582.19 | 54242.3 | 2101.75 | 16.43 | 1356.65 | 8177.32 | 140.585 | 37.0298 | 1621.39 | 2497.48 | 28.1705 | 56.44 | 1511.8 | 417.099 | 9.4416 | 28.1238 | 2729.27 | 55614 | 908.635 | 38.965 | 2691.73 | 37001.2 | 534.022 | 44.11 | 0.15076 | 0.20449 | 0.12516 | 0.14307 | 0.066889 | 0.12597
14KW-53-21(+) | 1580.69 | 47894.3 | 1855.78 | 16.43 | 1353.68 | 10281.8 | 178.75 | 36.6186 | 1627.36 | 2574.05 | 58.6383 | 27.9458 | 1509.8 | 87.8547 | 5.5276 | 10.1183 | 2729.59 | 54443.5 | 820.68 | 42.233 | 2691.49 | 33387.8 | 496.506 | 42.8098 | 0.21468 | 0.27026 | 0.169 | 0.20337 | 0.096321 | 0.16925
14KW-53-22(+) | 1582.19 | 51057.7 | 1813.86 | 17.92 | 1354.04 | 22906.4 | 302.227 | 48.2506 | 1625.38 | 4222.08 | 150.919 | 17.81 | 1510.42 | 94.2096 | 3.6846 | 16.2773 | 2728.76 | 55102.2 | 731.868 | 47.931 | 2692.98 | 27991.6 | 416.355 | 42.8 | 0.44864 | 0.53318 | 0.29262 | 0.41367 | 0.16662 | 0.29297
14KW-53-23(+) | 1582.19 | 43527.1 | 1856.01 | 14.93 | 1355.87 | 10301.3 | 169.882 | 38.6034 | 1620.38 | 2122.61 | 50.6312 | 26.689 | 1511.24 | 91.3776 | 3.8144 | 15.2508 | 2729.14 | 52092.7 | 836.93 | 39.6248 | 2691.38 | 29073.4 | 407.68 | 45.4 | 0.23666 | 0.28753 | 0.18381 | 0.22521 | 0.091531 | 0.18411
14KW-53-24(+) | 1580.69 | 61961.3 | 2400.84 | 16.43 | 1356.65 | 12816.5 | 212.702 | 38.36 | 1624.04 | 1202.95 | 79.5788 | 9.6234 | 1511.25 | 116.226 | 5.6535 | 13.0878 | 2730.29 | 59967.1 | 967.727 | 39.4494 | 2694.68 | 40277.8 | 599.384 | 42.78 | 0.20685 | 0.22814 | 0.16842 | 0.20253 | 0.088595 | 0.16868
14KW-53-25(+) | 1582.19 | 76159.9 | 2951 | 16.43 | 1357.16 | 7681.03 | 130.878 | 37.3622 | 1625.99 | 586.62 | 22.1521 | 16.8586 | 1510.26 | 107.029 | 4.9848 | 13.6691 | 2728.29 | 78996 | 1193.67 | 42.1308 | 2691.32 | 45322.6 | 617.843 | 46.7 | 0.10085 | 0.10996 | 0.090863 | 0.099944 | 0.04435 | 0.090978
14KW-53-26(+) | 1582.19 | 48612.9 | 1884.77 | 16.42 | 1353.91 | 20506.6 | 371.373 | 44.2676 | 1622.89 | 1352.05 | 85.0678 | 10.1183 | 1511.59 | 128.062 | 4.8344 | 16.8638 | 2726.76 | 52621.1 | 780.863 | 42.9008 | 2691.61 | 30423.8 | 466.595 | 41.51 | 0.42183 | 0.45228 | 0.29046 | 0.40937 | 0.19704 | 0.29099
14KW-53-27(+) | 1582.41 | 56634.6 | 1835.91 | 19.6386 | 1353.57 | 11161.8 | 136.411 | 52.0915 | 1624.57 | 282.812 | 32.6991 | 5.5061 | 1508.26 | 70.9846 | 10.9431 | 4.1296 | 2724.28 | 60670.3 | 898.502 | 42.987 | 2684.84 | 27888.5 | 390.806 | 45.4302 | 0.19708 | 0.20333 | 0.16378 | 0.19586 | 0.074302 | 0.16395
14KW-53-28(+) | 1583.68 | 54463.7 | 1934.86 | 17.92 | 1356.23 | 16595.1 | 265.48 | 39.795 | 1627.36 | 5699.21 | 123.832 | 29.2996 | 1509.29 | 176.518 | 5.5863 | 20.1162 | 2727.95 | 53282.6 | 785.93 | 43.16 | 2689.43 | 32617 | 485.155 | 42.8 | 0.3047 | 0.41258 | 0.2157 | 0.27503 | 0.13721 | 0.2162
14KW-53-30(-) | 1582.19 | 44216.1 | 1885.39 | 14.93 | 1357.29 | 5963.22 | 57.701 | 65.7926 | 1626.78 | 1439.95 | 29.0275 | 31.5804 | 1511.51 | 392.032 | 8.3188 | 30.0014 | 2727.82 | 55839.4 | 882.087 | 40.3004 | 2687.46 | 19396.2 | 297.184 | 41.55 | 0.13487 | 0.1763 | 0.11465 | 0.1295 | 0.030604 | 0.11552
14KW-53-31(-) | 1580.69 | 49537.6 | 2112.3 | 14.93 | 1350.41 | 3480.81 | 35.242 | 62.8782 | 1624.48 | 1053.27 | 19.6219 | 34.1728 | 1511.02 | 102.833 | 6.8418 | 9.5684 | 2727.01 | 51871.5 | 895.645 | 36.87 | 2683.92 | 21457.3 | 339.551 | 40.23 | 0.070266 | 0.093604 | 0.064252 | 0.068664 | 0.016684 | 0.064374
14KW-53-32(-) | 1581.47 | 45969.1 | 1912.73 | 15.3001 | 1358.58 | 3484.56 | 55.597 | 39.9 | 1628 | 120.144 | 4.5925 | 16.6544 | 1511.01 | 144.553 | 3.1575 | 29.145 | 2728.01 | 49943.7 | 903.959 | 35.1732 | 2687.81 | 21318.1 | 307.746 | 44.0998 | 0.075802 | 0.08156 | 0.070086 | 0.075368 | 0.029067 | 0.07029
14KW-53-33(-) | 1582.19 | 43293.1 | 2050.69 | 13.44 | 1352.61 | 2765.07 | 32.9523 | 53.4196 | 1624.52 | 597.232 | 22.9594 | 16.5601 | 1510.73 | 133.642 | 4.0837 | 20.8338 | 2729.93 | 46799.1 | 825.074 | 36.1098 | 2691.3 | 21653.5 | 332.009 | 41.52 | 0.063869 | 0.080751 | 0.059097 | 0.062808 | 0.016069 | 0.059266
14KW-53-34(+) | 1582.19 | 47267.5 | 2015.5 | 14.93 | 1355.52 | 12334.5 | 182.698 | 42.98 | 1623.15 | 1565.14 | 57.5482 | 17.3142 | 1511.06 | 201.375 | 6.2525 | 20.5036 | 2726.95 | 60248.7 | 825.563 | 46.4598 | 2690.47 | 30655.2 | 429.861 | 45.4 | 0.26095 | 0.29832 | 0.20099 | 0.25155 | 0.090646 | 0.20165
14KW-53-35(+) | 1582.19 | 53931.2 | 1915.94 | 17.92 | 1355.98 | 22016.5 | 361.973 | 38.7214 | 1625.19 | 1279.79 | 137.162 | 5.94 | 1510.87 | 121.087 | 7.4058 | 10.409 | 2730.28 | 50091.9 | 862.956 | 36.9538 | 2696.73 | 49550.5 | 624.032 | 50.55 | 0.40823 | 0.43421 | 0.28464 | 0.3979 | 0.18893 | 0.28509
14KW-53-36(+) | 1582.19 | 49268.3 | 1909.02 | 16.43 | 1354.14 | 17844.8 | 264.378 | 42.97 | 1624.27 | 1255.72 | 107.595 | 7.4299 | 1510.94 | 95.9296 | 4.7115 | 12.9621 | 2729.29 | 55278.9 | 802.363 | 43.86 | 2691.59 | 35204.9 | 493.659 | 45.4 | 0.3622 | 0.38963 | 0.26064 | 0.35253 | 0.13849 | 0.26101
14KW-53-37(+) | 1582.19 | 53756.4 | 1909.73 | 17.92 | 1354.56 | 19162.4 | 276.51 | 44.1182 | 1624.17 | 1274.61 | 88.2838 | 9.1913 | 1510.2 | 53.2384 | 3.0729 | 11.0296 | 2729.27 | 55795.3 | 705.89 | 50.32 | 2694.03 | 34025.9 | 463.846 | 46.7 | 0.35647 | 0.38117 | 0.25809 | 0.34787 | 0.14479 | 0.25828
14KW-53-38(+) | 1582.19 | 50126 | 2137.39 | 14.93 | 1358.96 | 16212.3 | 273.143 | 37.7864 | 1622.44 | 2118.43 | 88.0371 | 15.3189 | 1511.12 | 65.7822 | 3.4172 | 12.2551 | 2728.2 | 69617.3 | 1005.22 | 44.0896 | 2692.62 | 36848.3 | 463.512 | 50.61 | 0.32343 | 0.36701 | 0.2366 | 0.30993 | 0.12779 | 0.23683
14KW-53-39(+) | 1582.19 | 57283.3 | 2220.93 | 16.42 | 1354.44 | 18548.6 | 266.325 | 44.3382 | 1624.21 | 1860.42 | 100.779 | 11.7523 | 1509.9 | 35.2715 | 1.9106 | 11.7523 | 2727.98 | 63516.2 | 870.52 | 46.45 | 2694.64 | 35865 | 517.623 | 44.11 | 0.3238 | 0.3569 | 0.23864 | 0.31343 | 0.11992 | 0.23874
14KW-53-40(-) | 1582.19 | 43855.2 | 1870 | 14.93 | 1353.81 | 3235.6 | 36.7853 | 55.9964 | 1636.39 | 450.287 | 12.5655 | 22.8134 | 1510.39 | 84.985 | 1.9324 | 27.9982 | 2730.33 | 49384.4 | 668.675 | 47.017 | 2694.17 | 21870.4 | 357.738 | 38.92 | 0.073779 | 0.085985 | 0.067938 | 0.07289 | 0.019671 | 0.068059
14KW-53-41(+) | 1582.19 | 54073.4 | 2096.48 | 16.42 | 1354.21 | 18697.8 | 307.308 | 38.7344 | 1622.85 | 1916.52 | 91.2562 | 13.37 | 1510.05 | 131.122 | 6.6191 | 12.6112 | 2727.03 | 69738.4 | 882.111 | 50.3302 | 2688.73 | 27791.1 | 413.279 | 42.8098 | 0.34579 | 0.38365 | 0.24991 | 0.33317 | 0.14658 | 0.25035
14KW-53-42(+) | 1582.19 | 52714.3 | 1872.71 | 17.92 | 1353.47 | 18634.3 | 322.013 | 36.84 | 1623.94 | 1027.01 | 82.9501 | 7.882 | 1510.21 | 51.7525 | 3.08 | 10.697 | 2727.79 | 56821.3 | 778.763 | 46.45 | 2693.88 | 40317.3 | 460.473 | 55.74 | 0.3535 | 0.37396 | 0.25728 | 0.34641 | 0.17195 | 0.25747
14KW-53-43(+) | 1582.19 | 55374.1 | 1967.2 | 17.92 | 1354.28 | 14115.3 | 221.681 | 40.536 | 1621.36 | 1968.32 | 44.1607 | 28.3752 | 1511.47 | 167.665 | 4.8365 | 22.0696 | 2728.66 | 50122.1 | 727.51 | 43.8602 | 2693.08 | 40455.9 | 496.722 | 51.85 | 0.25491 | 0.29348 | 0.19707 | 0.24544 | 0.11269 | 0.19753
14KW-53-44(-) | 1582.04 | 58001.8 | 2158.48 | 17.107 | 1354.25 | 6520.94 | 97.0511 | 42.775 | 1624.72 | 296.581 | 14.0963 | 13.3942 | 1510.22 | 60.3405 | 4.0412 | 9.5055 | 2729.38 | 54725.7 | 931.288 | 37.41 | 2692.62 | 28900.6 | 429.876 | 42.8 | 0.11243 | 0.11858 | 0.10051 | 0.11174 | 0.044963 | 0.1006
14KW-53-45(-) | 1582.19 | 41247.4 | 1953.79 | 13.44 | 1356.25 | 852.99 | 21.423 | 25.348 | 1625.41 | 62.6427 | 3.0904 | 12.9045 | 1510.19 | 57.6078 | 2.4114 | 15.2089 | 2728.41 | 44943.4 | 924.448 | 30.9502 | 2688.73 | 2688.73 | 329.432 | 38.92 | 0.02068 | 0.023595 | 0.020203 | 0.02062 | 0.010965 | 0.020231
14KW-53-46(-) | 1582.19 | 41071.4 | 2188.02 | 11.95 | 1352.71 | 2973.82 | 39.0565 | 48.4732 | 1623.16 | 369.675 | 24.738 | 9.5134 | 1510.36 | 46.3982 | 3.2601 | 9.0604 | 2727.29 | 59315 | 963.922 | 39.1744 | 2685.84 | 15719.5 | 296.513 | 33.75 | 0.072406 | 0.082537 | 0.066886 | 0.07168 | 0.01785 | 0.066955
14KW-53-47(+) | 1582.19 | 57729.3 | 1641.43 | 22.39 | 1358.17 | 40539.9 | 429.709 | 60.0604 | 1621.41 | 6463.11 | 201.238 | 20.4462 | 1508.96 | 162.419 | 7.036 | 14.6956 | 2728.68 | 37380.6 | 618.087 | 38.5014 | 2686.1 | 29119.6 | 376.103 | 49.29 | 0.70224 | 0.81701 | 0.38648 | 0.62994 | 0.26179 | 0.38708
14KW-53-48(-) | 1583.68 | 43650.8 | 2067.63 | 13.44 | 1349.62 | 1072.5 | 21.2657 | 32.1068 | 1624.89 | 131.866 | 4.4304 | 18.9483 | 1510.68 | 27.3812 | 1.2738 | 13.6849 | 2734.36 | 36090.7 | 677.644 | 33.9058 | 2698.07 | 34807.1 | 462.125 | 47.95 | 0.02457 | 0.028218 | 0.023896 | 0.024481 | 0.010285 | 0.02391
14KW-53-49(+) | 1582.19 | 58747.2 | 2505 | 14.93 | 1354.44 | 16357.9 | 282.445 | 36.87 | 1621.14 | 3289.86 | 82.8478 | 25.28 | 1510.72 | 54.4958 | 2.8553 | 12.1503 | 2728.84 | 67338.7 | 1007.07 | 42.5682 | 2693.79 | 47091.6 | 608.349 | 49.28 | 0.27845 | 0.33537 | 0.20852 | 0.26345 | 0.11275 | 0.20866
14KW-53-50(-) | 1583.68 | 46229.5 | 1971.24 | 14.93 | 1358.74 | 3368.74 | 54.1228 | 39.6248 | 1626.97 | 383.387 | 21.8385 | 11.1762 | 1511.14 | 46.8931 | 3.0929 | 9.6522 | 2729.71 | 53506.5 | 842.279 | 40.4418 | 2690.46 | 22573.1 | 346.194 | 41.51 | 0.07287 | 0.082177 | 0.067336 | 0.072198 | 0.027456 | 0.0674
[25 empty] | 0.2533 | 0.29202 | 0.18597 | 0.24171 | 0.097461 | 0.18644
14KW-55-1(+) | 1582.19 | 33056.3 | 1891.25 | 16.42 | 1356.29 | 9207.22 | 366.422 | 34.893 | 1623.34 | 1607.2 | 222.137 | 6.797 | 1509.74 | 121.743 | 58.2344 | 1.964 | 2730.54 | 31107.6 | 837.522 | 34.893 | 2696.51 | 34322.6 | 637.481 | 50.5802 | 0.27853 | 0.33083 | 0.20929 | 0.26469 | 0.19375 | 0.20987
14KW-55-2(-) | 1582.19 | 32609.6 | 2051.89 | 14.93 | 1350.92 | 3299.82 | 115.495 | 26.8408 | 1620.51 | 1176.07 | 140.087 | 7.89 | 1515.29 | 735.81 | 67.07 | 10.31 | 2730.53 | 47382.5 | 1036.5 | 42.95 | 2688.73 | 27109.1 | 560.46 | 45.44 | 0.10119 | 0.15982 | 0.087248 | 0.095587 | 0.056287 | 0.088979
[25 empty] | 0.18986 | 0.24533 | 0.14827 | 0.18014 | 0.12502 | 0.14943
14KW-58-1(+) | 1582.19 | 31831 | 2502.36 | 11.95 | 1356.72 | 2088.16 | 70.89 | 27.67 | 1619.75 | 1646.7 | 120.76 | 12.81 | 1510.21 | 214.25 | 49.28 | 4.08 | 2729.73 | 53892.7 | 1365.48 | 37.08 | 2687.43 | 22117 | 552.153 | 37.63 | 0.065601 | 0.12406 | 0.058361 | 0.061978 | 0.028329 | 0.058712
14KW-58-2(-) | 1582.19 | 31723.6 | 1996.14 | 14.93 | 1350.47 | 2266.48 | 84.81 | 25.11 | 1625.01 | 614.43 | 97.8685 | 5.8979 | 1511.68 | 150.964 | 51.6881 | 2.743 | 2730.54 | 36011 | 900.28 | 37.58 | 2692.35 | 27720.8 | 515.173 | 50.55 | 0.071445 | 0.095572 | 0.065212 | 0.069761 | 0.042487 | 0.065497
14KW-58-3(+) | 1582.19 | 32456.4 | 2042.25 | 14.93 | 1355.35 | 5649.64 | 148.486 | 35.744 | 1619.86 | 1706.87 | 126.925 | 12.63 | 1514.24 | 382.738 | 54.53 | 6.59 | 2722.48 | 69479 | 1105.36 | 59.0498 | 2695.48 | 41071.2 | 618.431 | 62.3898 | 0.17407 | 0.23845 | 0.14055 | 0.16354 | 0.072707 | 0.1419
14KW-58-4(+) | 1582.19 | 31371.4 | 1794.85 | 16.42 | 1356.12 | 10625.1 | 328.177 | 30.4152 | 1622.92 | 3988.24 | 214.641 | 17.4557 | 1508.88 | 355.57 | 60.3086 | 5.5388 | 2730.53 | 38117.1 | 838.82 | 42.95 | 2686.14 | 25571.1 | 529.012 | 45.41 | 0.33869 | 0.47715 | 0.22928 | 0.2975 | 0.18284 | 0.23106
14KW-58-5(-) | 1582.19 | 30498 | 2131.77 | 13.44 | 1350.46 | 2494.03 | 64.02 | 36.6 | 1609.49 | 1360.16 | 164.551 | 7.7653 | 1513.93 | 317.658 | 45.82 | 6.51 | 2727.85 | 35591.5 | 1038.1 | 32.21 | 2688.73 | 22255.3 | 488.26 | 42.82 | 0.081777 | 0.13679 | 0.071937 | 0.077513 | 0.030031 | 0.072602
14KW-58-6(+) | 1582.19 | 36155.1 | 2274.98 | 14.93 | 1355.13 | 9167.59 | 203.686 | 42.28 | 1624.29 | 1890.76 | 172.167 | 10.32 | 1509.01 | 198.615 | 55.39 | 3.37 | 2725.16 | 49832.6 | 1090.1 | 42.95 | 2690.03 | 28587.7 | 591.029 | 45.44 | 0.25356 | 0.31135 | 0.19336 | 0.23971 | 0.089533 | 0.19417
14KW-58-7(+) | 1582.19 | 34328.3 | 2160.03 | 14.93 | 1357.32 | 5038.02 | 130.386 | 36.3 | 1623.29 | 1419.92 | 133.81 | 9.97 | 1510.77 | 225.53 | 50 | 4.24 | 2725.16 | 37794 | 1102.34 | 32.21 | 2687.43 | 23865.3 | 575.91 | 38.93 | 0.14676 | 0.19469 | 0.12284 | 0.14005 | 0.060363 | 0.12352
14KW-58-8(-) | 1582.19 | 33750.9 | 2123.7 | 14.93 | 1357.27 | 1955.75 | 69.5237 | 26.427 | 1620.43 | 833.73 | 116.58 | 6.72 | 1509.34 | 177.74 | 38.36 | 4.35 | 2725.16 | 48680.1 | 1064.89 | 42.95 | 2677.05 | 19004.3 | 443.45 | 40.26 | 0.057947 | 0.087915 | 0.053264 | 0.056261 | 0.032737 | 0.053523
14KW-58-9(+) | 1582.19 | 33147.4 | 2316.96 | 13.44 | 1353.35 | 4971.06 | 93.96 | 49.7038 | 1625.22 | 1610.34 | 144.37 | 10.48 | 1509.47 | 397.963 | 80.27 | 4.66 | 2725.17 | 51626.6 | 1290.68 | 37.58 | 2682.24 | 22664.6 | 565.37 | 37.66 | 0.14997 | 0.21056 | 0.12388 | 0.1414 | 0.040553 | 0.12512
14KW-58-10(+) | 1582.19 | 34049.1 | 1948.05 | 16.42 | 1355.96 | 11806.6 | 315.01 | 35.21 | 1626.16 | 1891.69 | 206.18 | 8.62 | 1509.33 | 287.04 | 52.61 | 5.13 | 2725.17 | 47013.4 | 1028.43 | 42.95 | 2686.14 | 27476.9 | 552.26 | 46.76 | 0.34675 | 0.41074 | 0.24579 | 0.3259 | 0.16171 | 0.24727
14KW-58-10(1) | 1582.19 | 42782.6 | 2447.72 | 16.42 | 1355.72 | 11686.7 | 323.507 | 33.94 | 1623.96 | 3109.46 | 223.67 | 13.06 | 1511.94 | 212.382 | 49.36 | 4.04 | 2733.22 | 40000.9 | 1166.71 | 32.21 | 2699.1 | 42767.1 | 911.667 | 44.0698 | 0.27316 | 0.35081 | 0.20222 | 0.25348 | 0.13217 | 0.20297
14KW-58-10(2) | 1582.19 | 43088.8 | 2465.24 | 16.42 | 1355.52 | 10989.5 | 306.05 | 33.73 | 1624.47 | 1596.66 | 141.884 | 7.1641 | 1508.94 | 417.77 | 59.37 | 6.61 | 2733.22 | 39184.9 | 1142.91 | 32.21 | 2695.21 | 45685.7 | 894.89 | 47.96 | 0.25504 | 0.30179 | 0.19592 | 0.24365 | 0.12415 | 0.19739
14KW-58-10(3) | 1582.19 | 34327.9 | 2160.01 | 14.93 | 1354.92 | 16653.4 | 378.28 | 41.36 | 1624.09 | 3780.5 | 231.27 | 15.36 | 1509.77 | 555.042 | 67.09 | 7.77 | 2725.17 | 58733.9 | 978.91 | 56.37 | 2688.73 | 26628.3 | 469.69 | 53.26 | 0.48513 | 0.61143 | 0.30105 | 0.43073 | 0.17513 | 0.30411
14KW-58-11(-) | 1583.68 | 27211.2 | 2139.18 | 11.95 | 1366.08 | 1341.73 | 49.36 | 25.53 | 1609.59 | 1092.84 | 144.69 | 7.095 | 1507.3 | 105.05 | 33.52 | 2.94 | 2725.16 | 49702.1 | 1159.73 | 40.26 | 2695.54 | 33561.5 | 487.01 | 64.74 | 0.049308 | 0.09333 | 0.045099 | 0.047229 | 0.023074 | 0.045259
14KW-58-12(+) | 1582.19 | 27812 | 1944.02 | 13.44 | 1359.11 | 3628.78 | 105.74 | 32.24 | 1612.22 | 1442.54 | 146.57 | 9.25 | 1508.32 | 130.95 | 41.71 | 2.95 | 2730.54 | 29505.9 | 860.6 | 32.21 | 2692.62 | 24005.4 | 511.37 | 44.1 | 0.13048 | 0.18705 | 0.10992 | 0.12349 | 0.054392 | 0.11035
14KW-58-13(+) | 1583.68 | 31032.2 | 1952.63 | 14.93 | 1356.98 | 1674.09 | 77.92 | 20.18 | 1616.61 | 717.67 | 126.5 | 5.33 | 1511.7 | 220.43 | 52.82 | 3.92 | 2730.53 | 30103.1 | 878.02 | 32.21 | 2693.92 | 26909 | 526.87 | 47.98 | 0.053947 | 0.084177 | 0.049758 | 0.052364 | 0.039905 | 0.050087
14KW-58-14(+) | 1580.69 | 35969.2 | 2263.28 | 14.93 | 1353.6 | 8103.65 | 202.593 | 37.58 | 1624.35 | 3000.57 | 156.01 | 18.07 | 1509.25 | 651.29 | 60.47 | 10.12 | 2727.85 | 42985.5 | 1074.65 | 37.58 | 2691.32 | 31468.3 | 670.05 | 44.12 | 0.22529 | 0.32682 | 0.1698 | 0.20453 | 0.089513 | 0.17215
14KW-58-15(-) | 1582.19 | 29241.2 | 2043.92 | 13.44 | 1364.47 | 2748.12 | 53.8 | 47.99 | 1613.6 | 1533.76 | 139.164 | 10.49 | 1508.49 | 303.86 | 44.88 | 6.36 | 2730.53 | 29951.4 | 1048.31 | 26.84 | 2688.73 | 29651.6 | 580.69 | 47.97 | 0.093981 | 0.15682 | 0.081241 | 0.088424 | 0.026322 | 0.081977
14KW-58-16(+) | 1582.19 | 33913 | 2133.9 | 14.93 | 1353.6 | 3964.72 | 86.73 | 42.95 | 1618.25 | 1522.86 | 145.42 | 9.84 | 1510.24 | 363.22 | 62.54 | 5.46 | 2727.85 | 42396.1 | 989.256 | 40.26 | 2686.14 | 25542.5 | 596.46 | 40.23 | 0.11691 | 0.17252 | 0.099707 | 0.11075 | 0.040644 | 0.10063
14KW-58-17(+) | 1582.19 | 25824.1 | 1805.07 | 13.44 | 1354.99 | 1458.66 | 32.56 | 42.09 | 1618.09 | 2190.22 | 127.69 | 16.11 | 1513.28 | 974.53 | 93.52 | 9.79 | 2727.85 | 33508.2 | 977.34 | 32.21 | 2684.84 | 21386.1 | 455.37 | 44.12 | 0.056484 | 0.17903 | 0.047907 | 0.050318 | 0.018038 | 0.049491
14KW-58-18(-) | 1582.19 | 31578.3 | 2207.28 | 13.44 | 1349.08 | 838.14 | 31.91 | 24.68 | 1613.44 | 2141.08 | 121.52 | 16.55 | 1510.48 | 318.24 | 46.71 | 6.4 | 2725.16 | 43296.8 | 1165.7 | 34.89 | 2684.84 | 17929.8 | 447.38 | 37.65 | 0.026542 | 0.10442 | 0.024032 | 0.024624 | 0.014457 | 0.024253
14KW-58-19(+) | 1582.19 | 39075.8 | 2458.76 | 14.93 | 1356.29 | 14082.6 | 259.42 | 50.997 | 1624.77 | 3339.52 | 214.22 | 14.65 | 1516.07 | 755.69 | 82.69 | 8.59 | 2730.53 | 49670.3 | 1158.99 | 40.26 | 2691.32 | 32609.1 | 715.75 | 42.8 | 0.36039 | 0.46519 | 0.24597 | 0.32621 | 0.10551 | 0.24926
14KW-58-20(+) | 1582.19 | 33542.4 | 2344.57 | 13.44 | 1358.97 | 5219.4 | 130.49 | 37.58 | 1624.29 | 2308.76 | 142.01 | 15.27 | 1514.55 | 462.89 | 71.18 | 6.11 | 2730.53 | 35028.2 | 1021.67 | 32.21 | 2696.51 | 29193.8 | 660.86 | 41.5 | 0.15561 | 0.23824 | 0.12567 | 0.14373 | 0.055656 | 0.12708
14KW-58-21(+) | 1580.69 | 38699.8 | 2705.06 | 13.44 | 1357.05 | 3034.19 | 98.1 | 29.06 | 1615.39 | 3178.13 | 173.63 | 17.2 | 1507.02 | 390.44 | 70.63 | 5.19 | 2730.54 | 50772.9 | 987.26 | 48.31 | 2690.03 | 34739.8 | 612.99 | 53.24 | 0.078403 | 0.17061 | 0.066976 | 0.071784 | 0.036265 | 0.067558
14KW-58-22(+) | 1582.19 | 36957.7 | 2325.48 | 14.93 | 1356.87 | 4494.79 | 94.33 | 44.76 | 1625.66 | 905.22 | 102.88 | 8.27 | 1512.13 | 134.89 | 43.44 | 2.92 | 2727.85 | 41575.3 | 1119.35 | 34.89 | 2691.32 | 25658.6 | 640.74 | 37.62 | 0.12162 | 0.14976 | 0.10578 | 0.11829 | 0.040564 | 0.10612
14KW-58-23(+) | 1582.19 | 36779.2 | 2315.51 | 14.93 | 1353.99 | 4303.29 | 128.23 | 31.53 | 1623.3 | 3458.26 | 145.48 | 22.33 | 1511.87 | 324.838 | 51.82 | 5.89 | 2730.54 | 38985.8 | 1049.63 | 34.89 | 2693.92 | 28814.5 | 652.27 | 41.5 | 0.117 | 0.21986 | 0.095915 | 0.10609 | 0.055379 | 0.096615
14KW-58-24(+) | 1582.19 | 41994.2 | 2642.39 | 14.93 | 1353.6 | 10186.9 | 237.698 | 40.26 | 1624.77 | 3569.7 | 197.24 | 17 | 1514.65 | 231.64 | 62.51 | 3.48 | 2727.85 | 51432.8 | 1285.83 | 37.58 | 2690.03 | 36464.8 | 800.2 | 42.81 | 0.24258 | 0.3331 | 0.18197 | 0.22244 | 0.089956 | 0.18272
14KW-58-25(+) | 1582.19 | 36964.5 | 2325.91 | 14.93 | 1356.29 | 7673.78 | 179.06 | 40.26 | 1622.59 | 1598.35 | 174.97 | 8.58 | 1514.64 | 421.46 | 58.17 | 6.81 | 2730.53 | 43372.7 | 1084.32 | 37.58 | 2695.21 | 32625.4 | 675.1 | 45.4 | 0.2076 | 0.26224 | 0.16447 | 0.19684 | 0.076985 | 0.16597
14KW-58-26(+) | 1583.68 | 29945.6 | 1713.28 | 16.42 | 1356.28 | 10313.1 | 200.53 | 48.31 | 1625.01 | 2349.62 | 160.12 | 13.79 | 1510.51 | 299.52 | 58.32 | 4.82 | 2730.54 | 37868.5 | 828.38 | 42.95 | 2691.32 | 23632.5 | 503.199 | 44.12 | 0.34439 | 0.43286 | 0.24035 | 0.3164 | 0.11704 | 0.24204
14KW-58-27(+) | 1583.68 | 33528.1 | 1918.24 | 16.42 | 1356.28 | 5687.09 | 132.7 | 40.26 | 1624.19 | 2704.8 | 174.52 | 14.56 | 1522.17 | 659.14 | 68.42 | 9.05 | 2733.22 | 30996 | 834.52 | 34.89 | 2693.92 | 31537.2 | 617.75 | 47.96 | 0.16962 | 0.26995 | 0.13357 | 0.15415 | 0.069178 | 0.13567
14KW-58-28(-) | 1583.68 | 29528.7 | 1858.03 | 14.93 | 1355.69 | 1683.72 | 36.03 | 43.91 | 1625.05 | 1410.14 | 108.18 | 12.25 | 1513.18 | 663.29 | 54.17 | 11.5 | 2733.22 | 32891.9 | 885.56 | 34.89 | 2690.03 | 24596.8 | 524.21 | 44.08 | 0.05702 | 0.12724 | 0.050584 | 0.053279 | 0.019392 | 0.051612
14KW-58-29(+) | 1582.19 | 36240.9 | 2280.38 | 14.93 | 1356.29 | 8068.36 | 217.23 | 34.89 | 1624.79 | 3865.56 | 176.71 | 20.55 | 1510.71 | 252.88 | 56.148 | 4.23 | 2725.16 | 54284.6 | 1187.49 | 42.95 | 2683.54 | 26371.2 | 596.39 | 41.54 | 0.22263 | 0.33627 | 0.16661 | 0.19991 | 0.09526 | 0.16748
14KW-58-30(+) | 1583.68 | 30563.8 | 2136.37 | 13.44 | 1353.6 | 5497.32 | 120.26 | 42.95 | 1623.07 | 1981.97 | 131.11 | 14.2 | 1516.16 | 287.09 | 52.23 | 5.16 | 2727.85 | 35859.6 | 1045.92 | 32.21 | 2692.62 | 25187.2 | 570.163 | 41.5 | 0.17986 | 0.2541 | 0.14342 | 0.16743 | 0.056292 | 0.1445
14KW-58-31(+) | 1582.19 | 37434.9 | 2355.51 | 14.93 | 1356.28 | 5705.63 | 124.81 | 42.95 | 1622.15 | 2715.3 | 156.632 | 16.29 | 1507.57 | 667.41 | 70.09 | 8.95 | 2733.22 | 32653.2 | 1142.87 | 26.84 | 2699.1 | 40974.1 | 802.93 | 47.94 | 0.15241 | 0.24278 | 0.12264 | 0.13978 | 0.052986 | 0.12443
14KW-58-32(-) | 1580.69 | 29839.9 | 1877.61 | 14.93 | 1361.12 | 1596.33 | 39.82 | 37.66 | 1622.38 | 1309.89 | 109.01 | 11.29 | 1506.87 | 412.36 | 44.12 | 8.78 | 2727.85 | 38017.3 | 887.08 | 40.26 | 2686.14 | 20360.4 | 433.43 | 44.13 | 0.053496 | 0.11121 | 0.048142 | 0.050577 | 0.021208 | 0.048749
14KW-58-33(+) | 1582.19 | 38550.3 | 2205.58 | 16.42 | 1356.28 | 7276.55 | 141.49 | 48.31 | 1618.95 | 1656.93 | 161.92 | 9.61 | 1512.31 | 322.24 | 61.93 | 4.89 | 2733.22 | 37772.5 | 1016.96 | 34.89 | 2697.8 | 34487 | 694.2 | 46.67 | 0.18875 | 0.24009 | 0.15221 | 0.17954 | 0.064151 | 0.15324
14KW-58-34(+) | 1582.19 | 30543.8 | 1746.44 | 16.43 | 1356.28 | 9842.86 | 202.65 | 45.63 | 1621.73 | 2356.45 | 170.39 | 12.99 | 1514.99 | 422.69 | 66.69 | 5.95 | 2725.16 | 47402.8 | 873.22 | 50.997 | 2673.15 | 19951.5 | 351.65 | 53.3 | 0.32225 | 0.41324 | 0.22802 | 0.29538 | 0.11604 | 0.23028
14KW-58-35(+) | 1582.19 | 30995.6 | 1773.35 | 16.42 | 1358.01 | 2588.41 | 69.08 | 35.2 | 1624.57 | 1286.32 | 103.55 | 11.67 | 1514.67 | 293.205 | 47.21 | 5.84 | 2735.9 | 22966.3 | 803.83 | 26.84 | 2697.8 | 34381.2 | 623.294 | 51.819 | 0.083509 | 0.13447 | 0.073611 | 0.07946 | 0.038955 | 0.07423
14KW-58-36(+) | 1582.19 | 42465.2 | 2672.03 | 14.93 | 1356.29 | 5192.78 | 129.82 | 37.58 | 1624.17 | 2562 | 148.52 | 16.21 | 1511.78 | 308.54 | 53.69 | 5.41 | 2727.85 | 43958.5 | 1183.51 | 34.89 | 2688.73 | 27581 | 644.39 | 40.21 | 0.12228 | 0.18988 | 0.10277 | 0.11454 | 0.048585 | 0.1034
14KW-58-37(-) | 1582.19 | 27630.9 | 1931.36 | 13.44 | 1350.37 | 1242.95 | 42.9 | 27.22 | 1622.59 | 1150.29 | 95.87 | 11.27 | 1516.49 | 209.45 | 37.53 | 5.24 | 2730.53 | 26988.1 | 944.59 | 26.84 | 2697.8 | 26590.9 | 520.64 | 47.98 | 0.044984 | 0.094195 | 0.041112 | 0.042874 | 0.022212 | 0.041398
14KW-58-38(+) | 1582.19 | 37775.8 | 2376.96 | 14.93 | 1353.6 | 14004.4 | 306.35 | 42.95 | 1624.73 | 3511.35 | 215.36 | 15.32 | 1515.36 | 732.78 | 69.53 | 9.9 | 2730.53 | 48765.6 | 1219.15 | 37.58 | 2695.21 | 39069 | 832.27 | 44.1 | 0.37072 | 0.48307 | 0.24997 | 0.33328 | 0.12888 | 0.25328
14KW-58-39(+) | 1583.68 | 29230.9 | 1672.39 | 16.42 | 1356.29 | 11072.4 | 298.106 | 34.89 | 1623.42 | 4261.85 | 185.84 | 21.54 | 1517.75 | 677.97 | 68.79 | 9.26 | 2725.16 | 36397.7 | 749.37 | 45.63 | 2687.43 | 20755.1 | 405.7 | 48.06 | 0.37879 | 0.54778 | 0.24473 | 0.32403 | 0.17825 | 0.24845
14KW-58-40(+) | 1582.19 | 32570.6 | 2276.64 | 13.44 | 1354.48 | 5506.51 | 96.37 | 53.68 | 1625.84 | 2043.36 | 157.68 | 12.17 | 1507.5 | 492.91 | 68.03 | 6.81 | 2727.85 | 36414.9 | 1158.67 | 29.52 | 2687.43 | 28272.3 | 602.27 | 44.0998 | 0.16906 | 0.24693 | 0.13558 | 0.15685 | 0.04233 | 0.13725
14KW-58-41(+) | 1580.69 | 31747.5 | 1816.37 | 16.42 | 1356.29 | 8360.02 | 209 | 37.58 | 1623.92 | 2878.81 | 146.47 | 18.46 | 1515.59 | 484.495 | 45.29 | 10.05 | 2727.85 | 28215.4 | 822.96 | 32.21 | 2691.32 | 27003.2 | 543.21 | 46.7 | 0.26333 | 0.36927 | 0.19231 | 0.2381 | 0.11506 | 0.19448
14KW-58-42(+) | 1583.68 | 37542 | 2147.89 | 16.42 | 1356.29 | 8834.59 | 237.86 | 34.89 | 1625.3 | 2978.76 | 166.2 | 16.84 | 1507.85 | 464.03 | 757.41 | 7.59 | 2733.22 | 34141 | 995.79 | 32.21 | 2699.1 | 33466 | 673.51 | 46.68 | 0.23533 | 0.32703 | 0.17733 | 0.21556 | 0.11074 | 0.179
14KW-58-43(-) | 1582.19 | 25645.1 | 1792.56 | 13.44 | 1356.29 | 1020.7 | 35.72 | 26.84 | 1628.8 | 1443.98 | 82.89 | 16.37 | 1514.59 | 366.3 | 39.21 | 8.78 | 2733.22 | 28103.5 | 702.59 | 37.58 | 2695.21 | 26640.8 | 453.27 | 42.78 | 0.039801 | 0.11039 | 0.035844 | 0.037177 | 0.019927 | 0.036311
14KW-58-44(+) | 1582.19 | 41076.3 | 2350.1 | 16.42 | 1356.28 | 8803.84 | 205.43 | 40.26 | 1627.25 | 2536.89 | 149.02 | 15.99 | 1511.34 | 579.87 | 68.92 | 7.9 | 2730.53 | 45533.9 | 1138.36 | 37.58 | 2690.03 | 33397.2 | 711.45 | 44.0998 | 0.21433 | 0.29021 | 0.16612 | 0.19921 | 0.087413 | 0.16796
14KW-58-45(+) | 1580.69 | 42080 | 2406.06 | 16.43 | 1353.6 | 7928.48 | 198.21 | 37.58 | 1625.31 | 2516.32 | 176.63 | 13.38 | 1509.13 | 301.619 | 50.21 | 5.64 | 2727.85 | 51451.4 | 1199.71 | 40.26 | 2692.62 | 31205.9 | 684.63 | 42.82 | 0.18841 | 0.25538 | 0.15009 | 0.17659 | 0.082379 | 0.15095
14KW-58-46(+) | 1583.68 | 35892.7 | 2258.47 | 14.93 | 1356.29 | 6750.44 | 138.98 | 45.63 | 1622.39 | 2299.91 | 162.5 | 13.3 | 1509.48 | 334.29 | 54.51 | 5.76 | 2727.85 | 37911.6 | 1105.77 | 32.21 | 2687.43 | 31742 | 656.82 | 45.4 | 0.18807 | 0.26146 | 0.14909 | 0.17521 | 0.061537 | 0.1502
14KW-58-47(+) | 1582.19 | 35265.4 | 2219 | 14.93 | 1353.6 | 6136.66 | 143.19 | 40.26 | 1625.5 | 1940.71 | 162.45 | 11.22 | 1517.16 | 432.69 | 86.14 | 4.72 | 2730.53 | 45307.5 | 1132.7 | 37.58 | 2691.32 | 27714.4 | 627.22 | 41.51 | 0.17401 | 0.24131 | 0.14018 | 0.16304 | 0.064529 | 0.14158
14KW-58-48(+) | 1583.68 | 41081.6 | 2350.4 | 16.42 | 1353.6 | 8244.02 | 144.27 | 53.68 | 1624.27 | 1554.91 | 174.23 | 8.38 | 1510.09 | 325.08 | 82.66 | 3.69 | 2730.53 | 37751.8 | 1016.41 | 34.89 | 2695.21 | 36107.3 | 706.83 | 47.99 | 0.20067 | 0.24644 | 0.161 | 0.19189 | 0.061381 | 0.16203
14KW-58-49(+) | 1582.19 | 31384.7 | 2193.75 | 13.44 | 1353.6 | 2735.29 | 79.78 | 32.21 | 1625.44 | 980.88 | 108.65 | 8.48 | 1508.54 | 103.455 | 25.31 | 3.84 | 2730.53 | 28922.6 | 920.28 | 29.52 | 2699.1 | 29750.5 | 598.73 | 46.68 | 0.087154 | 0.1217 | 0.077698 | 0.084243 | 0.036367 | 0.077927
14KW-58-50(-) | 1583.68 | 30785.3 | 1937.1 | 14.93 | 1361.65 | 1664.26 | 38.83 | 40.26 | 1625.46 | 1354.47 | 108.79 | 11.7 | 1509.61 | 306.36 | 50.97 | 5.65 | 2735.9 | 27201.3 | 732.35 | 34.89 | 2696.51 | 32211.5 | 598.39 | 50.57 | 0.05406 | 0.10801 | 0.04879 | 0.051293 | 0.020045 | 0.049233
[25 empty] | 0.17436 | 0.24811 | 0.13301 | 0.16091 | 0.069237 | 0.13421
14KW-59-1(-) | 1582.19 | 46299.6 | 2913.3 | 14.93 | 1360.47 | 4488.09 | 92.89 | 45.39 | 1622.3 | 6248.7 | 381.65 | 15.38 | 1514.73 | 4112.96 | 364.499 | 10.6 | 2727.85 | 48154.7 | 1532.21 | 29.52 | 2696.51 | 43512.9 | 900.39 | 45.4 | 0.096936 | 0.32073 | 0.073396 | 0.079209 | 0.031885 | 0.078688
14KW-59-2(+) | 1582.19 | 32432.7 | 2267 | 13.44 | 1355.64 | 1753.18 | 49.68 | 33.15 | 1621.21 | 2335.61 | 101.08 | 21.71 | 1510.58 | 543.29 | 52.79 | 9.67 | 2730.53 | 29595.1 | 1150.93 | 24.16 | 2696.51 | 29937 | 571.05 | 49.25 | 0.054056 | 0.14282 | 0.0473 | 0.049649 | 0.021914 | 0.048004
14KW-59-3(+) | 1582.19 | 40706.1 | 2561.34 | 14.93 | 1356.29 | 9304.19 | 217.1 | 40.26 | 1625.39 | 1464.98 | 170.73 | 8.0609 | 1509.1 | 393.748 | 48.2415 | 7.67 | 2730.53 | 50686.8 | 1267.18 | 37.58 | 2695.21 | 32977.9 | 770.48 | 40.21 | 0.22857 | 0.27423 | 0.17938 | 0.21859 | 0.08476 | 0.18075
14KW-59-4(+) | 1582.19 | 32045.3 | 2016.38 | 14.93 | 1356.28 | 2229.03 | 55.73 | 37.58 | 1628.74 | 1091.34 | 96.26 | 10.65 | 1517.93 | 531.158 | 69.68 | 7.16 | 2730.53 | 43877.3 | 1096.94 | 37.58 | 2690.03 | 27812.3 | 575.12 | 45.43 | 0.069559 | 0.12019 | 0.062095 | 0.066207 | 0.027639 | 0.063028
14KW-59-5(+) | 1582.19 | 38957.1 | 2451.29 | 14.93 | 1358.97 | 6165.66 | 143.87 | 40.26 | 1625.04 | 1642.89 | 176.29 | 8.75 | 1514.57 | 375.61 | 60.46 | 5.84 | 2725.16 | 54982.9 | 1202.77 | 42.95 | 2684.84 | 23901.5 | 557.723 | 40.26 | 0.15827 | 0.21008 | 0.13079 | 0.15047 | 0.058692 | 0.13184
14KW-59-6(+) | 1582.19 | 42268.9 | 2659.68 | 14.93 | 1356.28 | 11301.4 | 197.78 | 53.68 | 1626.49 | 3780.44 | 267.18 | 13.29 | 1500.08 | 938.03 | 80.85 | 10.9 | 2730.53 | 48615.7 | 1308.9 | 34.89 | 2688.73 | 44972.2 | 856.8 | 49.31 | 0.26737 | 0.379 | 0.19389 | 0.24052 | 0.074362 | 0.19706
14KW-59-7(+) | 1583.68 | 37230.2 | 2130.05 | 16.42 | 1355.39 | 11946.4 | 275.58 | 40.72 | 1627.01 | 1868.47 | 199.68 | 8.79 | 1502.62 | 398.6 | 60.85 | 6.15 | 2730.53 | 39357.3 | 983.94 | 37.58 | 2695.21 | 31350.9 | 667.85 | 44.1 | 0.32088 | 0.38177 | 0.23222 | 0.30246 | 0.12938 | 0.23404
14KW-59-8(+) | 1583.68 | 47947.3 | 2743.21 | 16.42 | 1358.39 | 7707.15 | 184.21 | 39.31 | 1627.44 | 1994.62 | 159.35 | 11.76 | 1511.58 | 438.538 | 63.81 | 6.46 | 2730.53 | 50123.3 | 1169.56 | 40.26 | 2695.21 | 39265 | 748.06 | 49.31 | 0.16074 | 0.21149 | 0.13268 | 0.15298 | 0.067151 | 0.13369
14KW-59-9(-) | 1582.19 | 30051.8 | 2100.58 | 13.44 | 1355.67 | 431.29 | 17.24 | 23.5 | 1622.75 | 844.688 | 102.89 | 7.71 | 1517.42 | 551.98 | 67.24 | 7.71 | 2730.53 | 29275.6 | 853.88 | 32.21 | 2691.32 | 27774.3 | 558.96 | 46.68 | 0.014352 | 0.060827 | 0.013529 | 0.013714 | 0.0082073 | 0.013767
14KW-59-10(-) | 1582.19 | 21981.7 | 1383.15 | 14.93 | 1351.97 | 541.28 | 25.38 | 20.03 | 1628.1 | 1064.9 | 86.8 | 11.52 | 1508.97 | 743.93 | 67.64 | 10.33 | 2733.22 | 21058.3 | 670.05 | 29.52 | 2688.73 | 23533.8 | 355.21 | 62.24 | 0.024624 | 0.10691 | 0.022246 | 0.022752 | 0.018349 | 0.022947
14KW-59-11(+) | 1582.19 | 34179.7 | 1955.52 | 16.42 | 1355.17 | 10234.8 | 264.46 | 36.36 | 1624.86 | 3311.85 | 160.04 | 19.44 | 1510.06 | 238.78 | 37.18 | 6.03 | 2727.85 | 44780.2 | 921.95 | 45.63 | 2688.73 | 22259.6 | 503.4 | 41.54 | 0.29944 | 0.40332 | 0.21338 | 0.27126 | 0.13524 | 0.21445
14KW-59-12(-) | 1582.19 | 31058.6 | 2170.95 | 13.44 | 1354.6 | 2379.69 | 63.52 | 35.19 | 1619.75 | 1885.11 | 146.37 | 12.1 | 1517.99 | 1018.67 | 105.99 | 9.03 | 2730.54 | 26779.3 | 1171.61 | 21.47 | 2693.92 | 33983.3 | 615.84 | 51.84 | 0.076619 | 0.17011 | 0.06548 | 0.070068 | 0.029259 | 0.067369
14KW-59-13(+) | 1583.68 | 36757.1 | 2312.86 | 14.93 | 1358.97 | 7152.78 | 162.57 | 41.33 | 1622.45 | 2581.84 | 163.21 | 14.86 | 1508.42 | 262.61 | 58.56 | 4.21 | 2730.54 | 43169.4 | 1162.27 | 34.89 | 2695.21 | 36720.2 | 738.68 | 46.7 | 0.1946 | 0.27198 | 0.15299 | 0.18062 | 0.07029 | 0.15385
14KW-59-14(+) | 1582.19 | 39165.8 | 2464.42 | 14.93 | 1357.42 | 10712.4 | 227.53 | 44.23 | 1622.51 | 3096.93 | 196.7 | 14.79 | 1510.28 | 455.34 | 103.51 | 4.13 | 2730.53 | 45755.9 | 1231.9 | 34.89 | 2699.1 | 39935.9 | 803.54 | 46.69 | 0.27351 | 0.36421 | 0.20049 | 0.25077 | 0.092326 | 0.20222
14KW-59-15(+) | 1582.19 | 37656.1 | 2632.11 | 13.44 | 1355.36 | 2966.75 | 88.12 | 31.63 | 1624.75 | 2300.2 | 127.98 | 16.88 | 1503.79 | 399.82 | 37.31 | 10.07 | 2727.85 | 55952.1 | 1223.97 | 42.95 | 2679.65 | 22521.7 | 525.528 | 40.26 | 0.078785 | 0.15049 | 0.06848 | 0.073514 | 0.033479 | 0.069118
14KW-59-16(+) | 1583.68 | 36006.7 | 2265.64 | 14.93 | 1357.5 | 7531.75 | 187.08 | 37.82 | 1624.99 | 2579.97 | 149.09 | 16.26 | 1515.65 | 462.42 | 58.97 | 7.37 | 2730.53 | 40105.1 | 1079.76 | 34.89 | 2693.92 | 32229.1 | 686.56 | 44.1 | 0.20918 | 0.29367 | 0.16169 | 0.19288 | 0.082573 | 0.16331
14KW-59-17(-) | 1582.19 | 26984.5 | 1886.18 | 13.44 | 1350.03 | 365.55 | 18.02 | 19.05 | 1616.26 | 1223.01 | 99.61 | 11.53 | 1507.48 | 200.69 | 37.12 | 5.08 | 2730.53 | 35800.2 | 963.86 | 34.89 | 2687.43 | 21651.6 | 461.02 | 44.12 | 0.013547 | 0.066307 | 0.012704 | 0.012868 | 0.0095537 | 0.012794
14KW-59-18(-) | 1580.69 | 30565.1 | 2136.46 | 13.44 | 1358.77 | 676.77 | 26.89 | 23.65 | 1628.56 | 1041.19 | 80.85 | 12.1 | 1514.57 | 343.96 | 55.28 | 5.85 | 2727.85 | 41011.2 | 1104.16 | 34.89 | 2692.62 | 24790 | 512.51 | 45.44 | 0.022142 | 0.06746 | 0.020743 | 0.021182 | 0.012586 | 0.020964
14KW-59-19(+) | 1582.19 | 35264.6 | 2218.95 | 14.93 | 1357.76 | 4891.8 | 116.7 | 39.38 | 1623.84 | 2393.85 | 142.71 | 15.76 | 1506.45 | 504.46 | 52.19 | 9.08 | 2727.85 | 55567.8 | 1080.5 | 48.31 | 2683.54 | 23408.7 | 457.48 | 48.07 | 0.13872 | 0.2209 | 0.11362 | 0.12818 | 0.052592 | 0.11497
14KW-59-20(+) | 1580.69 | 42553 | 2433.1 | 16.43 | 1357.23 | 8264.69 | 178.87 | 43.41 | 1621.84 | 2666.45 | 191.63 | 13.07 | 1505.36 | 798.987 | 93.31 | 8.04 | 2730.53 | 55232.3 | 1208.22 | 42.95 | 2692.62 | 33476.9 | 654.79 | 48.03 | 0.19422 | 0.27566 | 0.15225 | 0.1796 | 0.073515 | 0.15453
14KW-59-21(-) | 1582.19 | 32470.2 | 2269.62 | 13.44 | 1350.5 | 1325.6 | 75.43 | 16.51 | 1619.07 | 4572.79 | 222.9 | 19.27 | 1510.05 | 626.14 | 88.79 | 6.63 | 2725.17 | 44596.7 | 1040.6 | 40.26 | 2687.43 | 28178.7 | 509.37 | 51.97 | 0.040825 | 0.20094 | 0.033994 | 0.035191 | 0.033235 | 0.034549
14KW-59-22(-) | 1582.19 | 30084 | 2102.83 | 13.44 | 1355.77 | 849.53 | 27.07 | 29.48 | 1612.72 | 1084.27 | 129.26 | 7.88 | 1514.73 | 319.46 | 67.31 | 4.46 | 2727.85 | 32566.5 | 876.8 | 34.89 | 2693.92 | 21957.9 | 496.82 | 41.52 | 0.028239 | 0.074899 | 0.026271 | 0.02698 | 0.012873 | 0.026533
14KW-59-23(+) | 1583.68 | 41655.8 | 2383.25 | 16.42 | 1357.1 | 9627.08 | 268.36 | 33.7 | 1625.57 | 2723.06 | 192.57 | 13.28 | 1510.32 | 220.75 | 31.78 | 6.53 | 2730.53 | 36394.2 | 1061.51 | 32.21 | 2697.8 | 33723.4 | 740.38 | 42.79 | 0.23111 | 0.30178 | 0.17753 | 0.21586 | 0.1126 | 0.17826
14KW-59-24(+) | 1582.19 | 36351.9 | 2287.36 | 14.93 | 1356.68 | 5543.11 | 105.95 | 49.15 | 1618.24 | 1750.34 | 140.76 | 11.68 | 1513.26 | 394.42 | 63.44 | 5.84 | 2730.53 | 31319.1 | 1096.18 | 26.84 | 2695.21 | 36161.4 | 728.06 | 46.66 | 0.15248 | 0.21148 | 0.12587 | 0.14399 | 0.04632 | 0.127
14KW-59-25(+) | 1582.19 | 39199.5 | 2466.54 | 14.93 | 1357.39 | 3360.05 | 93.74 | 33.67 | 1618.14 | 1941.36 | 149.09 | 12.23 | 1511.61 | 222.28 | 51.15 | 4.08 | 2730.53 | 43192.2 | 1162.88 | 34.89 | 2687.43 | 33674.3 | 677.55 | 46.69 | 0.085717 | 0.14091 | 0.07513 | 0.081233 | 0.038005 | 0.075505
14KW-59-26(-) | 1582.19 | 30783.3 | 2420 | 11.95 | 1359.48 | 2932.17 | 48.98 | 56.24 | 1624.28 | 2227.72 | 130.97 | 15.98 | 1511.91 | 582.75 | 73.81 | 7.42 | 2730.53 | 27237.9 | 1059.26 | 24.16 | 2693.64 | 29286.1 | 505.37 | 54.44 | 0.095252 | 0.18655 | 0.080276 | 0.087283 | 0.02024 | 0.081578
14KW-59-27(-) | 1582.19 | 26512.7 | 2084.27 | 11.95 | 1349.44 | 94.26 | 11.18 | 7.92 | 1615.73 | 977.74 | 109.88 | 8.36 | 1510.38 | 214.88 | 45.55 | 4.43 | 2727.85 | 36494.3 | 982.55 | 34.89 | 2695.21 | 20721.2 | 441.11 | 44.13 | 0.0035553 | 0.048538 | 0.0033907 | 0.0034022 | 0.005364 | 0.0034171
14KW-59-28(+) | 1580.69 | 40203.1 | 2298.74 | 16.43 | 1354.22 | 10763.7 | 215.32 | 46.96 | 1620.24 | 3151.69 | 183.64 | 16.12 | 1510.84 | 329.626 | 42.27 | 7.33 | 2722.48 | 49902.5 | 970.34 | 48.31 | 2683.54 | 25941.2 | 480.86 | 50.68 | 0.26773 | 0.35433 | 0.19769 | 0.2464 | 0.093669 | 0.19889
14KW-59-29(-) | 1582.19 | 29775.9 | 2340.8 | 11.95 | 1355.86 | 1170.18 | 35.99 | 30.54 | 1616.04 | 1061.66 | 130.4 | 7.65 | 1508.77 | 247.31 | 51.98 | 4.47 | 2727.85 | 36205.7 | 1152.01 | 29.52 | 2688.73 | 22599.1 | 511.33 | 41.52 | 0.0393 | 0.08326 | 0.036279 | 0.037645 | 0.015375 | 0.036559
14KW-59-30(-) | 1582.19 | 32955.5 | 2073.65 | 14.93 | 1362.83 | 920.66 | 28.8 | 30.04 | 1623.87 | 704.998 | 91.53 | 7.24 | 1514.7 | 197.64 | 41.45 | 4.48 | 2733.21 | 29908.5 | 805.24 | 34.89 | 2696.51 | 26760.8 | 587.66 | 42.78 | 0.027936 | 0.055326 | 0.026472 | 0.027192 | 0.013889 | 0.026623
14KW-59-31(+) | 1580.69 | 33111.5 | 2083.47 | 14.93 | 1355.47 | 2522.6 | 69.26 | 34.21 | 1624.74 | 2033.15 | 99.73 | 19.15 | 1506.9 | 230.78 | 34.71 | 6.25 | 2730.53 | 33619.9 | 980.59 | 32.21 | 2691.32 | 25112.5 | 535.079 | 44.09 | 0.076185 | 0.14456 | 0.066563 | 0.071309 | 0.033243 | 0.066971
14KW-59-32(+) | 1582.19 | 31588.8 | 2208.01 | 13.44 | 1356.85 | 1756.11 | 41.67 | 39.59 | 1621.22 | 1065.7 | 103.99 | 9.63 | 1513.18 | 318.05 | 61.29 | 4.87 | 2730.54 | 34445.9 | 1004.69 | 32.21 | 2696.51 | 28061.1 | 564.61 | 46.69 | 0.055593 | 0.099398 | 0.050567 | 0.05326 | 0.018872 | 0.051034
14KW-59-33(+) | 1582.19 | 28164.7 | 1968.67 | 13.44 | 1361.27 | 2657.55 | 80.74 | 30.92 | 1620.39 | 1275.6 | 126.86 | 9.45 | 1515.91 | 734.7 | 90.51 | 7.63 | 2730.53 | 24216.7 | 941.77 | 24.16 | 2688.73 | 29737.9 | 538.91 | 51.84 | 0.094357 | 0.16573 | 0.080943 | 0.088071 | 0.041012 | 0.082795
14KW-59-34(-) | 1582.19 | 27678.4 | 2175.91 | 11.95 | 1359.84 | 399.64 | 20.09 | 18.69 | 1613.54 | 1570.48 | 116.98 | 12.61 | 1513.46 | 388.98 | 52.1 | 7.01 | 2727.85 | 38514.9 | 1036.95 | 34.89 | 2692.62 | 21346.6 | 482.87 | 41.53 | 0.014439 | 0.085233 | 0.013305 | 0.013484 | 0.0092329 | 0.013479
14KW-59-35(-) | 1577.71 | 30677.6 | 2144.32 | 13.44 | 1348.87 | 354.15 | 12.43 | 26.77 | 1615.09 | 1110.58 | 112.08 | 9.31 | 1505.53 | 294.59 | 52.03 | 5.315 | 2722.48 | 25691.7 | 749.35 | 32.21 | 2688.73 | 23788.3 | 521.65 | 42.84 | 0.011544 | 0.057349 | 0.010918 | 0.011039 | 0.0057967 | 0.011018
14KW-59-36(-) | 1582.19 | 29833.2 | 2085.3 | 13.44 | 1357.98 | 1279.03 | 38.33 | 31.34 | 1620.11 | 1100.43 | 115.45 | 8.95 | 1513.14 | 196.42 | 52.17 | 3.54 | 2727.85 | 30388.3 | 966.91 | 29.52 | 2695.21 | 22108.3 | 500.47 | 41.5 | 0.042873 | 0.086343 | 0.039465 | 0.041087 | 0.018381 | 0.039706
14KW-59-37(+) | 1583.68 | 31105.2 | 2174.21 | 13.44 | 1356.56 | 2739.97 | 79.793 | 32.26 | 1620.8 | 1152.02 | 132.48 | 8.17 | 1513.12 | 514.97 | 52.41 | 9.23 | 2730.54 | 29928 | 1047.49 | 26.84 | 2695.21 | 29246.6 | 543.42 | 50.56 | 0.088087 | 0.14168 | 0.077156 | 0.083607 | 0.0367 | 0.078291
14KW-59-38(-) | 1582.19 | 27181.5 | 2136.85 | 11.95 | 1359.68 | 1123.7 | 36.65 | 28.8 | 1625.21 | 793.69 | 97.44 | 7.65 | 1505.58 | 136.77 | 39.77 | 3.23 | 2733.22 | 26579.2 | 930.28 | 26.84 | 2692.35 | 31737.4 | 522.98 | 57.01 | 0.041341 | 0.075572 | 0.038436 | 0.039972 | 0.017151 | 0.038617
14KW-59-39(+) | 1582.19 | 38635.9 | 2431.08 | 14.93 | 1356.8 | 7980.39 | 263.73 | 28.43 | 1624.25 | 3992.09 | 242.72 | 15.45 | 1510.17 | 785.63 | 107.48 | 6.87 | 2730.53 | 44905.4 | 1209.01 | 34.89 | 2693.92 | 42964.9 | 818.88 | 49.29 | 0.20655 | 0.33021 | 0.15528 | 0.18382 | 0.10848 | 0.15769
14KW-59-40(+) | 1582.19 | 30293.9 | 2117.5 | 13.44 | 1346.84 | 1063.39 | 21.29 | 46.93 | 1623.74 | 785.66 | 87.81 | 8.41 | 1503.64 | 594.07 | 53.44 | 10.44 | 2727.84 | 30040.2 | 1168.24 | 24.16 | 2691.32 | 30766.2 | 557.11 | 51.88 | 0.035102 | 0.080647 | 0.032483 | 0.033573 | 0.010054 | 0.033083
14KW-59-41(-) | 1583.68 | 36805.1 | 2315.88 | 14.93 | 1348.22 | 3068.47 | 107.39 | 26.84 | 1622.06 | 2094.78 | 165.53 | 11.89 | 1509.44 | 2717.53 | 165.53 | 15.42 | 2730.53 | 46557.6 | 1163.95 | 37.58 | 2696.51 | 36560.2 | 629.74 | 54.54 | 0.083371 | 0.21412 | 0.068668 | 0.07373 | 0.046371 | 0.073114
14KW-59-42(-) | 1582.19 | 28743.5 | 2009.13 | 13.44 | 1348.15 | 501.78 | 19.36 | 24.35 | 1623.32 | 487.01 | 73.13 | 6.26 | 1509.99 | 166.14 | 33.55 | 4.65 | 2727.85 | 37886.8 | 1020.04 | 34.89 | 2684.84 | 19542.4 | 442.17 | 41.52 | 0.017457 | 0.040181 | 0.016783 | 0.017069 | 0.009636 | 0.016877
14KW-59-43(+) | 1582.19 | 41521 | 2612.62 | 14.93 | 1357.9 | 5939.54 | 154.85 | 36.03 | 1624.74 | 2014.6 | 150.09 | 12.61 | 1511.99 | 278.2 | 49.65 | 5.26 | 2730.53 | 39776.8 | 1265.64 | 29.52 | 2692.62 | 35848.4 | 742.119 | 45.38 | 0.14305 | 0.19827 | 0.11938 | 0.13556 | 0.05927 | 0.12005
14KW-59-44(-) | 1582.19 | 27653 | 2173.91 | 11.95 | 1350.19 | 416.87 | 15.72 | 24.92 | 1620.79 | 938.03 | 94.27 | 9.35 | 1509.7 | 202.2 | 39.24 | 4.84 | 2727.85 | 35220.6 | 1120.67 | 29.52 | 2686.14 | 19254 | 449.72 | 40.22 | 0.015075 | 0.056309 | 0.014271 | 0.014478 | 0.0072312 | 0.014371
14KW-59-45(+) | 1582.19 | 41051.7 | 2348.69 | 16.42 | 1355.42 | 10469.5 | 181.45 | 54.21 | 1624.66 | 2927.74 | 193.31 | 14.23 | 1506.06 | 766.68 | 107.38 | 6.71 | 2727.85 | 61011.4 | 1186.35 | 48.31 | 2682.24 | 33761.1 | 610.167 | 51.98 | 0.25503 | 0.34503 | 0.18961 | 0.23398 | 0.077256 | 0.19228
14KW-59-46(+) | 1583.68 | 38206 | 2404.03 | 14.93 | 1357.99 | 7519.02 | 196.9 | 35.88 | 1625.09 | 2244.53 | 177.79 | 11.86 | 1511.86 | 311.97 | 43.25 | 6.78 | 2730.53 | 45376 | 1134.41 | 37.58 | 2690.03 | 32351.8 | 710.1 | 42.8 | 0.1968 | 0.26372 | 0.15573 | 0.18446 | 0.081904 | 0.15675
14KW-59-47(-) | 1582.19 | 49204.8 | 2579.51 | 17.92 | 1356.57 | 7933.46 | 248.03 | 30.05 | 1636.34 | 8791.83 | 385.78 | 21.41 | 1509.8 | 1320.56 | 180.27 | 6.88 | 2733.22 | 54675.5 | 1196.04 | 42.95 | 2692.62 | 80397.9 | 1056.79 | 71.47 | 0.16123 | 0.36675 | 0.11797 | 0.13375 | 0.096154 | 0.12033
14KW-59-48(-) | 1582.19 | 23731.9 | 1865.66 | 11.95 | 1346.59 | 644.599 | 26.99 | 22.436 | 1626.3 | 761.83 | 99.64 | 7.18 | 1508.61 | 457.23 | 48.59 | 8.84 | 2730.53 | 21871.1 | 850.55 | 24.156 | 2695.21 | 22158.1 | 411.711 | 50.56 | 0.027162 | 0.07853 | 0.025184 | 0.025835 | 0.014467 | 0.025642
14KW-59-49(+) | 1582.19 | 39925.4 | 2282.86 | 16.43 | 1357.12 | 4923.01 | 143.45 | 32.24 | 1622.56 | 1230.2 | 161.23 | 7.17 | 1510.32 | 226.65 | 52.24 | 4.08 | 2725.16 | 44086.5 | 1028.7 | 40.26 | 2686.14 | 24863.8 | 514.04 | 45.44 | 0.12331 | 0.15979 | 0.10632 | 0.11896 | 0.062838 | 0.10684
14KW-59-50(-) | 1583.68 | 30558.7 | 2136.01 | 13.44 | 1360.09 | 860.98 | 29.77 | 27.17 | 1614.91 | 660.67 | 132.71 | 4.68 | 1510.25 | 210.25 | 43.29 | 4.56 | 2727.85 | 39161.7 | 979.05 | 37.58 | 2687.43 | 22882.6 | 517.75 | 41.52 | 0.028175 | 0.056675 | 0.026663 | 0.027394 | 0.013937 | 0.026838
[25 empty] | 0.1117 | 0.18393 | 0.088759 | 0.10334 | 0.045466 | 0.089841
14KW-60-1 | 1581.81 | 83825.7 | 2954.23 | 18.064 | 1356.33 | 20752 | 339.878 | 38.8703 | 1623.49 | 1351.52 | 94.4089 | 9.1136 | 1509.34 | 28.5491 | 6.5818 | 2.7614 | 2726.52 | 96575.1 | 1608.97 | 38.2118 | 2693.76 | 47503.1 | 685.588 | 44.1102 | 0.24756 | 0.26402 | 0.19585 | 0.24355 | 0.11505 | 0.1959
14KW-60-2 | 1582.29 | 77071.5 | 2644.48 | 18.5538 | 1356.55 | 24940.3 | 363.636 | 43.6632 | 1624.45 | 1583.86 | 122.539 | 8.2286 | 1509.04 | 70.556 | 13.9784 | 3.2133 | 2726.52 | 75303.3 | 1338.21 | 35.8236 | 2682.22 | 49738.3 | 659.95 | 47.98 | 0.3236 | 0.34507 | 0.24058 | 0.3168 | 0.13751 | 0.24075
14KW-60-3 | 1582.01 | 47066.6 | 2229.43 | 13.44 | 1348.12 | 1657.68 | 37.8474 | 27.8834 | 1620.82 | 434.649 | 41.3487 | 6.692 | 1511.51 | 24.7726 | 3.535 | 4.4614 | 2726.51 | 42275.2 | 1024.46 | 26.2706 | 2691.17 | 43857 | 524.915 | 53.19 | 0.03522 | 0.044981 | 0.033704 | 0.034879 | 0.016976 | 0.033721
14KW-60-4 | 1583.5 | 55873 | 2382.44 | 14.93 | 1355.66 | 24242.7 | 380.135 | 40.5998 | 1617.64 | 1396.75 | 102.124 | 8.7071 | 1510.55 | 72.0882 | 11.2944 | 4.0633 | 2724.13 | 86311.6 | 1150.38 | 47.7646 | 2685.98 | 30133.8 | 509.664 | 37.64 | 0.43389 | 0.46018 | 0.29715 | 0.42278 | 0.15956 | 0.29741
14KW-60-5 | 1582.05 | 71447.7 | 2448.47 | 18.5769 | 1353.21 | 18901.7 | 345.836 | 34.7944 | 1624.18 | 2090.6 | 105.831 | 12.5759 | 1510.91 | 89.645 | 17.7833 | 3.2092 | 2726.51 | 83105.3 | 1384.56 | 38.2118 | 2693.76 | 51082 | 659.628 | 49.3002 | 0.26455 | 0.29507 | 0.20428 | 0.25672 | 0.14125 | 0.20448
14KW-60-6 | 1582.15 | 73405.2 | 2526.83 | 18.494 | 1355.97 | 23962.8 | 455.661 | 33.4792 | 1623.97 | 2313.05 | 138.01 | 10.6698 | 1512.6 | 124.273 | 15.198 | 5.2056 | 2726.52 | 88795.4 | 1314.99 | 42.9882 | 2693.76 | 37890.9 | 563.468 | 42.81 | 0.32645 | 0.35965 | 0.2401 | 0.31595 | 0.18033 | 0.24039
14KW-60-8 | 1582.56 | 72268.1 | 2495.48 | 18.4362 | 1353.46 | 19742.9 | 380.71 | 33.0139 | 1624.69 | 1551.28 | 130.6 | 7.5618 | 1510.18 | 62.2619 | 8.0447 | 4.9272 | 2726.51 | 78981.2 | 1169.65 | 42.9882 | 2696.35 | 32094 | 492.211 | 41.51 | 0.27319 | 0.29552 | 0.21087 | 0.26722 | 0.15256 | 0.21101
14KW-60-9 | 1582.15 | 73776.5 | 2823.76 | 16.633 | 1355.13 | 14883 | 267.034 | 35.4816 | 1620.58 | 235.539 | 55.214 | 2.7158 | 1511.95 | 96.8816 | 17.4696 | 3.5305 | 2728.9 | 78141.7 | 1301.86 | 38.2118 | 2692.46 | 46122.4 | 707.699 | 41.49 | 0.20173 | 0.20624 | 0.16724 | 0.20083 | 0.094567 | 0.16742
14KW-60-10 | 1582.08 | 66656.7 | 2363.07 | 17.9576 | 1354.06 | 18196.9 | 283.118 | 40.9175 | 1621.96 | 2464.61 | 63.0032 | 24.9038 | 1520.01 | 91.2453 | 21.9936 | 2.6412 | 2726.51 | 70362.6 | 1103.31 | 40.5998 | 2693.76 | 28935.8 | 489.662 | 37.62 | 0.27299 | 0.31134 | 0.20818 | 0.26291 | 0.11981 | 0.2084
14KW-60-11 | 1582.01 | 50194 | 1946.07 | 16.42 | 1360.71 | 1955.51 | 51.7232 | 24.0688 | 1625.91 | 260.411 | 33.8131 | 4.9029 | 1512.25 | 39.997 | 11.4255 | 2.2286 | 2728.9 | 51292.2 | 911.512 | 35.8236 | 2691.17 | 33982.6 | 476.518 | 45.4002 | 0.038959 | 0.044944 | 0.037283 | 0.038727 | 0.026578 | 0.037312
14KW-60-12 | 1582.6 | 67440.9 | 2312.5 | 18.5661 | 1355.88 | 25692.9 | 425.471 | 38.4435 | 1620.86 | 896.905 | 86.2858 | 6.6174 | 1512.23 | 41.0198 | 11.8388 | 2.2058 | 2726.52 | 61384.7 | 1168.79 | 33.4352 | 2689.87 | 44060.5 | 584.492 | 47.99 | 0.38097 | 0.39488 | 0.27312 | 0.37574 | 0.18399 | 0.27324
14KW-60-13 | 1582.44 | 65385.8 | 2218.26 | 18.7651 | 1356.57 | 22654.1 | 369.382 | 39.0438 | 1623.86 | 1940.92 | 102.722 | 12.0289 | 1514.42 | 65.6524 | 2.4958 | 16.7465 | 2728.9 | 77430.1 | 1032.01 | 47.7646 | 2685.98 | 29762.4 | 405.64 | 46.7098 | 0.34647 | 0.37716 | 0.25158 | 0.33615 | 0.16652 | 0.25177
14KW-60-14 | 1582.06 | 81916.6 | 2875.56 | 18.1355 | 1355.9 | 14931 | 212.837 | 44.6604 | 1625.48 | 827.148 | 73.2067 | 7.193 | 1509.84 | 85.5392 | 15.7858 | 3.4497 | 2724.12 | 103351 | 1377.49 | 47.7646 | 2685.98 | 27596.7 | 423.034 | 41.53 | 0.18227 | 0.19341 | 0.15273 | 0.18026 | 0.074016 | 0.15286
14KW-60-15 | 1582.36 | 47432.8 | 2515.78 | 12.0029 | 1353.64 | 4899.11 | 85.7328 | 36.379 | 1617.31 | 229.126 | 39.2636 | 3.715 | 1516.74 | 38.7942 | 11.6339 | 2.1229 | 2728.9 | 53407 | 1186.37 | 28.6588 | 2691.17 | 30571.7 | 428.688 | 45.4002 | 0.10329 | 0.10893 | 0.093139 | 0.10271 | 0.034078 | 0.093208
14KW-60-16 | 1582.01 | 42803.1 | 2027.48 | 13.44 | 1358.06 | 6632.97 | 98.2288 | 42.9882 | 1618.86 | 480.056 | 57.4726 | 5.3175 | 1516.41 | 246.588 | 26.0485 | 6.0266 | 2728.9 | 61680.3 | 1096.12 | 35.8236 | 2676.89 | 18817.8 | 297.782 | 40.23 | 0.15496 | 0.17194 | 0.13223 | 0.15238 | 0.048449 | 0.13288
14KW-60-17 | 1581.67 | 68134.6 | 2618.04 | 16.568 | 1353.65 | 13112.8 | 161.073 | 51.8269 | 1624 | 620.315 | 58.4161 | 6.7602 | 1511.57 | 63.8582 | 13.8487 | 2.9355 | 2728.9 | 53506.8 | 1188.59 | 28.6588 | 2691.17 | 49170.1 | 618.997 | 50.57 | 0.19245 | 0.2025 | 0.16005 | 0.19054 | 0.061524 | 0.16017
14KW-60-18 | 1582.01 | 16762.2 | 892.985 | 11.95 | 1340.65 | 82.5477 | 1.9683 | 26.6996 | 1615.71 | 323.948 | 21.5462 | 9.5716 | 1512.94 | 18.5554 | 2.9311 | 4.0301 | 2724.13 | 33557.2 | 496.954 | 42.9882 | 2679.49 | 7895.4 | 133.467 | 37.66 | 0.0049246 | 0.025358 | 0.0048028 | 0.004826 | 0.0022041 | 0.004808
14KW-60-19 | 1582.01 | 82171.1 | 3503.8 | 14.93 | 1352.29 | 3163.23 | 131.783 | 15.281 | 1617.73 | 1707.43 | 174.6 | 6.2256 | 1514.72 | 168.779 | 15.8209 | 6.7915 | 2726.52 | 111254 | 1853.53 | 38.2118 | 2678.75 | 42255.5 | 563.192 | 47.7646 | 0.038496 | 0.061329 | 0.036271 | 0.037636 | 0.037611 | 0.036342
14KW-60-20 | 1583.5 | 59032 | 2796.2 | 13.44 | 1350.89 | 7936.1 | 162.73 | 31.047 | 1614.64 | 821.069 | 88.2831 | 5.9208 | 1512.86 | 85.5628 | 10.1683 | 5.3569 | 2726.51 | 71812.1 | 1367.33 | 33.4352 | 2687.28 | 34860.5 | 474.816 | 46.74 | 0.13444 | 0.1498 | 0.11692 | 0.1324 | 0.058197 | 0.11707
14KW-60-21 | 1582.01 | 41626.8 | 2217.61 | 11.95 | 1363.42 | 412.753 | 19.901 | 13.2037 | 1619.89 | 279.762 | 29.6754 | 6.0017 | 1513.86 | 47.7056 | 6.3254 | 4.8013 | 2724.12 | 62666.5 | 1113.64 | 35.8236 | 2684.68 | 16230.4 | 284.173 | 36.3602 | 0.0099156 | 0.017782 | 0.0097423 | 0.0098382 | 0.0089741 | 0.0097533
14KW-60-22 | 1582.59 | 64300.8 | 2160.34 | 18.9484 | 1355.54 | 12501.3 | 142.191 | 55.9708 | 1624.9 | 77.0867 | 26.4492 | 1.8554 | 1513.57 | 93.5496 | 16.0489 | 3.7109 | 2726.51 | 72918.9 | 1079.87 | 42.9882 | 2683.38 | 23221.6 | 379.739 | 38.9302 | 0.19442 | 0.19707 | 0.16241 | 0.1939 | 0.065819 | 0.16261
14KW-60-23 | 1580.51 | 73596.4 | 2614.56 | 17.92 | 1355.66 | 20398.1 | 362.493 | 35.8236 | 1623.22 | 518.806 | 84.2943 | 3.9182 | 1525.27 | 128.488 | 20.8764 | 3.9182 | 2731.29 | 97718.6 | 1532.26 | 40.5998 | 2684.68 | 92111.8 | 836.4 | 70.1102 | 0.27716 | 0.28596 | 0.21553 | 0.27475 | 0.13864 | 0.21582
14KW-60-24 | 1582.01 | 48970.2 | 2608.82 | 11.95 | 1358.25 | 2095.19 | 48.1441 | 27.7052 | 1615.05 | 784.118 | 78.077 | 6.3935 | 1518.08 | 78.7178 | 10.4509 | 4.7951 | 2726.09 | 79153.8 | 1346.27 | 37.43 | 2678.19 | 20681.8 | 362.114 | 36.36 | 0.042785 | 0.060405 | 0.040348 | 0.042044 | 0.018454 | 0.040409
14KW-60-25 | 1582.01 | 51829.2 | 2455.02 | 13.44 | 1360.44 | 65.184 | 65.184 | 42.9882 | 1618.56 | 578.872 | 72.2608 | 5.0999 | 1517.92 | 58.5555 | 8.4341 | 4.4199 | 2728.9 | 65019.3 | 1155.45 | 35.8236 | 2692.46 | 31230.4 | 494.451 | 40.21 | 0.0012577 | 0.013556 | 0.0012408 | 0.0012424 | 0.026551 | 0.0012422
14KW-60-26 | 1582.01 | 58086.8 | 2476.84 | 14.93 | 1355.67 | 22742.5 | 378.896 | 38.2118 | 1620.08 | 1684.83 | 128.383 | 8.3547 | 1510.66 | 24.7291 | 5.8415 | 2.6951 | 2728.9 | 69384.6 | 1155.97 | 38.2118 | 2698.94 | 51536.1 | 665.633 | 49.2898 | 0.39153 | 0.42096 | 0.27554 | 0.38033 | 0.15298 | 0.27562
14KW-60-27 | 1580.51 | 60698.7 | 2586.48 | 14.94 | 1350.89 | 12498.5 | 237.977 | 33.4352 | 1619.67 | 635.887 | 62.1879 | 6.5096 | 1515.19 | 47.9962 | 6.7056 | 4.5567 | 2724.13 | 56529.8 | 1159.15 | 31.047 | 2691.17 | 51702.6 | 633.954 | 51.92 | 0.20591 | 0.21718 | 0.16917 | 0.20362 | 0.092008 | 0.16928
14KW-60-28 | 1581.37 | 58496.8 | 2247.52 | 16.5695 | 1347.43 | 4953.79 | 45.2837 | 69.6427 | 1641.23 | 136.374 | 17.493 | 4.963 | 1512.9 | 35.6423 | 8.0008 | 2.836 | 2728.9 | 43557.4 | 893.145 | 31.047 | 2700.24 | 43016.1 | 541.415 | 50.5802 | 0.084685 | 0.087625 | 0.077862 | 0.084437 | 0.020148 | 0.077906
14KW-60-29 | 1581.91 | 47074.7 | 2128.78 | 14.0778 | 1391.55 | 17238.4 | 80.3527 | 26.3977 | 1630.2 | 1318.47 | 62.5449 | 13.4202 | 1511.27 | 21.8655 | 5.6426 | 2.4669 | 2729.07 | 43614.5 | 932.158 | 29.7866 | 2692.09 | 28992.4 | 413.181 | 44.6708 | 0.36619 | 0.39466 | 0.26257 | 0.35605 | 0.037746 | 0.26265
14KW-60-30 | 1580.51 | 47339 | 2242.33 | 13.44 | 1355.67 | 2213 | 53.6281 | 26.2706 | 1618.8 | 258.858 | 29.2246 | 5.6389 | 1512.72 | 68.928 | 8.8935 | 4.934 | 2731.29 | 64492.3 | 1146.09 | 35.8236 | 2689.87 | 28316.8 | 365.658 | 49.3002 | 0.046748 | 0.053672 | 0.044367 | 0.046426 | 0.023916 | 0.044428
14KW-60-31 | 1582.01 | 60653.6 | 2350.17 | 16.43 | 1348.5 | 26596.9 | 417.049 | 40.5998 | 1612.81 | 1933.65 | 154.875 | 7.9483 | 1510.66 | 362.673 | 31.3721 | 7.3596 | 2731.29 | 71067.6 | 997.061 | 45.3764 | 2701.53 | 55926.7 | 784.058 | 45.41 | 0.4385 | 0.47636 | 0.29702 | 0.42251 | 0.17745 | 0.29822
14KW-60-32 | 1581.89 | 58162.1 | 2229.18 | 16.6102 | 1347.74 | 2493.27 | 52.3326 | 30.3304 | 1624.79 | 33.1816 | 7.8623 | 2.6868 | 1516.87 | 55.3026 | 7.8623 | 4.4779 | 2731.29 | 44687.8 | 850.875 | 33.4352 | 2698.94 | 41963 | 515.125 | 51.8602 | 0.042868 | 0.044389 | 0.041046 | 0.042802 | 0.023476 | 0.041083
14KW-60-33 | 1580.51 | 57715.3 | 2459.35 | 14.94 | 1360.44 | 4445 | 78.9919 | 35.8236 | 1622.29 | 375.73 | 42.0329 | 5.6907 | 1520.62 | 159.961 | 16.7764 | 6.0701 | 2724.12 | 77422.6 | 982.769 | 50.153 | 2686.18 | 24188.6 | 339.11 | 45.41 | 0.077016 | 0.086298 | 0.070898 | 0.076308 | 0.032119 | 0.071079
14KW-60-34 | 1582.25 | 71530.2 | 2560.19 | 17.7868 | 1354.26 | 21735.9 | 335.754 | 41.2131 | 1623.39 | 1662.44 | 113.047 | 9.362 | 1512.21 | 96.8491 | 13.3247 | 4.6272 | 2726.52 | 93585.3 | 1187.93 | 50.153 | 2688.57 | 26953.5 | 440.882 | 38.92 | 0.30387 | 0.32847 | 0.22874 | 0.29658 | 0.13114 | 0.22897
14KW-60-36 | 1583.12 | 79338.9 | 1883.98 | 26.8096 | 1355.68 | 28017.5 | 355.278 | 50.2042 | 1626.48 | 904.881 | 67.7741 | 8.4998 | 1510.54 | 165.201 | 22.0952 | 4.7599 | 2728.9 | 82125.7 | 1042.47 | 50.153 | 2685.98 | 58627.2 | 541.464 | 68.9302 | 0.35314 | 0.36662 | 0.2584 | 0.34844 | 0.18858 | 0.2588
14KW-60-37 | 1583 | 55718.3 | 2052.67 | 17.2806 | 1352.67 | 6427.97 | 84.6124 | 48.3637 | 1627.25 | 207.093 | 28.5691 | 4.6148 | 1513.53 | 66.9165 | 10.7699 | 3.9555 | 2731.28 | 46600.3 | 776.375 | 38.2118 | 2698.94 | 35762 | 461.989 | 49.28 | 0.11537 | 0.12028 | 0.10298 | 0.1148 | 0.041221 | 0.10309
14KW-60-37 | 1582.17 | 56476.1 | 2280.89 | 15.7631 | 1354.87 | 10965 | 208.825 | 33.4277 | 1623.34 | 940.6 | 76.4237 | 7.8353 | 1514.88 | 107.409 | 17.4516 | 3.9182 | 2726.51 | 88704.1 | 985.226 | 57.3176 | 2685.3 | 17821.6 | 312.207 | 36.34 | 0.19415 | 0.21271 | 0.1601 | 0.19062 | 0.091554 | 0.16035
14KW-60-38 | 1582.03 | 59607.4 | 2359.98 | 16.0795 | 1356.39 | 15072.1 | 397.131 | 24.1613 | 1622.84 | 2081.76 | 123.209 | 10.7564 | 1521.85 | 128.248 | 20.6842 | 3.9472 | 2724.13 | 83214.4 | 1109.1 | 47.7646 | 2675.74 | 29364.7 | 411.583 | 45.42 | 0.25286 | 0.28993 | 0.19602 | 0.24382 | 0.16828 | 0.19635
14KW-60-39 | 1582.01 | 55810 | 2163.81 | 16.42 | 1355.67 | 5900.89 | 120.998 | 31.047 | 1623.68 | 281.432 | 40.9977 | 4.3701 | 1511.27 | 287.11 | 50.4177 | 3.6253 | 2728.9 | 61487.8 | 862.659 | 45.3764 | 2693.76 | 31841 | 459.755 | 44.09 | 0.10573 | 0.11592 | 0.094749 | 0.10467 | 0.055919 | 0.095187
14KW-60-40 | 1582.01 | 48835.6 | 2313.22 | 13.44 | 1338.01 | 3050.93 | 46.4634 | 41.8024 | 1624.15 | 833.413 | 69.3193 | 7.654 | 1512.28 | 108.046 | 11.6828 | 5.8876 | 2726.51 | 65366.2 | 917.072 | 45.3764 | 2685.35 | 73786.2 | 501.696 | 93.63 | 0.062473 | 0.081752 | 0.057752 | 0.061292 | 0.020086 | 0.057871
14KW-60-41 | 1582.24 | 57069.3 | 2296.84 | 15.818 | 1353.7 | 5448.12 | 117.431 | 29.5355 | 1625.93 | 133.318 | 29.1594 | 2.9107 | 1515.08 | 22.4475 | 8.4167 | 1.6979 | 2726.52 | 57405.5 | 1093.02 | 33.4352 | 2687.28 | 25677.3 | 406.33 | 40.23 | 0.095465 | 0.098194 | 0.086929 | 0.095205 | 0.051127 | 0.08696
14KW-60-42 | 1582.04 | 75872.4 | 2783.55 | 17.3526 | 1356.2 | 24721.9 | 427.238 | 36.8377 | 1624.03 | 2057.18 | 145.744 | 8.9859 | 1506.72 | 22.2735 | 4.7106 | 3.0102 | 2730.75 | 57930.2 | 1230.58 | 29.9693 | 2695.17 | 70435.6 | 890.163 | 50.3736 | 0.32584 | 0.35324 | 0.24078 | 0.31714 | 0.15349 | 0.24083
14KW-60-43 | 1582.01 | 65146.1 | 2525.78 | 16.42 | 1353.28 | 22465.9 | 374.288 | 38.2118 | 1621.38 | 1413.6 | 109.179 | 8.2427 | 1511.57 | 222.717 | 34.4028 | 4.1214 | 2726.51 | 89725.9 | 1258.83 | 45.3764 | 2686.39 | 43559.2 | 562.26 | 49.32 | 0.34485 | 0.36997 | 0.25172 | 0.3364 | 0.14819 | 0.25235
14KW-60-44 | 1582.01 | 80208.5 | 3107.87 | 16.43 | 1353.28 | 16121.8 | 306.965 | 33.4352 | 1617.93 | 866.237 | 116.67 | 4.7267 | 1511.97 | 197.751 | 21.3074 | 5.9084 | 2726.51 | 95146.3 | 1491.93 | 40.5998 | 2689.87 | 48823.2 | 704.64 | 44.1102 | 0.201 | 0.21426 | 0.16553 | 0.19837 | 0.09877 | 0.16587
14KW-60-45 | 1580.51 | 53625.8 | 2077.86 | 16.43 | 1358.05 | 14571.5 | 228.487 | 40.5998 | 1615.25 | 573.152 | 78.7496 | 4.6334 | 1521.97 | 501.96 | 49.2628 | 6.4868 | 2728.9 | 69742.4 | 885.279 | 50.153 | 2692.46 | 40701.5 | 453.551 | 57.13 | 0.27173 | 0.29177 | 0.21035 | 0.26638 | 0.10996 | 0.21189
14KW-60-46 | 1583.5 | 53421 | 2530.42 | 13.44 | 1355.69 | 977.403 | 22.3223 | 27.875 | 1617.93 | 417.788 | 57.2493 | 4.6459 | 1515.72 | 100.747 | 15.531 | 4.1296 | 2728.9 | 51616.6 | 917.276 | 35.8236 | 2695.06 | 37389.5 | 539.748 | 44.1 | 0.018296 | 0.028003 | 0.017798 | 0.01812 | 0.0088216 | 0.017831
14KW-60-47 | 1583.5 | 58367.1 | 2488.79 | 14.93 | 1350.86 | 3956.66 | 116.215 | 21.6744 | 1612.44 | 944.041 | 117.606 | 5.1102 | 1529.17 | 241.406 | 31.9533 | 4.8096 | 2728.9 | 77967.3 | 1222.56 | 40.5998 | 2698.94 | 28641.8 | 484.427 | 37.6402 | 0.067789 | 0.088099 | 0.062301 | 0.06644 | 0.046695 | 0.062538
14KW-60-48 | 1580.51 | 48789.9 | 2311.06 | 13.44 | 1358.4 | 1292.24 | 40.9944 | 20.0678 | 1619.29 | 393.821 | 39.2649 | 6.3852 | 1514.84 | 99.9239 | 10.729 | 5.9291 | 2726.51 | 51530.7 | 1056.64 | 31.047 | 2682.09 | 29704 | 428.703 | 44.1102 | 0.026486 | 0.036606 | 0.025551 | 0.02622 | 0.017738 | 0.025601
14KW-60-49 | 1582.01 | 68094 | 2903.55 | 14.93 | 1358.06 | 11669 | 282.777 | 26.2706 | 1623.55 | 834.048 | 88.8694 | 5.9747 | 1517.09 | 110.118 | 15.1842 | 4.6168 | 2728.9 | 78814.4 | 1400.61 | 35.8236 | 2692.46 | 49525.8 | 675.43 | 46.68 | 0.17137 | 0.18523 | 0.14458 | 0.16902 | 0.09739 | 0.14478
14KW-60-50 | 1582.01 | 48441.2 | 1876.97 | 16.43 | 1353.28 | 5626.13 | 115.364 | 31.047 | 1623.72 | 285.314 | 35.4001 | 5.131 | 1515.29 | 92.7487 | 10.7885 | 5.473 | 2728.9 | 59590.6 | 882.487 | 42.9882 | 2692.67 | 23322.4 | 394.671 | 37.62 | 0.11614 | 0.12395 | 0.10334 | 0.11524 | 0.061463 | 0.10351
[25 empty] | 0.18698 | 0.20354 | 0.14554 | 0.18318 | 0.084071 | 0.14576
14KW-61-1 | 1582.7 | 60843.3 | 2321.23 | 16.6869 | 1349.58 | 3766.76 | 52.2388 | 45.9045 | 1621.77 | 55.9992 | 27.5591 | 1.2936 | 1508.37 | 46.3658 | 5.2657 | 5.6056 | 2731.45 | 73959.5 | 1095.31 | 42.987 | 2690.03 | 24520.7 | 401.088 | 38.92 | 0.061909 | 0.063592 | 0.058208 | 0.061805 | 0.022505 | 0.058249
14KW-61-2 | 1582.55 | 57381.2 | 1847.3 | 19.7748 | 1355.02 | 15068.1 | 204.791 | 46.8413 | 1627.47 | 821.086 | 63.5294 | 8.228 | 1511.36 | 91.4474 | 14.6953 | 3.9616 | 2731.45 | 41276.4 | 846.396 | 31.0462 | 2691.04 | 37841.9 | 464.627 | 51.85 | 0.2626 | 0.2785 | 0.20539 | 0.25849 | 0.11086 | 0.20565
14KW-61-3 | 1582.8 | 52198.6 | 2433.03 | 13.6582 | 1350.97 | 3635.67 | 75.184 | 30.785 | 1617.96 | 1251.3 | 94.8795 | 8.3959 | 1525.61 | 244.052 | 23.1315 | 6.7167 | 2731.45 | 58871.2 | 923.141 | 40.599 | 2699.1 | 31068.9 | 492.139 | 40.19 | 0.069651 | 0.098298 | 0.063417 | 0.067711 | 0.030901 | 0.063688
14KW-61-4 | 1582.19 | 59333.3 | 2529.99 | 14.93 | 1358.25 | 10410.6 | 198.226 | 33.4344 | 1618.48 | 2646.45 | 136.199 | 12.37 | 1535.55 | 1719.69 | 95.5837 | 11.4537 | 2726.67 | 80600.5 | 1193.66 | 42.987 | 2688.73 | 29924.8 | 524.377 | 36.3302 | 0.17546 | 0.24905 | 0.14047 | 0.16343 | 0.078351 | 0.14381
14KW-61-5 | 1582.19 | 44669 | 2115.86 | 13.44 | 1351.27 | 2046.46 | 44.0091 | 29.6034 | 1616.64 | 459.538 | 69.1764 | 4.2291 | 1515.67 | 95.4502 | 6.7617 | 8.9868 | 2729.06 | 72772.7 | 843.441 | 54.928 | 2683.07 | 37283.5 | 365.272 | 64.98 | 0.045814 | 0.058238 | 0.043293 | 0.045252 | 0.0208 | 0.04338
14KW-61-6 | 1583.68 | 52364.1 | 2030.21 | 16.42 | 1357.05 | 3196.6 | 71.01 | 28.6582 | 1623.93 | 546.798 | 53.004 | 6.5675 | 1527.81 | 381.929 | 19.3927 | 12.5379 | 2731.45 | 72784.4 | 923.919 | 50.1516 | 2696.51 | 30839 | 432.439 | 45.4 | 0.061046 | 0.078782 | 0.056588 | 0.059982 | 0.034977 | 0.056973
14KW-61-7 | 1581.69 | 65165.2 | 2495.86 | 16.6217 | 1352.79 | 18430.6 | 211.226 | 55.5484 | 1620.71 | 821.109 | 81.9484 | 6.3788 | 1511.52 | 85.4241 | 9.0583 | 6.0036 | 2724.28 | 103699 | 1151.8 | 57.3162 | 2686.14 | 17816.8 | 364.126 | 31.15 | 0.28283 | 0.29674 | 0.21811 | 0.27895 | 0.084631 | 0.21833
14KW-61-8 | 1582.18 | 66323.1 | 2345.78 | 17.9994 | 1350.52 | 11981.3 | 145.971 | 52.2539 | 1621.58 | 214.999 | 45.0987 | 3.035 | 1519.9 | 176.457 | 24.6759 | 4.5525 | 2726.67 | 68987.4 | 1149.38 | 38.2108 | 2687.43 | 32168.8 | 478.265 | 42.82 | 0.18065 | 0.18655 | 0.15225 | 0.17959 | 0.062227 | 0.15259
14KW-61-9 | 1582.79 | 70501.4 | 2398.89 | 18.7098 | 1355.9 | 20958.9 | 401.167 | 33.2601 | 1622.9 | 859.143 | 80.0956 | 6.8287 | 1514.02 | 77.8237 | 7.6821 | 6.4493 | 2724.28 | 101298 | 1227.42 | 52.5398 | 2690.03 | 25729 | 394.404 | 41.53 | 0.29728 | 0.31057 | 0.22683 | 0.29338 | 0.16723 | 0.22703
14KW-61-10 | 1582.93 | 50304.5 | 2016.49 | 15.8815 | 1349.21 | 2227.95 | 41.0672 | 34.5374 | 1626.52 | 80.4185 | 10.0799 | 5.079 | 1517.32 | 83.1469 | 4.7372 | 11.1738 | 2729.06 | 40146.3 | 972.903 | 26.2698 | 2686.14 | 27429.9 | 384.72 | 45.39 | 0.044289 | 0.047541 | 0.042279 | 0.044146 | 0.020366 | 0.042346
14KW-61-11 | 1582.19 | 48786.2 | 2080.26 | 14.93 | 1354.01 | 1332.43 | 35.9493 | 23.5958 | 1620.31 | 658.54 | 53.303 | 7.8652 | 1509.63 | 109.414 | 10.3321 | 6.7416 | 2729.06 | 45276.6 | 754.34 | 38.2108 | 2696.51 | 33728.9 | 403.391 | 53.23 | 0.027312 | 0.043053 | 0.026184 | 0.026888 | 0.017281 | 0.026241
14KW-61-12 | 1583.68 | 44688.2 | 2116.77 | 13.44 | 1345.98 | 319.085 | 7.9536 | 25.5402 | 1623.2 | 138.117 | 18.935 | 4.6437 | 1511.75 | 54.5936 | 5.7573 | 6.0368 | 2726.67 | 65935.7 | 1098.54 | 38.2108 | 2687.43 | 12382.4 | 276.011 | 28.56 | 0.0071403 | 0.011453 | 0.0070594 | 0.0071096 | 0.0037574 | 0.0070679
14KW-61-13 | 1583.68 | 57802.3 | 2239.69 | 16.43 | 1354.96 | 4168.15 | 104.49 | 25.395 | 1622.9 | 1082.66 | 60.45 | 11.4019 | 1513.55 | 250.612 | 12.3137 | 12.9567 | 2729.06 | 86355.7 | 1151 | 47.7636 | 2680.06 | 34615 | 485.388 | 45.4 | 0.07211 | 0.095177 | 0.065844 | 0.070485 | 0.046654 | 0.066105
14KW-61-14 | 1582.19 | 36111.1 | 1923.77 | 11.95 | 1353.96 | 345.647 | 11.54 | 19.0681 | 1612.74 | 297.126 | 41.6641 | 4.54 | 1517.4 | 19.6658 | 5.5152 | 2.27 | 2729.06 | 44556 | 848.385 | 33.4344 | 2690.03 | 21683.6 | 304.057 | 45.4 | 0.0095718 | 0.018344 | 0.0093993 | 0.0094885 | 0.0059986 | 0.0094044
14KW-61-15 | 1583.68 | 37244.1 | 1984.13 | 11.95 | 1355.35 | 658.651 | 16.9175 | 24.7856 | 1616.86 | 412.747 | 39.9592 | 6.5758 | 1516.2 | 46.9293 | 7.3829 | 4.0466 | 2733.83 | 27293 | 808.393 | 21.4936 | 2704.28 | 33412.7 | 381.683 | 55.73 | 0.017685 | 0.030027 | 0.017169 | 0.017469 | 0.0085264 | 0.01719
14KW-61-16 | 1582.25 | 58900.7 | 2001.36 | 18.736 | 1351.17 | 14103 | 301.284 | 29.8 | 1620.2 | 318.895 | 52.0073 | 3.9036 | 1511.46 | 62.7883 | 10.2399 | 3.9036 | 2724.28 | 74655.5 | 947.67 | 50.1516 | 2688.73 | 28428.5 | 410.108 | 44.1302 | 0.23944 | 0.24592 | 0.19218 | 0.2379 | 0.15054 | 0.19234
14KW-61-17 | 1582.19 | 44744.1 | 1907.9 | 14.93 | 1351.09 | 8213.18 | 136.838 | 38.2108 | 1620 | 937.89 | 68.3802 | 8.7318 | 1509.4 | 83.1221 | 7.1143 | 7.4382 | 2724.28 | 73184.9 | 929.003 | 50.1516 | 2674.2 | 17412.8 | 284.75 | 38.93 | 0.18356 | 0.20638 | 0.15216 | 0.17946 | 0.071722 | 0.15239
14KW-61-18 | 1582.25 | 71000.8 | 2272.47 | 19.8905 | 1351.73 | 18180.2 | 297.61 | 38.8895 | 1624.82 | 1175.93 | 123.08 | 6.0824 | 1506.55 | 176.85 | 23.7988 | 4.7307 | 2729.06 | 65368.9 | 1089.09 | 38.2108 | 2692.62 | 49876.8 | 699.704 | 45.38 | 0.25606 | 0.27511 | 0.20081 | 0.25127 | 0.13096 | 0.2012
14KW-61-19 | 1582.3 | 59347.8 | 1988.42 | 19.001 | 1355.7 | 17667.9 | 242.441 | 46.3936 | 1623.51 | 545.857 | 60.4718 | 5.7465 | 1509.4 | 52.1302 | 10.1065 | 3.2837 | 2724.28 | 82133.3 | 1094.72 | 47.7636 | 2688.73 | 25933.5 | 410.181 | 40.25 | 0.2977 | 0.30778 | 0.22764 | 0.29473 | 0.12193 | 0.22779
14KW-61-20 | 1582.19 | 42114.4 | 1795.77 | 14.93 | 1351.82 | 1110.05 | 28.6124 | 24.6984 | 1625.11 | 142.566 | 18.782 | 4.8323 | 1518.26 | 105.332 | 9.6069 | 6.98 | 2729.06 | 46422.2 | 824.989 | 35.8226 | 2691.32 | 26193.7 | 347.405 | 48 | 0.026358 | 0.032244 | 0.025535 | 0.026204 | 0.015933 | 0.025597
14KW-61-21 | 1583.68 | 36624.2 | 1734.8 | 13.44 | 1363.55 | 1282.67 | 32.4837 | 25.138 | 1621.88 | 245.298 | 29.1971 | 5.3485 | 1520.79 | 429.663 | 21.3091 | 12.8364 | 2729.06 | 37985.3 | 843.815 | 28.6582 | 2687.43 | 22067.6 | 328.316 | 42.79 | 0.035022 | 0.053452 | 0.033245 | 0.034389 | 0.018725 | 0.03362
14KW-61-22 | 1583.96 | 62339.3 | 1854.59 | 21.399 | 1342.03 | 30199.6 | 132.868 | 46.96 | 1620.02 | 2215.69 | 146.578 | 9.6232 | 1511.97 | 27.4968 | 3.0784 | 5.6864 | 2733.83 | 47112 | 784.92 | 38.2108 | 2697.8 | 39518.4 | 451.106 | 55.77 | 0.48444 | 0.52042 | 0.31862 | 0.46761 | 0.071643 | 0.31871
14KW-61-23 | 1582.19 | 42457.6 | 2011.11 | 13.44 | 1352.43 | 962.759 | 28.516 | 21.4936 | 1618.86 | 186.21 | 33.0922 | 3.5823 | 1513.18 | 31.708 | 5.635 | 3.5823 | 2729.06 | 51923.5 | 922.756 | 35.8226 | 2687.43 | 24980.6 | 331.316 | 48 | 0.022676 | 0.027808 | 0.022062 | 0.02256 | 0.014179 | 0.022078
14KW-61-24 | 1582.52 | 59298 | 1735.92 | 21.7465 | 1351.37 | 19249.8 | 228.884 | 53.5415 | 1626.61 | 1031.87 | 73.1144 | 8.9847 | 1511.85 | 92.407 | 10.2891 | 5.7175 | 2729.06 | 45002.8 | 922.808 | 31.0462 | 2695.21 | 41944.7 | 541.861 | 49.2798 | 0.32463 | 0.34359 | 0.24161 | 0.31859 | 0.13185 | 0.24189
14KW-61-25 | 1582.04 | 52310 | 1903.61 | 17.494 | 1355.42 | 7914.88 | 99.7564 | 50.5108 | 1625.03 | 273.826 | 40.9394 | 4.2581 | 1513.34 | 57.6859 | 8.0085 | 4.5856 | 2733.84 | 50602.3 | 899.276 | 35.8226 | 2688.73 | 41338.9 | 472.141 | 55.74 | 0.15131 | 0.15764 | 0.1307 | 0.15035 | 0.052404 | 0.13083
14KW-61-26 | 1581.94 | 47689.7 | 1958.33 | 15.5032 | 1357.97 | 3573.1 | 50.4567 | 45.0823 | 1624.71 | 92.6046 | 17.3402 | 3.3998 | 1511.24 | 75.7397 | 9.4548 | 5.0998 | 2729.06 | 40532.8 | 982.267 | 26.2698 | 2686.14 | 27366.3 | 362.88 | 48.0102 | 0.074924 | 0.078454 | 0.069473 | 0.07466 | 0.025765 | 0.069576
14KW-61-27 | 1583.68 | 37815.6 | 1791.23 | 13.44 | 1346.52 | 127.722 | 4.0461 | 20.0962 | 1617.55 | 65.7369 | 9.6313 | 4.3452 | 1515.44 | 27.8701 | 4.6666 | 3.802 | 2729.06 | 55908.3 | 620.982 | 57.3162 | 2693.92 | 10715 | 263.169 | 25.9202 | 0.0033775 | 0.0058528 | 0.0033578 | 0.0033692 | 0.0022588 | 0.0033603
14KW-61-28 | 1580.69 | 55192.6 | 2353.43 | 14.93 | 1354.34 | 17865.8 | 166.064 | 68.49 | 1616.09 | 1179.51 | 84.7883 | 8.8561 | 1513.13 | 56.0572 | 10.7457 | 3.3211 | 2731.45 | 60784.7 | 1157.39 | 33.4344 | 2696.51 | 43078.3 | 587.374 | 46.69 | 0.3237 | 0.34609 | 0.24047 | 0.31661 | 0.070563 | 0.24066
14KW-61-29 | 1582.19 | 46135.2 | 1967.22 | 14.93 | 1353.47 | 2551.54 | 56.6806 | 28.6582 | 1621.08 | 127.053 | 18.7041 | 4.3244 | 1510.81 | 59.1433 | 8.1264 | 4.6333 | 2726.67 | 72324.6 | 1014.72 | 45.3754 | 2683.54 | 15376.5 | 269.299 | 36.3498 | 0.055306 | 0.059342 | 0.052208 | 0.055083 | 0.028813 | 0.052271
14KW-61-30 | 1582.19 | 38607.4 | 1828.74 | 13.44 | 1349.84 | 287.941 | 6.6745 | 27.464 | 1621.62 | 39.6741 | 8.8287 | 2.8608 | 1519.77 | 161.823 | 16.3684 | 6.2938 | 2724.28 | 48981.2 | 932.645 | 33.4344 | 2686.14 | 18726.8 | 316.735 | 37.6398 | 0.0074582 | 0.012677 | 0.0073648 | 0.0074195 | 0.0036498 | 0.0073954
14KW-61-31 | 1580.69 | 36111.4 | 1710.51 | 13.44 | 1339.18 | 1575.71 | 29.6609 | 33.8198 | 1624.77 | 547.269 | 37.0862 | 9.3944 | 1512.04 | 191.158 | 12.954 | 9.3944 | 2726.02 | 90514.2 | 971.319 | 59.3246 | 2670.4 | 25032.1 | 306.997 | 51.909 | 0.043635 | 0.064083 | 0.041007 | 0.04276 | 0.01734 | 0.041212
14KW-61-32 | 1582.19 | 52114.8 | 2222.19 | 14.93 | 1365.41 | 4884.15 | 76.5868 | 40.599 | 1622.94 | 271.033 | 33.346 | 5.1744 | 1513.88 | 88.437 | 8.3205 | 6.7665 | 2724.28 | 81942.3 | 1092.17 | 47.7636 | 2686.14 | 17885.5 | 273.971 | 41.56 | 0.093719 | 0.10062 | 0.085151 | 0.093077 | 0.034465 | 0.085283
14KW-61-33 | 1583.68 | 56270.3 | 1999.04 | 17.92 | 1353.48 | 8517.91 | 206.422 | 26.2698 | 1622.25 | 406.043 | 43.9058 | 5.8875 | 1512.75 | 82.7969 | 16.278 | 3.2381 | 2724.29 | 76129.1 | 882.342 | 54.928 | 2690.03 | 16176 | 305.217 | 33.7398 | 0.15137 | 0.16006 | 0.13049 | 0.15007 | 0.10326 | 0.13065
14KW-61-34 | 1583.68 | 41461.5 | 1963.93 | 13.44 | 1353.47 | 10464.9 | 107.294 | 62.0926 | 1613.41 | 1448.31 | 130.048 | 7.0899 | 1519 | 201.633 | 12.7407 | 10.0751 | 2731.44 | 50859.5 | 797.512 | 40.599 | 2693.92 | 46128.2 | 452.412 | 64.9102 | 0.2524 | 0.2922 | 0.19533 | 0.24274 | 0.054632 | 0.19606
14KW-61-35 | 1582.19 | 49246.8 | 2099.9 | 14.93 | 1363.02 | 2672.02 | 50.8776 | 33.4344 | 1615.41 | 177.91 | 42.8839 | 2.6411 | 1516.17 | 47.8653 | 8.0764 | 3.773 | 2729.06 | 38832.4 | 941.062 | 26.2698 | 2696.51 | 41030.2 | 516.729 | 50.55 | 0.054258 | 0.058842 | 0.051243 | 0.05401 | 0.024229 | 0.05129
14KW-61-36 | 1582.19 | 41861.1 | 2230.09 | 11.95 | 1350.34 | 2082.2 | 57.2037 | 23.1728 | 1615.11 | 347.009 | 46.7998 | 4.7204 | 1515.55 | 50.3492 | 6.2245 | 5.1495 | 2726.67 | 54610.2 | 1039.83 | 33.4344 | 2688.73 | 23549.7 | 385.106 | 38.93 | 0.049741 | 0.059233 | 0.046959 | 0.049273 | 0.025651 | 0.047013
14KW-61-37 | 1582.61 | 61403.4 | 2262.71 | 17.276 | 1354.21 | 17249 | 310.471 | 35.369 | 1622.69 | 1095 | 88.073 | 7.915 | 1511.88 | 70.1064 | 6.8259 | 6.5385 | 2726.67 | 68202.5 | 1010.05 | 42.987 | 2690.03 | 29691.5 | 469.968 | 40.2202 | 0.28091 | 0.29989 | 0.21611 | 0.27568 | 0.13721 | 0.2163
14KW-61-38 | 1582.19 | 45384.3 | 1935.2 | 14.93 | 1355.86 | 5033.22 | 89.4477 | 35.8226 | 1615.53 | 197.175 | 28.8337 | 4.3534 | 1516.56 | 45.4285 | 8.304 | 3.4828 | 2729.06 | 67939.8 | 862.422 | 50.1516 | 2692.62 | 16890.7 | 306.791 | 35.0498 | 0.1109 | 0.11625 | 0.099353 | 0.11031 | 0.046221 | 0.099442
14KW-61-39 | 1583.68 | 39734.1 | 2116.78 | 11.95 | 1352.8 | 1750.33 | 38.2843 | 29.1058 | 1613.29 | 237.826 | 44.5872 | 3.3957 | 1518.7 | 56.7443 | 6.7699 | 5.3361 | 2724.28 | 63002.2 | 987.917 | 40.599 | 2679.85 | 13905.2 | 262.213 | 33.76 | 0.044051 | 0.051465 | 0.041895 | 0.043727 | 0.018086 | 0.041952
14KW-61-40 | 1582.19 | 36161.4 | 1926.45 | 11.95 | 1353.55 | 1223.49 | 28.9172 | 26.9354 | 1612.91 | 386.734 | 43.7107 | 5.6325 | 1514.49 | 56.7425 | 5.298 | 6.8183 | 2729.06 | 52605.6 | 876.448 | 38.2108 | 2687.43 | 17605.7 | 297.851 | 37.63 | 0.033834 | 0.046098 | 0.032343 | 0.033424 | 0.015011 | 0.032392
14KW-61-41 | 1582.19 | 39485.4 | 2103.53 | 11.95 | 1348.7 | 5875.71 | 65.2624 | 57.3162 | 1608.78 | 444.501 | 54.3399 | 5.2076 | 1523.18 | 112.791 | 13.7886 | 5.2076 | 2726.68 | 63784.7 | 1000.19 | 40.599 | 2680.95 | 13875.2 | 234.614 | 37.65 | 0.14881 | 0.16292 | 0.12796 | 0.14674 | 0.031025 | 0.12827
14KW-61-42 | 1582.4 | 57378.1 | 1966.03 | 18.5796 | 1353.57 | 16095.9 | 249.817 | 41.0179 | 1622.95 | 334.532 | 39.8184 | 5.3485 | 1509.92 | 44.7281 | 7.2598 | 3.9222 | 2724.28 | 59639.3 | 1059.88 | 35.8226 | 2692.62 | 36877.4 | 532.235 | 44.11 | 0.28052 | 0.28713 | 0.21794 | 0.27868 | 0.12707 | 0.21808
14KW-61-43 | 1583.68 | 61404.8 | 2618.32 | 14.93 | 1358.25 | 4567.53 | 110.689 | 26.2698 | 1621.28 | 215.896 | 30.9523 | 4.4405 | 1524.86 | 204.285 | 20.5013 | 6.3436 | 2731.45 | 60049.6 | 1067.17 | 35.8226 | 2699.1 | 51106.8 | 611.919 | 53.1698 | 0.074384 | 0.081227 | 0.068796 | 0.073878 | 0.042275 | 0.069008
14KW-61-44 | 1583.68 | 21295.2 | 1134.47 | 11.95 | 1345.66 | 92.1657 | 2.4985 | 23.4836 | 1616.7 | 427.815 | 34.7928 | 7.8279 | 1514.94 | 23.0415 | 2.4985 | 5.8709 | 2726.68 | 25312.1 | 562.289 | 28.6582 | 2686.14 | 13855.1 | 212.49 | 41.51 | 0.004328 | 0.0255 | 0.0042204 | 0.0042383 | 0.0022024 | 0.0042248
14KW-61-45 | 1583.68 | 38277.3 | 2039.17 | 11.95 | 1368.16 | 717.039 | 21.9144 | 20.8302 | 1620.72 | 454.045 | 37.0045 | 7.8113 | 1507.46 | 157.574 | 11.8544 | 8.4623 | 2731.45 | 44250.6 | 982.994 | 28.6582 | 2690.03 | 31760.2 | 354.66 | 57.01 | 0.018733 | 0.034711 | 0.018104 | 0.018438 | 0.010747 | 0.018177
14KW-61-46 | 1582.69 | 57099 | 2036.07 | 17.8532 | 1353.4 | 16247.8 | 16247.8 | 32.0068 | 1623.97 | 875.676 | 93.9594 | 5.9331 | 1518.16 | 141.467 | 21.0175 | 4.285 | 2726.67 | 70066 | 983.03 | 45.3754 | 2686.34 | 27333.8 | 432.651 | 40.22 | 0.28455 | 0.30237 | 0.21849 | 0.27957 | 7.98 | 0.21891
14KW-61-47 | 1582.19 | 44499.2 | 2107.82 | 13.44 | 1353.47 | 4662.56 | 69.0506 | 42.987 | 1618.22 | 236.835 | 29.7099 | 5.0749 | 1522.43 | 90.2099 | 12.9331 | 4.4405 | 2726.67 | 59285.7 | 1053.59 | 35.8226 | 2683.54 | 17572.9 | 287.147 | 38.96 | 0.10478 | 0.11213 | 0.094214 | 0.10401 | 0.032759 | 0.094386
14KW-61-48 | 1582.19 | 59595.7 | 2541.18 | 14.93 | 1360.64 | 8700.65 | 136.432 | 40.599 | 1620.19 | 516.107 | 52.0841 | 6.3083 | 1517.03 | 84.0305 | 10.2973 | 5.1951 | 2733.83 | 58075.3 | 967.576 | 38.2108 | 2695.01 | 49050.1 | 617.489 | 50.5698 | 0.14599 | 0.15606 | 0.12629 | 0.14454 | 0.053688 | 0.12644
14KW-61-49 | 1582.19 | 71205.3 | 2759.02 | 16.43 | 1355.86 | 19199.2 | 365.569 | 33.4344 | 1622.26 | 1164.28 | 107.758 | 6.8784 | 1511.55 | 156.675 | 33.835 | 2.9479 | 2724.29 | 123432 | 1430.58 | 54.928 | 2682.24 | 26693.9 | 436.524 | 38.93 | 0.26963 | 0.28818 | 0.20931 | 0.26472 | 0.1325 | 0.20967
14KW-61-50 | 1582.19 | 48532.2 | 1881.64 | 16.42 | 1344.77 | 4564.46 | 59.1137 | 49.1566 | 1620.05 | 2753.51 | 150.565 | 11.6424 | 1510.74 | 832.855 | 48.2204 | 10.9956 | 2733.83 | 56963.2 | 799.197 | 45.3754 | 2673.79 | 73368.9 | 505.555 | 92.3898 | 0.09405 | 0.16795 | 0.080526 | 0.087578 | 0.031416 | 0.081727
[25 empty] | 0.13284 | 0.14811 | 0.10711 | 0.13044 | 0.21092 | 0.10737
14KW-62-1 | 1582.19 | 48368.6 | 2576.77 | 11.95 | 1358.61 | 722.989 | 35.4555 | 12.9816 | 1614.47 | 246.788 | 31.2649 | 5.0251 | 1520.25 | 64.856 | 8.2164 | 5.0251 | 2726.67 | 78371.1 | 1392.77 | 35.8226 | 2684.84 | 21843.5 | 396.521 | 35.07 | 0.014947 | 0.021391 | 0.014634 | 0.014852 | 0.01376 | 0.014654
14KW-62-2 | 1582.19 | 73007.2 | 2828.84 | 16.43 | 1353.47 | 10806.9 | 221.601 | 31.0462 | 1623.67 | 419.953 | 62.2411 | 4.2954 | 1515.67 | 117.33 | 17.3894 | 4.2954 | 2726.67 | 81854.3 | 1363.75 | 38.2108 | 2692.62 | 34352.5 | 561.908 | 38.92 | 0.14803 | 0.15538 | 0.12812 | 0.14694 | 0.078336 | 0.1283
14KW-62-3 | 1582.58 | 59624.1 | 2258.52 | 16.8065 | 1356.49 | 6001.65 | 142.77 | 26.7617 | 1618.13 | 563.95 | 51.451 | 6.9779 | 1512.19 | 88.4752 | 12.6844 | 4.4405 | 2726.67 | 72613.9 | 1075.38 | 42.987 | 2686.14 | 23430.1 | 348.343 | 42.82 | 0.10066 | 0.1116 | 0.090552 | 0.099569 | 0.063214 | 0.090673
14KW-62-4 | 1582.19 | 49549.8 | 2112.82 | 14.93 | 1355.86 | 7020.96 | 155.965 | 28.6582 | 1622.69 | 1547.05 | 86.5367 | 11.3811 | 1514.95 | 153.231 | 18.3668 | 5.3112 | 2726.67 | 83004 | 962.023 | 54.928 | 2686.14 | 24850.5 | 348.234 | 45.4302 | 0.1417 | 0.17601 | 0.12049 | 0.13699 | 0.073818 | 0.12081
14KW-62-5 | 1582.47 | 59370.1 | 1816.72 | 20.8046 | 1356.87 | 16494.1 | 136.405 | 76.9801 | 1624.05 | 313.707 | 45.2283 | 4.4156 | 1511.6 | 73.0272 | 8.3121 | 5.5931 | 2726.67 | 73409.5 | 1029.94 | 45.3754 | 2686.14 | 26999.8 | 441.637 | 38.9202 | 0.27782 | 0.28433 | 0.21631 | 0.27602 | 0.075083 | 0.21652
14KW-62-6 | 1583.12 | 50179 | 1446.84 | 22.0791 | 1355.79 | 17288 | 317.584 | 34.6552 | 1623.28 | 418.195 | 51.9934 | 5.1205 | 1506.86 | 57.4428 | 11.3078 | 3.234 | 2729.06 | 55744.7 | 646.085 | 54.928 | 2692.62 | 20365 | 322.506 | 40.2 | 0.34453 | 0.35401 | 0.25445 | 0.34129 | 0.2195 | 0.25467
14KW-62-7 | 1582.19 | 40636.8 | 2164.87 | 11.95 | 1353.04 | 1054.71 | 34.7115 | 19.3438 | 1615.3 | 410.665 | 41.5113 | 6.298 | 1525.78 | 100.244 | 10.9124 | 5.8481 | 2729.06 | 59709.9 | 994.811 | 38.2108 | 2680.95 | 17575.8 | 278.128 | 40.23 | 0.025955 | 0.038527 | 0.024992 | 0.025632 | 0.016034 | 0.025051
14KW-62-8 | 1583.68 | 44673.2 | 2116.06 | 13.44 | 1357.36 | 4314.5 | 83.44 | 32.9182 | 1614.32 | 873.937 | 94.3664 | 5.8958 | 1525.39 | 179.405 | 17.8817 | 6.3871 | 2729.06 | 67099.2 | 1117.92 | 38.2108 | 2679.65 | 34096.6 | 440.026 | 49.3302 | 0.096579 | 0.12016 | 0.086219 | 0.094354 | 0.039432 | 0.086529
14KW-62-9 | 1582.19 | 51483.7 | 1994.86 | 16.43 | 1351.24 | 4450.54 | 85.9571 | 32.9618 | 1621.53 | 1699.87 | 103.677 | 10.4379 | 1529.24 | 686.091 | 37.8603 | 11.5366 | 2724.29 | 98116.9 | 1188.87 | 52.5398 | 2683.68 | 22239.7 | 329.361 | 42.987 | 0.086446 | 0.13279 | 0.076312 | 0.082617 | 0.043089 | 0.077221
14KW-62-10 | 1582.19 | 44669 | 2016.49 | 15.8815 | 1346.54 | 14909.4 | 237.97 | 39.8859 | 1619.9 | 8794.45 | 197.556 | 28.34 | 1510 | 9.0032 | 2 | 2.8658 | 2729.41 | 84635 | 1171.17 | 46.0055 | 2680.17 | 39249.3 | 550.372 | 45.4 | 0.33378 | 0.53086 | 0.21803 | 0.27882 | 0.11801 | 0.21806
14KW-62-11 | 1582.19 | 48403.7 | 2063.95 | 14.93 | 1358.25 | 6454.76 | 101.215 | 40.599 | 1623.41 | 341.816 | 35.4146 | 6.1446 | 1517.98 | 98.0865 | 11.358 | 5.4978 | 2729.06 | 49571.8 | 943.89 | 33.4344 | 2690.03 | 32696.8 | 401.067 | 51.9002 | 0.13335 | 0.14244 | 0.11673 | 0.13215 | 0.049039 | 0.11693
14KW-62-12 | 1582.19 | 56522.2 | 2007.99 | 17.92 | 1355.86 | 21678.4 | 361.177 | 38.2108 | 1619.79 | 1394.69 | 105.752 | 8.3959 | 1511.58 | 124.457 | 15.9248 | 4.9754 | 2731.45 | 65875.8 | 924.242 | 45.3754 | 2691.32 | 31870.7 | 422.874 | 47.98 | 0.38354 | 0.41041 | 0.27193 | 0.3735 | 0.17987 | 0.27236
14KW-62-13 | 1583.68 | 43302.6 | 2051.14 | 13.44 | 1351.08 | 8550.51 | 113.966 | 47.7636 | 1624.11 | 481.813 | 45.9504 | 6.6753 | 1520.31 | 146.315 | 16.4165 | 5.674 | 2731.45 | 56275 | 882.431 | 40.599 | 2693.92 | 41085.6 | 491.932 | 53.1698 | 0.19746 | 0.21197 | 0.16293 | 0.19464 | 0.055562 | 0.16338
14KW-62-14 | 1582.15 | 74769.5 | 2988.54 | 15.9274 | 1353.16 | 8954.25 | 151.096 | 37.7273 | 1624.83 | 233.242 | 30.6096 | 4.851 | 1508.78 | 95.1766 | 16.2377 | 3.7315 | 2721.89 | 103031 | 1373.26 | 47.7636 | 2688.73 | 18057 | 368.916 | 31.16 | 0.11976 | 0.12415 | 0.10653 | 0.11923 | 0.050558 | 0.10665
14KW-62-15 | 1582.45 | 46661.2 | 1814.09 | 16.3749 | 1350.47 | 6258.46 | 45.6807 | 87.2198 | 1622.03 | 32.8683 | 5.6263 | 3.7191 | 1507.31 | 41.1055 | 7.6227 | 3.433 | 2729.06 | 46749.3 | 733.061 | 40.599 | 2693.92 | 25917.1 | 334.74 | 49.29 | 0.13413 | 0.13571 | 0.1181 | 0.13391 | 0.025181 | 0.11819
14KW-62-17 | 1582.69 | 62227 | 2215.06 | 17.8844 | 1355.26 | 15226 | 278.414 | 34.8156 | 1623.41 | 710.101 | 72.6885 | 6.2192 | 1509.91 | 84.048 | 14.3391 | 3.7315 | 2729.06 | 76127.3 | 1068.07 | 45.3754 | 2692.62 | 29843.3 | 443.797 | 42.8098 | 0.24468 | 0.25745 | 0.19459 | 0.2416 | 0.12569 | 0.1948
14KW-62-18 | 1582.28 | 65055.6 | 2265.42 | 18.2817 | 1352.31 | 10656.3 | 136.248 | 49.7919 | 1623.22 | 345.773 | 43.661 | 5.0417 | 1514.19 | 151.017 | 15.2552 | 6.3021 | 2729.06 | 77525.1 | 1148.12 | 42.987 | 2692.62 | 35417.6 | 496.532 | 45.41 | 0.1638 | 0.17144 | 0.13983 | 0.16256 | 0.060142 | 0.14011
14KW-62-19 | 1582.19 | 62729.1 | 2674.79 | 14.93 | 1353.47 | 4730.3 | 105.08 | 28.6582 | 1621.3 | 343.174 | 43.3508 | 5.0396 | 1514.58 | 91.3435 | 15.0892 | 3.8538 | 2724.28 | 80027.7 | 1333.32 | 38.2108 | 2682.24 | 26760.1 | 504.923 | 33.7398 | 0.075408 | 0.082335 | 0.069672 | 0.07489 | 0.039285 | 0.069766
14KW-62-20 | 1582.19 | 48364.1 | 2290.89 | 13.44 | 1358.25 | 9854.97 | 164.191 | 38.2108 | 1619.05 | 1100.45 | 80.0613 | 8.7504 | 1517.8 | 96.928 | 10.5777 | 5.8336 | 2721.9 | 76930.6 | 1079.34 | 45.3754 | 2682.24 | 11124.1 | 237.088 | 29.87 | 0.20377 | 0.22852 | 0.16586 | 0.19884 | 0.071671 | 0.16613
14KW-62-21 | 1582.19 | 51962.6 | 2215.7 | 14.93 | 1351.08 | 11114.5 | 123.45 | 57.3162 | 1621.46 | 1087.54 | 80.4759 | 8.6032 | 1508.93 | 85.086 | 13.117 | 4.1296 | 2729.06 | 100481 | 1164.58 | 54.928 | 2688.73 | 22668.9 | 397.342 | 36.32 | 0.21389 | 0.23646 | 0.17299 | 0.20917 | 0.055716 | 0.17322
14KW-62-22 | 1583.68 | 50084.6 | 1941.83 | 16.42 | 1355.86 | 7769.84 | 147.944 | 33.4344 | 1624.75 | 269.173 | 40.7193 | 4.2083 | 1518.63 | 225.504 | 31.8392 | 4.5089 | 2729.06 | 64662.4 | 861.856 | 47.7636 | 2690.03 | 24111.3 | 394.389 | 38.9202 | 0.15513 | 0.16501 | 0.13316 | 0.15362 | 0.076188 | 0.13368
14KW-62-23 | 1582.19 | 56318.3 | 2401.43 | 14.93 | 1351.49 | 4628.56 | 69.0375 | 42.6816 | 1616.17 | 2620.09 | 139.688 | 11.9409 | 1513.68 | 147.42 | 9.3451 | 10.0427 | 2731.45 | 67977.5 | 1132.55 | 38.2108 | 2684.84 | 58086.3 | 770.394 | 48 | 0.082186 | 0.13133 | 0.072645 | 0.078336 | 0.028748 | 0.072814
14KW-62-24 | 1582.19 | 52268.5 | 2475.83 | 13.44 | 1358.25 | 9882.78 | 138.656 | 45.3754 | 1611.38 | 499.718 | 88.1946 | 3.6071 | 1514.47 | 79.9711 | 14.114 | 3.6071 | 2729.06 | 66929.5 | 1189.44 | 35.8226 | 2691.32 | 29318.9 | 496.143 | 37.6202 | 0.18908 | 0.20017 | 0.15754 | 0.187 | 0.056004 | 0.15774
14KW-62-25 | 1582.29 | 55292.8 | 2231.38 | 15.7752 | 1350.03 | 10118.7 | 134.327 | 47.9557 | 1623.97 | 262.387 | 43.3208 | 3.8559 | 1515.68 | 116.437 | 15.3793 | 4.8199 | 2726.67 | 72157 | 1012.37 | 45.3754 | 2688.73 | 26442.4 | 370.541 | 45.4302 | 0.183 | 0.18985 | 0.1538 | 0.18176 | 0.060199 | 0.15407
14KW-62-26 | 1580.69 | 52109.6 | 2221.97 | 14.93 | 1353.47 | 12064.5 | 169.266 | 45.3754 | 1618.99 | 863.157 | 71.7174 | 7.6621 | 1518.11 | 114.331 | 20.726 | 3.5118 | 2729.06 | 62014.8 | 1102.09 | 35.8226 | 2690.03 | 38002.7 | 518.057 | 46.7 | 0.23152 | 0.25028 | 0.18518 | 0.22726 | 0.076178 | 0.1855
14KW-62-27 | 1582.19 | 60798.3 | 2592.46 | 14.93 | 1355.86 | 15362.7 | 255.953 | 38.2108 | 1616.87 | 573.188 | 75.2225 | 4.851 | 1515 | 101.346 | 15.3463 | 4.2042 | 2726.67 | 87237 | 1162.74 | 47.7636 | 2692.62 | 28616.5 | 467.964 | 38.93 | 0.25268 | 0.26378 | 0.19994 | 0.24991 | 0.09873 | 0.20021
14KW-62-28 | 1583.68 | 41776.1 | 1978.83 | 13.44 | 1360.64 | 2710.32 | 48.1664 | 35.8226 | 1619.62 | 56.0508 | 10.47 | 3.4081 | 1515.39 | 40.6764 | 5.6986 | 4.5442 | 2731.45 | 51815.3 | 690.623 | 47.7636 | 2693.92 | 20207.3 | 354.389 | 36.3002 | 0.064877 | 0.067193 | 0.060792 | 0.064727 | 0.024341 | 0.060848
14KW-62-29 | 1582.19 | 56991.4 | 2430.13 | 14.93 | 1355.86 | 10365 | 212.54 | 31.0462 | 1618.7 | 750.687 | 76.7919 | 6.2233 | 1512.57 | 69.3699 | 10.3714 | 4.2581 | 2726.67 | 66348.2 | 1040.38 | 40.599 | 2692.62 | 35749.6 | 516.075 | 44.1 | 0.18187 | 0.19626 | 0.15203 | 0.17929 | 0.08746 | 0.15219
14KW-62-30 | 1582.19 | 45305.7 | 1931.85 | 14.93 | 1348.7 | 4063.07 | 60.1724 | 42.987 | 1617.77 | 214.694 | 39.6933 | 3.4434 | 1514.47 | 35.1498 | 6.4986 | 3.4434 | 2729.06 | 948.803 | 948.803 | 33.4344 | 2696.51 | 31391.6 | 428.025 | 46.69 | 0.089681 | 0.095196 | 0.081886 | 0.089189 | 0.031148 | 0.081944
14KW-62-31 | 1582.11 | 83553.2 | 2955.77 | 17.9958 | 1352.99 | 17608.1 | 268.565 | 41.7392 | 1625.93 | 463.38 | 64.7994 | 4.5525 | 1515.54 | 218.106 | 30.5001 | 4.5525 | 2726.67 | 99618.7 | 1397.66 | 45.3754 | 2690.03 | 35496.2 | 512.301 | 44.11 | 0.21074 | 0.2189 | 0.17289 | 0.20904 | 0.090861 | 0.17327
14KW-62-32 | 1583.68 | 40285 | 1908.2 | 13.44 | 1356.94 | 20777.3 | 326.497 | 40.5126 | 1610.81 | 3320.83 | 185.756 | 11.3811 | 1518.24 | 289.747 | 20.2592 | 9.1049 | 2726.67 | 56408.9 | 1002.47 | 35.8226 | 2688.73 | 23560.3 | 444.676 | 33.73 | 0.51576 | 0.60538 | 0.32127 | 0.47333 | 0.1711 | 0.32271
14KW-62-33 | 1583.68 | 54617.8 | 2328.92 | 14.93 | 1358.35 | 4509.09 | 48.3344 | 59.39 | 1623.15 | 528.301 | 56.5479 | 5.9476 | 1528.3 | 132.804 | 20.7759 | 4.0694 | 2731.45 | 69610.4 | 1091.54 | 40.599 | 2691.32 | 45085.8 | 539.622 | 53.19 | 0.082557 | 0.094661 | 0.075418 | 0.08157 | 0.020754 | 0.075586
14KW-62-34 | 1582.19 | 45587.7 | 2428.62 | 17.8454 | 1348.99 | 1714.74 | 44.4149 | 24.5782 | 1614.18 | 1119.18 | 75.1072 | 9.4864 | 1524.06 | 174.974 | 16.1457 | 6.8992 | 2726.67 | 46527.9 | 1127.55 | 26.2698 | 2695.21 | 27880.2 | 441.412 | 40.2098 | 0.037614 | 0.066002 | 0.035285 | 0.036576 | 0.018288 | 0.035413
14KW-62-35 | 1582.39 | 46894.9 | 1672.94 | 17.8454 | 1347.12 | 5093.81 | 62.6724 | 51.7423 | 1624.48 | 232.275 | 30.6793 | 4.8199 | 1510.09 | 98.9067 | 13.0638 | 4.8199 | 2731.44 | 45758.4 | 762.369 | 38.2108 | 2696.51 | 29704.6 | 355.663 | 53.1698 | 0.10862 | 0.11568 | 0.097359 | 0.10786 | 0.037462 | 0.097543
14KW-62-36 | 1582.24 | 63813.9 | 2541.97 | 15.9818 | 1351.2 | 9737.11 | 230.722 | 26.8671 | 1623.48 | 939.285 | 100.973 | 5.922 | 1510 | 36.0127 | 2 | 11.4632 | 2723.83 | 85840.6 | 1230.67 | 44.4051 | 2684.02 | 34533 | 564.861 | 38.92 | 0.15259 | 0.16787 | 0.13065 | 0.15029 | 0.090765 | 0.13072
14KW-62-37 | 1582.2 | 46130.4 | 1733.03 | 16.9458 | 1353.65 | 9085.77 | 168.866 | 34.2531 | 1625.64 | 287.525 | 31.6134 | 5.7901 | 1512.88 | 45.4046 | 8.0644 | 3.5843 | 2724.28 | 57059 | 845.02 | 42.987 | 2691.32 | 18960.5 | 290.577 | 41.5402 | 0.19696 | 0.20418 | 0.16356 | 0.19555 | 0.09744 | 0.1637
14KW-62-38 | 1583.68 | 39391.3 | 1865.87 | 13.44 | 1353.47 | 4804.49 | 91.4816 | 33.4344 | 1616.58 | 231.709 | 33.1419 | 4.4509 | 1518.66 | 71.8851 | 10.2819 | 4.4509 | 2724.29 | 48480.7 | 861.572 | 35.8226 | 2688.73 | 18464.7 | 283.048 | 41.53 | 0.12197 | 0.12968 | 0.10797 | 0.12104 | 0.049029 | 0.10814
14KW-62-39 | 1583.68 | 39658 | 1878.5 | 13.44 | 1355.86 | 3787.82 | 56.096 | 42.987 | 1619.27 | 357.733 | 32.4635 | 7.0153 | 1530.41 | 205.647 | 20.9948 | 6.2358 | 2731.45 | 37875 | 560.912 | 42.987 | 2702.98 | 29778.6 | 384.692 | 49.28 | 0.095512 | 0.10972 | 0.086069 | 0.094174 | 0.029862 | 0.086473
14KW-62-40 | 1583.68 | 41198.3 | 1951.46 | 13.44 | 1513.18 | 91.5175 | 8.8713 | 6.5675 | 1618.86 | 423.251 | 41.0279 | 6.5675 | 1513.18 | 91.5175 | 8.8713 | 6.5675 | 2724.28 | 59902.6 | 694.276 | 54.928 | 2693.92 | 11251.9 | 290.831 | 24.63 | 0.0022214 | 0.014716 | 0.0021892 | 0.002194 | 0.004546 | 0.002194
14KW-62-41 | 1582.19 | 42812.6 | 2280.78 | 11.95 | 1355.86 | 5490.14 | 81.3067 | 42.987 | 1615.94 | 1615.94 | 589.624 | 6.184 | 1515.37 | 153.052 | 16.6316 | 5.8585 | 2726.67 | 56142.3 | 1069 | 33.4344 | 2687.43 | 23720.5 | 342.191 | 44.1302 | 0.12824 | 0.16956 | 0.10965 | 0.12315 | 0.035649 | 0.10998
14KW-62-42 | 1582.19 | 62241.4 | 2413.16 | 16.42 | 1355.86 | 6925.21 | 108.592 | 40.599 | 1624.34 | 291.475 | 37.3889 | 4.9629 | 1520.83 | 187.122 | 13.4417 | 8.8624 | 2729.06 | 73400.1 | 1087.03 | 42.987 | 2695.21 | 27873.5 | 402.286 | 44.11 | 0.11126 | 0.11895 | 0.099436 | 0.11041 | 0.045 | 0.099703
14KW-62-43 | 1582.3 | 61626.7 | 2013.77 | 19.4822 | 1357 | 11472.4 | 160.955 | 45.3763 | 1624.79 | 604.217 | 55.2229 | 6.9655 | 1516.66 | 130.45 | 12.5187 | 6.6338 | 2729.06 | 63660.7 | 998.242 | 40.599 | 2692.62 | 31415 | 440.516 | 45.4 | 0.18616 | 0.19808 | 0.15538 | 0.18397 | 0.079927 | 0.15566
14KW-62-44 | 1580.69 | 44426.3 | 1894.35 | 14.93 | 1358.25 | 4546.42 | 75.7467 | 38.2108 | 1617.95 | 123.248 | 21.3109 | 3.6818 | 1511.18 | 66.371 | 9.181 | 4.6022 | 2726.67 | 73244.4 | 887.496 | 52.5398 | 2682.24 | 10425.5 | 213.068 | 31.15 | 0.10234 | 0.1066 | 0.092478 | 0.1019 | 0.039986 | 0.092603
14KW-62-45 | 1581.98 | 56280.1 | 2215.14 | 16.1746 | 1355.32 | 5859.91 | 102.891 | 36.257 | 1624.25 | 187.328 | 25.0661 | 4.7577 | 1511.33 | 98.5791 | 13.1907 | 4.7577 | 2724.28 | 1059.93 | 1059.93 | 42.987 | 2688.73 | 23991.5 | 356.524 | 42.84 | 0.10412 | 0.1092 | 0.09387 | 0.10359 | 0.046449 | 0.094018
14KW-62-46 | 1583.68 | 46000.6 | 1961.48 | 14.93 | 1346.31 | 7667.3 | 136.259 | 35.8226 | 1621.36 | 589.439 | 60.8236 | 6.1695 | 1517.25 | 116.874 | 13.783 | 5.3983 | 2726.68 | 64557.7 | 1012.31 | 40.599 | 2687.43 | 24554 | 401.631 | 38.9202 | 0.16668 | 0.18203 | 0.14101 | 0.16416 | 0.069467 | 0.14131
14KW-62-47 | 1582.56 | 55556.6 | 1948.43 | 18.1523 | 1355.96 | 10089.5 | 152.066 | 42.2392 | 1622.8 | 322.024 | 37.6726 | 5.4418 | 1518.68 | 222.113 | 17.7166 | 7.9813 | 2731.44 | 58224.5 | 970.062 | 38.2108 | 2692.62 | 31969 | 424.179 | 47.98 | 0.18161 | 0.1914 | 0.15243 | 0.17985 | 0.078045 | 0.15295
14KW-62-48 | 1582.19 | 40063.4 | 2134.32 | 11.95 | 1351.87 | 945.46 | 24.8922 | 24.1802 | 1616.84 | 684.311 | 61.7711 | 7.0526 | 1515.08 | 128.388 | 10.1406 | 8.0601 | 2726.68 | 44795.3 | 995.093 | 28.6582 | 2680.95 | 27431.6 | 363.671 | 48.02 | 0.023599 | 0.043884 | 0.022607 | 0.02313 | 0.011663 | 0.022677
14KW-62-49 | 1582.19 | 49191.5 | 2097.54 | 14.93 | 1353.47 | 5898.95 | 112.321 | 33.4344 | 1622.69 | 562.26 | 42.3198 | 8.4581 | 1518.94 | 224.857 | 18.1333 | 7.8942 | 2729.06 | 74780.6 | 1049.18 | 45.3754 | 2686.14 | 22329 | 353.346 | 40.23 | 0.11992 | 0.13592 | 0.10557 | 0.11803 | 0.053549 | 0.106
14KW-62-50 | 1582.19 | 44609.4 | 2113.04 | 13.44 | 1365.41 | 3131.46 | 41.7379 | 47.7636 | 1618.38 | 154.67 | 26.7442 | 3.6818 | 1523.58 | 89.1747 | 9.2516 | 6.1363 | 2724.28 | 58923.3 | 1047.15 | 35.8226 | 2687.43 | 19907.7 | 336.617 | 37.65 | 0.070197 | 0.075664 | 0.06526 | 0.069816 | 0.019753 | 0.065381
[25 empty] | 0.15488 | 0.17435 | 0.12605 | 0.15099 | 0.06289 | 0.12631
14KW-63-1 | 1581.49 | 61782.6 | 2300.52 | 16.5439 | 1352.66 | 10616.8 | 293.682 | 23.0142 | 1611.58 | 1483.38 | 75.1592 | 12.5642 | 1508.74 | 104.331 | 19.672 | 33.2095 | 2718.01 | 96506.8 | 1759.86 | 34.9109 | 2687.39 | 26956.1 | 550.908 | 31.15 | 0.17184 | 0.19754 | 0.1435 | 0.16754 | 0.12766 | 0.1437
14KW-63-2 | 1581.8 | 63476 | 1754.28 | 15.172 | 1353.55 | 20723.7 | 446.846 | 29.525 | 1622.62 | 2016.77 | 178.882 | 7.1774 | 1517 | 67.4588 | 11.4313 | 21.4728 | 2721.03 | 86357.5 | 1380.5 | 39.8368 | 2690.22 | 27814.1 | 599.729 | 29.525 | 0.32648 | 0.35932 | 0.24018 | 0.3161 | 0.25472 | 0.24037
14KW-63-3 | 1582.07 | 48131.6 | 1927.78 | 16.2146 | 1356.6 | 30239.8 | 464.557 | 41.44 | 1623.28 | 2622.78 | 206.059 | 8.1031 | 1508.02 | 3.3365 | 13.6685 | 1.062 | 2710.75 | 86582 | 1425.68 | 44.2488 | 2681.66 | 18929.8 | 445.511 | 27.05 | 0.62827 | 0.68283 | 0.37334 | 0.59577 | 0.24098 | 0.37336
14KW-63-4 | 1582.25 | 52201.3 | 2127.55 | 16.6499 | 1363.16 | 10269.7 | 131.662 | 49.6566 | 1621.24 | 653.033 | 76.0666 | 5.4654 | 1518.87 | 64.7771 | 25.4803 | 20.6192 | 2722.16 | 51164.8 | 953.076 | 34.1762 | 2685.24 | 23582.4 | 411.767 | 36.4599 | 0.19673 | 0.21048 | 0.16252 | 0.19406 | 0.061884 | 0.16269
14KW-63-5 | 1582.22 | 45440.6 | 2496.87 | 13.4395 | 1353.53 | 20638.2 | 361.826 | 36.84 | 1622.36 | 1480.85 | 105.807 | 8.91 | 1513.35 | 64.7771 | 58.1181 | 20.6192 | 2714.31 | 72852.4 | 1088.98 | 42.5896 | 2677.01 | 11655.7 | 248.335 | 29.88 | 0.45418 | 0.48819 | 0.30519 | 0.43924 | 0.14491 | 0.30548
14KW-63-6 | 1581.6 | 57564.4 | 2182.05 | 15.3588 | 1352.06 | 25909.2 | 301.878 | 54.6389 | 1623.09 | 1867.66 | 119.423 | 9.9561 | 1510.11 | 92.5388 | 21.8544 | 29.456 | 2709.07 | 71125.2 | 934.642 | 48.4461 | 2685.9 | 14350.2 | 393.947 | 23.19 | 0.45009 | 0.48414 | 0.30327 | 0.43527 | 0.13835 | 0.3036
14KW-63-7 | 1581.18 | 53410.2 | 2602.98 | 14.6215 | 1355.06 | 24516.1 | 391.066 | 39.91 | 1623.84 | 1958.21 | 119.869 | 10.4 | 1509.32 | 116.485 | 17.0569 | 37.0782 | 2710.78 | 62365.7 | 966.697 | 41.071 | 2683.5 | 10116.4 | 206.486 | 31.19 | 0.45902 | 0.49786 | 0.30645 | 0.44185 | 0.15024 | 0.30689
14KW-63-8 | 1580.64 | 60209.1 | 1509.53 | 17.5026 | 1353.21 | 10653.7 | 248.117 | 23.8716 | 1621.61 | 1644.33 | 96.3369 | 10.8862 | 1509.05 | 56.2461 | 5.573 | 17.9037 | 2713.41 | 72542.5 | 1155.66 | 39.9615 | 2689.67 | 11821.8 | 289.796 | 25.97 | 0.17695 | 0.20519 | 0.14682 | 0.17208 | 0.16437 | 0.14693
14KW-63-9 | 1579.21 | 51500.4 | 2198.74 | 16.059 | 1353.65 | 17754 | 380.132 | 29.7332 | 1622.3 | 1863.1 | 126.489 | 9.377 | 1513.51 | 65.6203 | 36.7871 | 20.8876 | 2713.11 | 48882.9 | 749.837 | 41.5021 | 2678.3 | 10251 | 179.433 | 36.37 | 0.34474 | 0.38219 | 0.24941 | 0.33229 | 0.17289 | 0.24964
14KW-63-10 | 1581.68 | 56377.5 | 1861.06 | 17.0237 | 1362.73 | 20713.3 | 306.877 | 42.97 | 1622.55 | 1006.39 | 114.694 | 5.5861 | 1510.55 | 84.3687 | 2 | 26.8554 | 2708.43 | 82061 | 1312.6 | 39.8 | 2674.41 | 10794.2 | 240.357 | 28.59 | 0.3674 | 0.38675 | 0.26494 | 0.36043 | 0.16489 | 0.26522
14KW-63-11 | 1580.6 | 61771.6 | 2297.62 | 14.8818 | 1358.13 | 21007.6 | 322.728 | 41.44 | 1623.11 | 1139.69 | 99.9664 | 7.2579 | 1506.07 | 74.9948 | 16.9983 | 23.8716 | 2715.87 | 74347.2 | 1307.83 | 36.1904 | 2683.5 | 19761.4 | 387.449 | 32.47 | 0.34009 | 0.35975 | 0.25011 | 0.33353 | 0.14046 | 0.25033
14KW-63-12 | 1581.63 | 45305.2 | 3455.51 | 16.2906 | 1358.13 | 26315.5 | 419.769 | 39.91 | 1621.36 | 2443.59 | 152.553 | 10.1973 | 1512.95 | 84.3687 | 11.4907 | 26.8554 | 2711.65 | 105095 | 1560.77 | 42.8669 | 2679.6 | 18185.6 | 318.145 | 36.39 | 0.58085 | 0.63665 | 0.3549 | 0.55015 | 0.12148 | 0.35531
14KW-63-13 | 1581.59 | 70034 | 3157.46 | 14.6842 | 1358.35 | 3730.82 | 97.0227 | 24.48 | 1604.97 | 413.532 | 46.759 | 5.6302 | 1508.23 | 84.3687 | 2 | 26.8554 | 2713.12 | 63280.9 | 1070.96 | 37.6167 | 2678.3 | 15947.5 | 289.409 | 35.08 | 0.053272 | 0.060381 | 0.050238 | 0.052895 | 0.030728 | 0.050295
14KW-63-14 | 1581.89 | 61834.1 | 2639.199 | 15.5658 | 1358.13 | 31441.8 | 566.878 | 35.31 | 1622.57 | 2551.98 | 159.748 | 10.17 | 1516.6 | 83.9138 | 2 | 26.7106 | 2712.9 | 76831.8 | 1163.66 | 42.0335 | 2679.6 | 15143.4 | 285.394 | 33.78 | 0.50849 | 0.55111 | 0.32782 | 0.4877 | 0.21479 | 0.32811
14KW-63-15 | 1581.46 | 80668.5 | 2455.01 | 14.9509 | 1359.66 | 16465.5 | 262.713 | 39.39 | 1622.03 | 988.156 | 85.8939 | 7.3239 | 1514.65 | 48.0714 | 50.4177 | 15.2844 | 2714.84 | 62627.6 | 1024.6 | 38.9129 | 2682.2 | 13763.6 | 259.466 | 33.77 | 0.20411 | 0.21696 | 0.16772 | 0.20152 | 0.10701 | 0.16781
14KW-63-16 | 1582.14 | 59445.4 | 2524.86 | 13.5668 | 1356.6 | 21025.4 | 323.001 | 41.44 | 1623.29 | 1017.15 | 131.895 | 4.9095 | 1520.89 | 96.0347 | 22.9279 | 30.5688 | 2710.23 | 65492.3 | 967.492 | 43.0946 | 2680.9 | 8257.56 | 192.632 | 27.29 | 0.35369 | 0.37242 | 0.25771 | 0.34719 | 0.12793 | 0.25802
14KW-63-17 | 1582.91 | 61177.1 | 2978.01 | 12.3699 | 1356.6 | 6569.92 | 100.93 | 41.44 | 1629.84 | 43.3776 | 7.6518 | 3.6089 | 1510.84 | 57.6209 | 18.4296 | 18.3413 | 2715.39 | 81272.4 | 1414.23 | 36.585 | 2682.2 | 17678.1 | 361.059 | 31.17 | 0.10739 | 0.10904 | 0.096833 | 0.10721 | 0.033892 | 0.096915
14KW-63-18 | 1581.73 | 60651 | 2410.99 | 24.4923 | 1352.33 | 13605.2 | 377.622 | 22.9366 | 1619.78 | 1244.11 | 98.9433 | 8.0048 | 1510.72 | 25.297 | 26.2743 | 8.0523 | 2715.83 | 86776.6 | 1507.54 | 36.6449 | 2688.69 | 23766 | 506.694 | 29.86 | 0.22432 | 0.24525 | 0.18014 | 0.21972 | 0.15663 | 0.1802
14KW-63-19 | 1581.32 | 53401.9 | 2774.7 | 16.43 | 1356.22 | 18535.1 | 488.463 | 24.157 | 1622.17 | 1650.1 | 127.75 | 8.225 | 1514.95 | 50.5941 | 10.2652 | 16.1046 | 2714.72 | 83067.6 | 1458.36 | 36.2616 | 2684.8 | 24279.7 | 440.746 | 35.07 | 0.34709 | 0.37893 | 0.25171 | 0.33637 | 0.17604 | 0.25188
14KW-63-20 | 1580.8 | 79654.3 | 2620.64 | 14.9016 | 1353.43 | 9056.07 | 139.049 | 65.1077 | 1610.3 | 11479.9 | 362.34 | 31.6827 | 1510.91 | 84.3235 | 28.2026 | 26.841 | 2708.96 | 42715.8 | 678.398 | 40.0852 | 2666.07 | 8189.98 | 149.425 | 34.8932 | 0.11369 | 0.25887 | 0.090313 | 0.099279 | 0.053059 | 0.090389
14KW-63-21 | 1581.15 | 50564.4 | 1851.05 | 25.5288 | 1350.86 | 29183.6 | 432.613 | 42.9456 | 1619.27 | 1939.92 | 153.371 | 8.0523 | 1509.62 | 59.0264 | 11.5513 | 18.7887 | 2713.32 | 91404.2 | 1584.4 | 36.7266 | 2682.2 | 21918.1 | 467.298 | 29.86 | 0.57716 | 0.61669 | 0.357 | 0.55521 | 0.23371 | 0.35726
14KW-63-22 | 1581.14 | 39726 | 2095.42 | 17.4418 | 1361.2 | 5626.04 | 97.2217 | 36.84 | 1622.93 | 605.833 | 71.8462 | 5.3682 | 1516.49 | 67.4588 | 4.0042 | 21.4728 | 2716.46 | 66162.5 | 1079.26 | 39.0272 | 2686.09 | 16152.8 | 330.012 | 31.16 | 0.14162 | 0.15857 | 0.12224 | 0.13926 | 0.046397 | 0.12242
14KW-63-23 | 1583.44 | 27056.5 | 1974.77 | 19.1657 | 1353.54 | 11107 | 263.437 | 26.841 | 1624.87 | 536.674 | 114.267 | 2.99 | 1512.39 | 75.8915 | 8.1461 | 24.157 | 2715.81 | 91675.7 | 1494.8 | 39.0473 | 2684.8 | 19042.8 | 388.933 | 31.17 | 0.41051 | 0.43315 | 0.28644 | 0.40142 | 0.1334 | 0.287
14KW-63-24 | 1580.87 | 53909.4 | 2469.75 | 16.6453 | 1364.26 | 5701.49 | 112.653 | 32.22 | 1610 | 922.716 | 72.9507 | 8.0523 | 1511.97 | 42.1617 | 0.91326 | 13.4205 | 2719.34 | 64011.1 | 1180.11 | 34.5312 | 2680.9 | 16780.9 | 329.031 | 32.47 | 0.10576 | 0.12366 | 0.094122 | 0.1039 | 0.045613 | 0.094187
14KW-63-25 | 1582.18 | 60991.7 | 2212.27 | 13.9587 | 1359.46 | 21693.3 | 398.274 | 34.6756 | 1609.36 | 18065 | 385.549 | 29.829 | 1512.07 | 124.072 | 52.065 | 39.4932 | 2727.8 | 79713.3 | 822.025 | 61.7342 | 2690.23 | 12017.7 | 285.037 | 26.841 | 0.35568 | 0.6539 | 0.21505 | 0.27397 | 0.18003 | 0.21532
14KW-63-26 | 1582.13 | 87049.6 | 1781.11 | 18.8536 | 1361.2 | 54274.8 | 804.105 | 42.97 | 1620.87 | 10820.3 | 257.415 | 26.76 | 1509.58 | 81.5388 | 10.7586 | 25.9546 | 2709.4 | 106816 | 1376.09 | 49.4165 | 2678.3 | 12869 | 300.097 | 27.3 | 0.62349 | 0.74873 | 0.35654 | 0.5541 | 0.45146 | 0.35673
14KW-63-27 | 1582.14 | 59018.5 | 2546.79 | 15.4437 | 1359.66 | 17744 | 283.255 | 39.88 | 1625.33 | 780.002 | 83.4562 | 5.95 | 1512.03 | 50.5941 | 7.5921 | 19.1042 | 2724.92 | 97258.8 | 870.956 | 71.09 | 2687.39 | 8185.1 | 191.222 | 27.25 | 0.30065 | 0.31472 | 0.22868 | 0.29648 | 0.11122 | 0.22883
14KW-63-28 | 1580.95 | 64387 | 2466.9 | 16.3809 | 1353.21 | 6446.76 | 111.732 | 36.732 | 1617.4 | 1849.95 | 98.4569 | 11.9617 | 1515.34 | 93.9468 | 13.2115 | 11.9617 | 2722.34 | 96356.4 | 1250.1 | 49.07 | 2686.09 | 8905.22 | 272.822 | 20.78 | 0.10013 | 0.13032 | 0.088582 | 0.097191 | 0.045292 | 0.088696
14KW-63-29 | 1580.7 | 91221 | 1751.81 | 17.4914 | 1351.76 | 15842.4 | 470.937 | 21.4159 | 1621.82 | 1613.67 | 146.957 | 6.9904 | 1515.41 | 37.5788 | 29.9356 | 11.9617 | 2712.79 | 99726.3 | 1762.36 | 36.0243 | 2683.5 | 25197.8 | 441.061 | 36.37 | 0.17367 | 0.19177 | 0.14572 | 0.17058 | 0.26883 | 0.14578
14KW-63-30 | 1581.96 | 75157.9 | 2143.29 | 15.5053 | 1357.23 | 21844.3 | 387.528 | 35.8852 | 1620.39 | 2038.29 | 108.481 | 11.9617 | 1510.67 | 28.1842 | 7.9086 | 8.9713 | 2717.88 | 96623.2 | 1209.98 | 50.8374 | 2686.09 | 17570.1 | 359.085 | 31.15 | 0.29065 | 0.31814 | 0.2205 | 0.28287 | 0.18081 | 0.22056
14KW-63-31 | 1582.7 | 79179 | 1546 | 18.7117 | 1356.88 | 29849.3 | 604.975 | 31.4106 | 1614.92 | 11377.3 | 231.925 | 31.23 | 1513.76 | 107.066 | 8.6496 | 34.0802 | 2710.5 | 87918.9 | 1144.68 | 48.8968 | 2670.51 | 8974.21 | 219.717 | 26 | 0.37699 | 0.52203 | 0.24769 | 0.32923 | 0.39132 | 0.24791
14KW-63-32 | 1580.84 | 61838.5 | 2167.3 | 16.9089 | 1352.9 | 5342.09 | 137.212 | 24.7856 | 1624.83 | 297.97 | 49.427 | 3.8379 | 1511.28 | 77.8663 | 0.18631 | 24.7856 | 2718.34 | 68500 | 1225.63 | 35.5804 | 2682.2 | 20000.7 | 338.1 | 37.66 | 0.086388 | 0.092465 | 0.079076 | 0.085866 | 0.06331 | 0.079167
14KW-63-33 | 1580.09 | 70138.2 | 2468.77 | 13.7782 | 1350.46 | 22603.1 | 374.924 | 38.38 | 1619.38 | 1596.59 | 97.7328 | 10.4 | 1509.63 | 68.133 | 39.1729 | 21.6874 | 2712.45 | 87636.4 | 1240.76 | 44.9652 | 2688.69 | 14772.6 | 301.524 | 31.19 | 0.32227 | 0.346 | 0.23942 | 0.31479 | 0.15187 | 0.2396
14KW-63-34 | 1579.15 | 90849.8 | 2326.36 | 16.4765 | 1355.06 | 34362.2 | 569.976 | 38.38 | 1620.87 | 7729.25 | 275.818 | 17.84 | 1509.86 | 151.43 | 10.413 | 48.2016 | 2718.46 | 168627 | 1565.57 | 68.57 | 2687.21 | 8223.15 | 366.598 | 14.28 | 0.37823 | 0.46497 | 0.25818 | 0.34804 | 0.24501 | 0.25848
14KW-63-35 | 1581.42 | 61342.6 | 1875.04 | 17.4855 | 1353.69 | 7294.83 | 197.4226 | 23.9104 | 1622.09 | 480.658 | 48.9169 | 6.2554 | 1516.61 | 48.1782 | 191.656 | 15.3356 | 2731.45 | 69610.4 | 1091.54 | 40.599 | 2691.32 | 45085.8 | 539.622 | 53.19 | 0.11892 | 0.12754 | 0.10547 | 0.1179 | 0.10529 | 0.10554
14KW-63-36 | 1583.68 | 54617.8 | 2064.1 | 17.3882 | 1351.17 | 14103 | 301.284 | 29.8 | 1620.2 | 318.895 | 52.0073 | 3.9036 | 1510.46 | 62.7883 | 11.6358 | 3.9036 | 2724.28 | 74655.5 | 947.67 | 50.1516 | 2688.73 | 28428.5 | 410.108 | 44.1302 | 0.25821 | 0.2652 | 0.20409 | 0.25642 | 0.14596 | 0.20427
14KW-63-37 | 1582.18 | 63292 | 2418.91 | 16.2574 | 1353.53 | 35135.5 | 582.888 | 38.37 | 1625.33 | 3748.42 | 229.223 | 10.41 | 1514.83 | 105.992 | 15.0795 | 33.7382 | 2712.66 | 92049.1 | 153.78 | 38.4571 | 2677.01 | 20285.5 | 368.239 | 35.07 | 0.55513 | 0.61603 | 0.34352 | 0.52327 | 0.24097 | 0.34387
14KW-63-38 | 1580.64 | 58067.4 | 1680.44 | 17.1634 | 1356.6 | 24907.4 | 430.416 | 36.84 | 1625.33 | 2443.25 | 149.56 | 10.4 | 1508.03 | 67.4494 | 14.5811 | 21.4698 | 2719.11 | 102175 | 1116.2 | 58.2752 | 2688.69 | 12835.3 | 251.964 | 32.43 | 0.42894 | 0.47218 | 0.29136 | 0.41116 | 0.25613 | 0.29159
14KW-63-39 | 1580.61 | 36752.8 | 2791.24 | 15.9723 | 1354.48 | 13101.7 | 240.74 | 34.6464 | 1621.02 | 2206.2 | 96.8867 | 14.4964 | 1511.28 | 36.8971 | 5.7839 | 11.7447 | 2717.52 | 27859.1 | 512.591 | 36.4 | 2678.63 | 10739.4 | 151.397 | 45.159 | 0.35648 | 0.41751 | 0.25148 | 0.33598 | 0.086248 | 0.25166
14KW-63-40 | 1577.77 | 54253.8 | 2613.38 | 13.7698 | 1347.56 | 3803.46 | 70.1568 | 34.5135 | 1620.82 | 400.359 | 54.1728 | 4.7049 | 1521.97 | 55.3458 | 4.021 | 17.6171 | 2716.76 | 78913.3 | 855.495 | 58.7236 | 2672.71 | 12573.8 | 272.624 | 29.3618 | 0.070105 | 0.078504 | 0.065002 | 0.069521 | 0.026845 | 0.065064
14KW-63-41 | 1580 | 73836.6 | 2223.47 | 17.463 | 1356.6 | 30068.8 | 461.819 | 41.45 | 1622.36 | 2097.29 | 179.701 | 7.43 | 1515.72 | 101.467 | 18.7345 | 32.298 | 2711.55 | 81996 | 1451.67 | 35.9588 | 2680.9 | 21870 | 446.676 | 31.17 | 0.40723 | 0.43701 | 0.28339 | 0.39546 | 0.2077 | 0.28366
14KW-63-42 | 1582.14 | 56028.9 | 2760.87 | 20.0725 | 1356.23 | 6488.99 | 153.907 | 26.841 | 1621.95 | 1966.95 | 116.6314 | 10.7364 | 1529.17 | 130.957 | 11.3399 | 41.6848 | 2727.5 | 108992 | 975.897 | 71.1 | 2684.86 | 14609.2 | 346.503 | 26.841 | 0.11582 | 0.15326 | 0.10042 | 0.11164 | 0.055746 | 0.10063
14KW-63-43 | 1580.64 | 38170.9 | 2096.67 | 17.92 | 1364.09 | 7889.41 | 120.489 | 41.6848 | 1608.24 | 2254.14 | 120.489 | 11.91 | 1514.84 | 121.603 | 37.31 | 38.7074 | 2723.63 | 77891.5 | 1164.02 | 42.6 | 2680.13 | 11821.7 | 252.763 | 29.7748 | 0.20669 | 0.26893 | 0.16288 | 0.19458 | 0.057467 | 0.16329
14KW-63-44 | 1581.72 | 72471.7 | 2436.51 | 16.8233 | 1359.66 | 18043 | 325.398 | 35.3 | 1623.13 | 1150.89 | 123.036 | 5.955 | 1511.68 | 74.8327 | 58.97 | 23.82 | 2711.83 | 87043.5 | 1384.41 | 40.0269 | 2686.09 | 17797.7 | 311.359 | 36.39 | 0.24897 | 0.26588 | 0.19667 | 0.24483 | 0.13355 | 0.19684
14KW-63-45 | 1582.03 | 59994.6 | 4264.84 | 13.6167 | 1356.28 | 11301.4 | 197.78 | 53.68 | 1626.49 | 3780.44 | 103.55 | 11.67 | 1514.67 | 293.205 | 47.21 | 5.84 | 2735.9 | 22966.3 | 803.83 | 26.84 | 2697.8 | 34381.2 | 623.294 | 51.819 | 0.18837 | 0.25627 | 0.14995 | 0.1764 | 0.046375 | 0.15053
14KW-63-46 | 1582.14 | 65998.8 | 2921.38 | 16.3782 | 1355.39 | 11946.4 | 275.58 | 40.72 | 1627.01 | 1868.47 | 148.52 | 16.21 | 1511.78 | 308.54 | 53.69 | 5.41 | 2727.85 | 43958.5 | 1183.51 | 34.89 | 2688.73 | 27581 | 644.39 | 40.21 | 0.18101 | 0.21399 | 0.1491 | 0.17523 | 0.094332 | 0.14968
14KW-63-47 | 1582.14 | 45984.3 | 2615.26 | 19.2742 | 1358.39 | 7707.15 | 184.21 | 39.31 | 1627.44 | 1994.62 | 95.87 | 11.27 | 1516.49 | 209.45 | 37.53 | 5.24 | 2730.53 | 26988.1 | 944.59 | 26.84 | 2697.8 | 26590.9 | 520.64 | 47.98 | 0.1676 | 0.21553 | 0.13788 | 0.15994 | 0.070437 | 0.1384
14KW-63-48 | 1582.14 | 60521.7 | 2717.99 | 14.4841 | 1355.67 | 431.29 | 17.24 | 23.5 | 1622.75 | 844.688 | 215.36 | 15.32 | 1515.36 | 732.78 | 69.53 | 9.9 | 2730.53 | 48765.6 | 1219.15 | 37.58 | 2695.21 | 39069 | 832.27 | 44.1 | 0.0071262 | 0.033191 | 0.0068973 | 0.0069452 | 0.0063429 | 0.0069791
14KW-63-49 | 1580.64 | 79531 | 2692.1 | 16.5861 | 1351.97 | 541.28 | 25.38 | 20.03 | 1628.1 | 1064.9 | 185.84 | 21.54 | 1517.75 | 677.97 | 68.79 | 9.26 | 2725.16 | 36397.7 | 749.37 | 45.63 | 2687.43 | 20755.1 | 405.7 | 48.06 | 0.0068059 | 0.02872 | 0.0066159 | 0.00666 | 0.0094276 | 0.0066712
14KW-63-50 | 1582.36 | 64647.4 | 3225.7 | 17.93 | 1355.17 | 10234.8 | 264.46 | 36.36 | 1624.86 | 3311.85 | 157.68 | 12.17 | 1507.5 | 492.91 | 68.03 | 6.81 | 2727.85 | 36414.9 | 1158.67 | 29.52 | 2687.43 | 28272.3 | 602.27 | 44.0998 | 0.15832 | 0.21717 | 0.13007 | 0.14952 | 0.081985 | 0.13089
[25 empty] | 0.28255 | 0.32532 | 0.20094 | 0.26957 | 0.13912 | 0.20117
14KW-67-1 | 1582.24 | 54070.6 | 2561.19 | 13.44 | 1358.3 | 5147.33 | 124.74 | 26.2698 | 1618.94 | 519.023 | 59.8301 | 5.5226 | 1516.77 | 82.2109 | 9.4768 | 5.5226 | 2729.11 | 76133.5 | 1268.44 | 38.2108 | 2687.48 | 38377.2 | 554.006 | 44.1 | 0.095196 | 0.10632 | 0.086048 | 0.09415 | 0.048704 | 0.086167
14KW-67-2 | 1582.49 | 40859.1 | 1423.09 | 18.2783 | 1354.79 | 11743.7 | 223.93 | 33.3867 | 1624.66 | 773.73 | 62.5936 | 7.8694 | 1518.12 | 51.7939 | 6.0523 | 5.448 | 2731.49 | 55554.9 | 740.466 | 47.7636 | 2690.08 | 22959.2 | 331.51 | 44.09 | 0.28742 | 0.30762 | 0.2198 | 0.28173 | 0.15735 | 0.22002
14KW-67-3 | 1582.09 | 47933.1 | 1635.29 | 18.6604 | 1353.7 | 9518.06 | 193.345 | 31.3398 | 1621.23 | 582.13 | 59.8283 | 6.1943 | 1509.38 | 59.6306 | 8.4856 | 4.4737 | 2729.11 | 45569 | 867.674 | 33.4344 | 2692.67 | 36739.7 | 462.422 | 50.5798 | 0.19857 | 0.21196 | 0.16384 | 0.19595 | 0.11823 | 0.16401
14KW-67-4 | 1582.41 | 42873.3 | 1620.74 | 16.8405 | 1354.43 | 12927.4 | 288.813 | 28.4954 | 1624.72 | 1155.65 | 73.2182 | 10.0482 | 1520.43 | 85.7764 | 12.5673 | 4.3452 | 2731.49 | 42858.4 | 816.06 | 33.4344 | 2691.37 | 42593.8 | 497.91 | 54.4598 | 0.30153 | 0.33048 | 0.22663 | 0.29304 | 0.1782 | 0.22697
14KW-67-5 | 1581.01 | 36872.8 | 1397.87 | 16.7926 | 1357.16 | 722.78 | 19.848 | 23.183 | 1627.04 | 45.3506 | 5.5003 | 5.249 | 1511.57 | 78.9646 | 10.4478 | 4.8116 | 2729.11 | 45951.9 | 765.593 | 38.2108 | 2680.99 | 17511.7 | 245.34 | 45.4402 | 0.019602 | 0.022973 | 0.019162 | 0.019536 | 0.014199 | 0.019202
14KW-67-6 | 1582.24 | 30785.2 | 1458.22 | 13.44 | 1358.3 | 2532.36 | 51.9275 | 31.0462 | 1621.14 | 284.386 | 21.4892 | 8.425 | 1506.61 | 65.8807 | 6.127 | 6.8453 | 2731.5 | 29190.5 | 707.399 | 26.2698 | 2693.96 | 31620.1 | 369.901 | 54.42 | 0.082259 | 0.093637 | 0.075216 | 0.081334 | 0.03561 | 0.075363
14KW-67-7 | 1581.84 | 49021.5 | 1633.08 | 19.1099 | 1356.86 | 13233.4 | 307.503 | 27.3969 | 1624.96 | 1417.07 | 114.024 | 7.9118 | 1513.21 | 214.939 | 20.8879 | 6.5509 | 2729.11 | 62005 | 918.268 | 42.987 | 2684.89 | 31162.1 | 463.62 | 42.7902 | 0.26995 | 0.30324 | 0.20714 | 0.26125 | 0.1883 | 0.20784
14KW-67-8 | 1581.5 | 44814.8 | 1757.77 | 16.2307 | 1356.79 | 4978.11 | 90.3709 | 35.0684 | 1624.55 | 385.075 | 33.6087 | 7.2941 | 1506.96 | 56.6779 | 9.7127 | 3.7149 | 2736.28 | 39531.5 | 810.615 | 31.0462 | 2701.74 | 41423.2 | 472.935 | 55.76 | 0.11108 | 0.12094 | 0.099097 | 0.11 | 0.051412 | 0.099209
14KW-67-9 | 1582.2 | 45050.7 | 1564.02 | 18.3374 | 1352.86 | 8940.83 | 92.6463 | 61.437 | 1624.98 | 225.164 | 36.0134 | 3.9803 | 1512.33 | 100.278 | 17.8209 | 3.5823 | 2726.72 | 65591.7 | 794.768 | 52.5398 | 2690.08 | 15093.7 | 255.218 | 37.65 | 0.19846 | 0.20569 | 0.1646 | 0.19704 | 0.059236 | 0.16491
14KW-67-10 | 1582.04 | 52687.6 | 1873.63 | 17.9021 | 1354.02 | 15124.1 | 216.068 | 44.5613 | 1620.33 | 882.681 | 63.5404 | 8.8437 | 1515.84 | 244.844 | 26.4379 | 5.8958 | 2726.72 | 51733.5 | 985.05 | 33.4344 | 2692.67 | 36675.6 | 499.968 | 46.6998 | 0.28705 | 0.30845 | 0.21938 | 0.28104 | 0.11532 | 0.22017
14KW-67-11 | 1582.09 | 60783.5 | 2467.42 | 15.6828 | 1350.97 | 3635.67 | 75.184 | 30.785 | 1617.96 | 1251.3 | 94.8795 | 8.3959 | 1525.39 | 179.405 | 17.8817 | 6.3871 | 2729.11 | 44100.3 | 979.655 | 28.6582 | 2684.82 | 50140.8 | 647.611 | 49.2898 | 0.059813 | 0.083351 | 0.055211 | 0.058438 | 0.030471 | 0.055362
14KW-67-12 | 1581.9 | 63476 | 2466.9 | 16.3809 | 1358.25 | 10410.6 | 198.226 | 33.4344 | 1618.48 | 2646.45 | 136.199 | 12.37 | 1529.24 | 686.091 | 37.8603 | 11.5366 | 2733.89 | 38272.3 | 728.737 | 33.4344 | 2695.26 | 36680.4 | 439.599 | 53.12 | 0.16401 | 0.21651 | 0.13482 | 0.15583 | 0.080354 | 0.13603
14KW-67-13 | 1582.4 | 48131.6 | 1751.81 | 17.4914 | 1351.82 | 1110.05 | 28.6124 | 24.6984 | 1625.11 | 142.566 | 18.782 | 4.8323 | 1511.5 | 28.8429 | 5.1228 | 3.5843 | 2728.97 | 41197.1 | 1009.88 | 25.9702 | 2683.59 | 22003.4 | 308.61 | 45.39 | 0.023063 | 0.026624 | 0.022465 | 0.022981 | 0.016333 | 0.022478
14KW-67-14 | 1581.98 | 52201.3 | 2143.29 | 15.5053 | 1363.55 | 1282.67 | 32.4837 | 25.138 | 1621.88 | 245.298 | 29.1971 | 5.3485 | 1511.03 | 40.6459 | 9.0581 | 2.8567 | 2729.11 | 49319 | 773.356 | 40.599 | 2688.78 | 32987.8 | 385.334 | 54.5 | 0.024572 | 0.030049 | 0.023855 | 0.024438 | 0.015156 | 0.023873
14KW-67-15 | 1582.39 | 45440.6 | 1546 | 18.7117 | 1342.03 | 30199.6 | 132.868 | 144.698 | 1620.02 | 2215.69 | 146.578 | 9.6232 | 1509.93 | 38.8923 | 6.3361 | 3.9077 | 2729.11 | 62642.1 | 927.704 | 42.987 | 2687.48 | 17163.4 | 271.534 | 40.24 | 0.6646 | 0.71421 | 0.3877 | 0.63318 | 0.085943 | 0.38789
14KW-67-16 | 1582 | 57564.4 | 2167.3 | 16.9089 | 1352.43 | 962.759 | 28.516 | 21.4936 | 1618.86 | 186.21 | 33.0922 | 3.5823 | 1508.42 | 327.007 | 28.3995 | 7.3304 | 2729.11 | 61384.6 | 1090.89 | 35.8226 | 2688.78 | 27320.3 | 418.697 | 41.54 | 0.016725 | 0.02564 | 0.016307 | 0.016577 | 0.013157 | 0.016398
14KW-67-17 | 1580.67 | 53410.2 | 2468.77 | 13.7782 | 1359.66 | 9428.54 | 139.688 | 42.97 | 1620.14 | 954.009 | 101.989 | 5.955 | 1508.32 | 34.111 | 10.6455 | 2.0399 | 2726.72 | 50561.6 | 1225.31 | 26.2698 | 2692.67 | 36705.7 | 461.81 | 50.6 | 0.17653 | 0.19503 | 0.14772 | 0.17332 | 0.056582 | 0.1478
14KW-67-18 | 1581.95 | 60209.1 | 2326.36 | 16.4765 | 1355.06 | 24244.8 | 402.155 | 38.38 | 1621.49 | 1900.4 | 134.85 | 8.79 | 1515.27 | 32.6027 | 8.7825 | 2.3633 | 2726.72 | 45441.2 | 865.24 | 33.4344 | 2687.48 | 20623.8 | 326.526 | 40.2098 | 0.40268 | 0.43478 | 0.28065 | 0.39015 | 0.17287 | 0.28076
14KW-67-19 | 1582 | 51500.4 | 1875.04 | 17.4855 | 1355.15 | 6487.16 | 138.703 | 29.7748 | 1607.99 | 1752.69 | 124.915 | 8.9325 | 1506.69 | 55.0173 | 6.047 | 5.7922 | 2726.72 | 61498.6 | 964.34 | 40.599 | 2686.18 | 32258 | 439.557 | 46.72 | 0.12596 | 0.16106 | 0.10849 | 0.12169 | 0.073973 | 0.10859
14KW-67-20 | 1582.24 | 49996.4 | 1938.41 | 16.42 | 1351.13 | 12633 | 187.089 | 42.987 | 1618.52 | 1127.15 | 63.1524 | 11.3625 | 1511.55 | 153.473 | 14.6685 | 6.6608 | 2729.11 | 60526.9 | 896.379 | 42.987 | 2693.96 | 34038.4 | 439.812 | 49.27 | 0.25268 | 0.27829 | 0.19767 | 0.24637 | 0.096517 | 0.19814
14KW-67-21 | 1582.24 | 38169.2 | 1807.98 | 13.44 | 1355.91 | 4587.21 | 76.4262 | 38.2108 | 1617.33 | 480.599 | 48.6126 | 6.2938 | 1520.06 | 132.794 | 13.4321 | 6.2938 | 2731.5 | 39608.1 | 879.864 | 28.6582 | 2691.37 | 41127.9 | 439.09 | 59.6298 | 0.12018 | 0.13625 | 0.10577 | 0.11828 | 0.042272 | 0.10609
14KW-67-22 | 1582.24 | 32911.6 | 1403.36 | 14.93 | 1351.13 | 5057.12 | 103.699 | 31.0462 | 1618.01 | 462.702 | 54.8193 | 5.3734 | 1521.63 | 212.779 | 17.5369 | 7.7242 | 2729.11 | 36119.5 | 641.895 | 35.8226 | 2692.67 | 26379.5 | 404.765 | 41.49 | 0.15366 | 0.17418 | 0.13086 | 0.15057 | 0.073893 | 0.13159
14KW-67-23 | 1582.11 | 45416.5 | 1831.39 | 15.7875 | 1353.93 | 8874 | 216.723 | 26.0672 | 1623 | 1265.57 | 65.5594 | 12.2894 | 1513.48 | 79.7802 | 10.3989 | 4.8841 | 2729.11 | 54425.4 | 906.766 | 38.2108 | 2691.37 | 30243.1 | 436.584 | 44.1 | 0.19539 | 0.22501 | 0.1595 | 0.18977 | 0.11834 | 0.15973
14KW-67-24 | 1582.24 | 36041.3 | 1707.19 | 13.44 | 1353.52 | 10270.4 | 195.557 | 33.4344 | 1612.02 | 1670.27 | 135.122 | 7.8694 | 1519.7 | 191.766 | 16.8064 | 7.264 | 2731.5 | 36419.5 | 809.032 | 28.6582 | 2696.56 | 48472.2 | 506.373 | 60.94 | 0.28496 | 0.33663 | 0.2132 | 0.27096 | 0.11455 | 0.21405
14KW-67-25 | 1582.24 | 37186.6 | 1761.44 | 13.44 | 1353.52 | 4002.38 | 62.76 | 40.599 | 1612.78 | 414.179 | 43.0862 | 6.1197 | 1521.23 | 127.085 | 13.7952 | 5.8647 | 2729.11 | 62236.8 | 829.527 | 47.7636 | 2683.59 | 13242.5 | 249.867 | 33.7398 | 0.10763 | 0.12218 | 0.095911 | 0.10609 | 0.03563 | 0.096204
14KW-67-26 | 1581.96 | 49296.2 | 1582.39 | 19.8326 | 1356.69 | 1227.31 | 72.2117 | 10.82 | 1615.81 | 2914.88 | 171.504 | 10.82 | 1509.63 | 109.414 | 10.3321 | 6.7416 | 2725.36 | 78333.4 | 1164.33 | 42.8303 | 2688.14 | 31750.2 | 452.967 | 44.6231 | 0.024897 | 0.086246 | 0.02292 | 0.023458 | 0.045635 | 0.022967
14KW-67-27 | 1582.31 | 42874.7 | 2030.87 | 13.44 | 1341.58 | 2447.74 | 32.6248 | 47.7636 | 1624.05 | 313.707 | 45.2283 | 4.4156 | 1511.75 | 54.5936 | 5.7573 | 6.0368 | 2728.04 | 39748.6 | 988.758 | 25.5925 | 2687.95 | 16863.9 | 384.428 | 27.9269 | 0.057091 | 0.065681 | 0.053572 | 0.056604 | 0.016064 | 0.053636
14KW-67-28 | 1582.24 | 51036.2 | 1977.52 | 16.43 | 1351.13 | 17703.6 | 262.183 | 42.987 | 1617.93 | 957.38 | 74.8669 | 8.1409 | 1514.03 | 106.942 | 19.5133 | 3.489 | 2729.11 | 56040.4 | 878.751 | 40.599 | 2688.78 | 34263.8 | 480.568 | 45.39 | 0.34688 | 0.36774 | 0.25362 | 0.3398 | 0.13258 | 0.25401
14KW-67-29 | 1582.24 | 18935.4 | 734.143 | 16.42 | 1348.74 | 9050.5 | 109.664 | 52.5398 | 1616.76 | 628.104 | 40.6673 | 9.8326 | 1515.9 | 55.0781 | 5.2642 | 6.6608 | 2724.33 | 21785.5 | 341.611 | 40.599 | 2690.08 | 10538.9 | 156.648 | 42.8302 | 0.47797 | 0.51405 | 0.31569 | 0.46132 | 0.14938 | 0.3163
14KW-67-30 | 1582.59 | 60373.4 | 2623.94 | 14.6478 | 1354.13 | 4496.79 | 93.7077 | 30.5498 | 1614.25 | 56.972 | 9.235 | 3.9274 | 1523.55 | 64.8079 | 8.1461 | 5.0648 | 2728.04 | 39748.6 | 988.758 | 25.5925 | 2687.95 | 16863.9 | 384.428 | 27.9269 | 0.074483 | 0.0765 | 0.06919 | 0.074333 | 0.035713 | 0.069259
14KW-67-31 | 1582.79 | 40563.1 | 1750.71 | 14.7502 | 1362.92 | 4462.63 | 75.6212 | 37.5687 | 1621.79 | 215.135 | 26.0308 | 5.2614 | 1517.73 | 60.2249 | 7.287 | 5.2614 | 2730.4 | 32853.4 | 923.659 | 22.6438 | 2687.5 | 22294.5 | 473.278 | 29.9889 | 0.11002 | 0.11681 | 0.09851 | 0.10928 | 0.043195 | 0.098642
14KW-67-32 | 1582.31 | 52097.7 | 2221.46 | 14.93 | 1355.97 | 14342.6 | 294.106 | 31.0458 | 1625.84 | 1625.21 | 108.31 | 9.5526 | 1509.84 | 13.3681 | 3.9285 | 2.1663 | 2721.99 | 89744.6 | 956.947 | 59.7036 | 2679.75 | 12992.5 | 219.688 | 37.65 | 0.2753 | 0.30675 | 0.21068 | 0.26691 | 0.13239 | 0.21072
14KW-67-33 | 1583.8 | 46758.4 | 1812.87 | 16.42 | 1355.98 | 8028.27 | 125.89 | 40.5986 | 1618.82 | 316.045 | 36.9736 | 5.4417 | 1509.21 | 8.0862 | 2.838 | 1.8139 | 2731.55 | 65650.5 | 833.371 | 50.151 | 2686.24 | 21002.2 | 303.114 | 44.1102 | 0.1717 | 0.17863 | 0.14568 | 0.17051 | 0.069442 | 0.1457
14KW-67-34 | 1582.31 | 49677.2 | 2118.25 | 14.93 | 1348.81 | 3185.36 | 70.7618 | 28.6576 | 1618.84 | 64.2037 | 23.8989 | 1.7103 | 1511.78 | 11.7581 | 4.3768 | 1.7103 | 2726.77 | 63288 | 992.409 | 40.5986 | 2690.13 | 25021.4 | 395.952 | 40.23 | 0.064121 | 0.06565 | 0.060171 | 0.064023 | 0.033406 | 0.060184
14KW-67-35 | 1580.81 | 47454.4 | 2023.47 | 14.93 | 1358.36 | 9715.24 | 143.88 | 42.9866 | 1619.27 | 497.514 | 53.0499 | 5.9704 | 1508.22 | 78.6807 | 11.9853 | 4.1793 | 2726.77 | 59360.4 | 930.82 | 40.5986 | 2692.72 | 26832.3 | 376.089 | 45.42 | 0.20473 | 0.21687 | 0.16824 | 0.20227 | 0.071106 | 0.16847
14KW-67-36 | 1580.81 | 43664.5 | 1860.62 | 14.94 | 1351.2 | 4870.07 | 108.187 | 28.6576 | 1619.64 | 266.972 | 39.954 | 4.2539 | 1509.99 | 26.3315 | 5.911 | 2.8359 | 2724.38 | 55061.1 | 863.404 | 40.5986 | 2688.83 | 21199.1 | 346.668 | 38.93 | 0.11153 | 0.11825 | 0.09974 | 0.11079 | 0.058146 | 0.099793
14KW-67-37 | 1583.8 | 32037.5 | 1517.54 | 13.44 | 1350.26 | 428.143 | 10.3937 | 26.224 | 1617.74 | 515.024 | 69.4602 | 4.7203 | 1514.42 | 23.6727 | 7.1836 | 2.0979 | 2729.16 | 52384.1 | 634.74 | 52.5392 | 2687.54 | 12995 | 277.426 | 29.8202 | 0.013364 | 0.030178 | 0.012972 | 0.013143 | 0.006849 | 0.012982
14KW-67-38 | 1580.76 | 70034 | 2791.24 | 15.9723 | 1353.59 | 17897 | 318.059 | 35.8222 | 1623.45 | 1831.53 | 122.06 | 9.5526 | 1511.29 | 12.5433 | 6.5846 | 1.2127 | 2724.39 | 78081.6 | 800.561 | 62.0918 | 2690.13 | 13976.2 | 236.384 | 37.64 | 0.25555 | 0.28188 | 0.19935 | 0.24899 | 0.11395 | 0.19938
14KW-67-39 | 1581.71 | 61834.1 | 2567.97 | 15.3291 | 1348.68 | 1323.73 | 32.6538 | 25.8074 | 1617.68 | 460.936 | 47.9183 | 6.1238 | 1523.2 | 78.6919 | 11.453 | 4.3741 | 2726.78 | 63628.8 | 652.378 | 62.0918 | 2690.13 | 15869.4 | 251.126 | 40.23 | 0.021408 | 0.030135 | 0.020782 | 0.021223 | 0.012716 | 0.020807
14KW-67-40 | 1580.87 | 80668.5 | 3324.3 | 15.4484 | 1355.98 | 9982.43 | 204.698 | 31.0458 | 1621.56 | 1060.35 | 93.4904 | 7.2204 | 1510.05 | 23.0572 | 6.8612 | 2.1394 | 2719.61 | 73739.4 | 936.052 | 50.151 | 2686.24 | 12597.5 | 228.746 | 35.06 | 0.12375 | 0.13718 | 0.10882 | 0.12211 | 0.061576 | 0.10885
14KW-67-41 | 1580.09 | 70138.2 | 2918.63 | 12.9664 | 1359.56 | 6882.27 | 61.1547 | 71.6444 | 1614.43 | 498.668 | 46.8599 | 6.7747 | 1512.81 | 253.843 | 16.1864 | 9.9838 | 2729.16 | 48218.2 | 918.127 | 33.434 | 2682.28 | 35165.7 | 421.128 | 53.16 | 0.098124 | 0.10885 | 0.088492 | 0.097083 | 0.020953 | 0.088782
14KW-67-42 | 1579.15 | 90849.8 | 2281.15 | 13.44 | 1357.64 | 8798.24 | 179.408 | 31.22 | 1623.52 | 1316.58 | 100.676 | 8.3253 | 1512.17 | 32.3988 | 6.6066 | 3.122 | 2724.38 | 73569.8 | 933.899 | 50.151 | 2683.64 | 16763.6 | 304.396 | 35.0598 | 0.096844 | 0.11169 | 0.087114 | 0.095427 | 0.078648 | 0.087142
14KW-67-43 | 1581.42 | 61342.6 | 2489.88 | 14.93 | 1344.02 | 390.207 | 13.4174 | 18.5143 | 1621.26 | 1367.11 | 79.7102 | 10.9187 | 1511.59 | 24.6763 | 4.1364 | 3.7978 | 2726.35 | 66220.8 | 1053.41 | 40.02 | 2675.85 | 15377.6 | 327.741 | 29.8702 | 0.0063611 | 0.02905 | 0.0061815 | 0.00622 | 0.0053888 | 0.006184
14KW-67-44 | 1583.68 | 54617.8 | 2000.98 | 17.8454 | 1354.56 | 1341.31 | 36.6727 | 23.2844 | 1618.45 | 795.265 | 57.9823 | 8.7317 | 1510.27 | 68.3511 | 8.9702 | 4.8509 | 2729.16 | 57704.8 | 809.613 | 45.3748 | 2688.83 | 16225.8 | 256.701 | 40.24 | 0.024558 | 0.04037 | 0.023605 | 0.024176 | 0.018327 | 0.023634
14KW-67-45 | 1582.2 | 50330.4 | 2054.97 | 15.5921 | 1355.5 | 4229.82 | 71.393 | 37.7178 | 1622.29 | 268.786 | 36.62 | 4.6727 | 1516.83 | 76.4314 | 10.4132 | 4.6727 | 2731.5 | 47133.8 | 1047.04 | 28.6582 | 2695.26 | 36053.3 | 411.921 | 55.72 | 0.084041 | 0.0909 | 0.077038 | 0.083469 | 0.034742 | 0.077146
14KW-67-46 | 1583.74 | 53588 | 2285.01 | 14.93 | 1363.07 | 15096.4 | 223.572 | 42.987 | 1621.35 | 1635.02 | 96.2791 | 10.8111 | 1516.63 | 177.5 | 20.3239 | 5.56 | 2729.11 | 61721.7 | 1096.88 | 35.8226 | 2697.85 | 48566.1 | 567.409 | 54.49 | 0.28171 | 0.31554 | 0.21414 | 0.2725 | 0.097843 | 0.21468
14KW-67-47 | 1582.24 | 29752.4 | 1409.3 | 13.44 | 1363.07 | 9126.42 | 110.584 | 52.5398 | 1617.69 | 455.662 | 26.5773 | 10.9147 | 1525.04 | 64.6342 | 7.3759 | 5.5786 | 2731.5 | 31661.8 | 649.244 | 31.0462 | 2695.26 | 31820.6 | 318.917 | 63.52 | 0.30675 | 0.32423 | 0.23164 | 0.30147 | 0.078467 | 0.23202
14KW-67-48 | 1582.77 | 39074.7 | 1447.85 | 17.1812 | 1357.73 | 8345.39 | 145.86 | 36.4244 | 1624.04 | 729.968 | 46.9066 | 9.9072 | 1516.53 | 245.072 | 17.0078 | 9.1733 | 2729.11 | 38044.6 | 676.109 | 35.8226 | 2680.99 | 18942.9 | 273.332 | 44.12 | 0.21358 | 0.23853 | 0.17244 | 0.20838 | 0.10074 | 0.17332
14KW-67-49 | 1582.42 | 70135.2 | 2304.24 | 19.3771 | 1357.08 | 14701.4 | 289.859 | 32.2888 | 1623.66 | 657.259 | 82.0478 | 5.0998 | 1517.42 | 197.89 | 24.7032 | 5.0998 | 2729.11 | 81147.1 | 1201.76 | 42.987 | 2692.67 | 39404.5 | 552.67 | 45.39 | 0.20962 | 0.22181 | 0.17156 | 0.20709 | 0.12579 | 0.17196
14KW-67-50 | 1582.41 | 56479.9 | 1756.66 | 20.4685 | 1353.49 | 12215.4 | 229.299 | 33.9145 | 1623.78 | 532.914 | 60.6122 | 5.5973 | 1514.7 | 26.0795 | 7.334 | 2.2638 | 2731.5 | 55907.6 | 876.668 | 40.599 | 2695.26 | 37548.4 | 498.417 | 47.96 | 0.21628 | 0.22618 | 0.17638 | 0.21416 | 0.13053 | 0.17645
[25 empty] | 0.16988 | 0.18942 | 0.13299 | 0.16577 | 0.073324 | 0.13324
14KW-68-1 | 1582.24 | 48287.4 | 2288.96 | 13.43 | 1355.91 | 4466.53 | 91.5887 | 31.0462 | 1621.56 | 389.54 | 38.8642 | 6.3809 | 1519.13 | 119.871 | 10.8205 | 7.0526 | 2729.11 | 67774.5 | 1129.17 | 38.2108 | 2688.78 | 25684.5 | 393.722 | 41.53 | 0.092499 | 0.10305 | 0.083857 | 0.091533 | 0.040013 | 0.084047
14KW-68-2 | 1582.27 | 54849 | 1878.38 | 18.5894 | 1358.15 | 11397.3 | 220.265 | 32.941 | 1623.53 | 610.02 | 70.6377 | 5.4978 | 1513.9 | 168.862 | 18.4672 | 5.8212 | 2729.11 | 79267.7 | 918.719 | 54.928 | 2691.37 | 24090 | 310.639 | 49.3698 | 0.20779 | 0.22199 | 0.17005 | 0.20488 | 0.11726 | 0.17047
14KW-68-3 | 1583.09 | 52769.5 | 1900.05 | 17.6807 | 1355.11 | 26795.9 | 508.053 | 33.5768 | 1624.82 | 2245.06 | 154.064 | 9.277 | 1506.44 | 126.011 | 16.6294 | 4.824 | 2729.11 | 85413.4 | 1138.44 | 47.7636 | 2696.56 | 34313.3 | 495.116 | 44.12 | 0.50779 | 0.55272 | 0.32703 | 0.48596 | 0.26739 | 0.32754
14KW-68-4 | 1582.24 | 40855.2 | 1742.08 | 14.93 | 1348.75 | 5375.04 | 89.5521 | 38.2108 | 1627.01 | 222.256 | 25.6589 | 5.5144 | 1521.08 | 94.5852 | 12.2043 | 4.9339 | 2726.72 | 52312.7 | 820.299 | 40.599 | 2686.18 | 20413.2 | 303.348 | 42.84 | 0.13156 | 0.13932 | 0.11548 | 0.13055 | 0.051405 | 0.11571
14KW-68-5 | 1582.24 | 40855.2 | 1742.08 | 14.93 | 1355.91 | 5922.98 | 105.26 | 35.8226 | 1628.25 | 190.499 | 24.7254 | 4.9049 | 1514.03 | 68.5107 | 5.4127 | 8.058 | 2731.5 | 52066 | 867.457 | 38.2108 | 2686.18 | 26773.1 | 336.843 | 50.6 | 0.14497 | 0.15131 | 0.12592 | 0.14406 | 0.060422 | 0.1261
14KW-68-6 | 1582.24 | 36092 | 1710.86 | 13.43 | 1358.3 | 4177.69 | 41.2465 | 64.4806 | 1620.77 | 198.138 | 26.8282 | 4.7017 | 1521.51 | 58.7173 | 9.5405 | 3.9181 | 2726.72 | 40763.8 | 724.432 | 35.8226 | 2686.18 | 19542.5 | 290.546 | 42.8198 | 0.11575 | 0.12287 | 0.10309 | 0.11493 | 0.024109 | 0.10323
14KW-68-7 | 1582.11 | 42825.7 | 1507.99 | 18.0795 | 1355.45 | 3326.2 | 80.6067 | 26.2698 | 1631.69 | 108.64 | 11.7143 | 5.9041 | 1511.76 | 68.3311 | 9.0682 | 4.7971 | 2724.33 | 42662.6 | 758.177 | 35.8226 | 2691.37 | 16144.7 | 247.424 | 41.5402 | 0.077668 | 0.081801 | 0.071795 | 0.077349 | 0.053453 | 0.071901
14KW-68-8 | 1582.76 | 57663.7 | 1992.74 | 18.256 | 1360.68 | 355.614 | 355.614 | 38.2108 | 1625.96 | 763.222 | 75.9243 | 6.3996 | 1520.52 | 125.21 | 13.7668 | 5.7901 | 2724.34 | 85179.8 | 1032.12 | 52.5398 | 2691.37 | 26478.7 | 382.068 | 44.12 | 0.006167 | 0.021574 | 0.0060368 | 0.0060735 | 0.17845 | 0.0060497
14KW-68-9 | 1583.74 | 44185.6 | 1713.12 | 16.42 | 1358.3 | 11549.8 | 171.048 | 42.987 | 1617.97 | 499.667 | 52.1915 | 6.0948 | 1521.98 | 201.274 | 17.5197 | 7.3138 | 2729.11 | 52213.3 | 818.739 | 40.599 | 2690.08 | 29519.7 | 381.192 | 49.3002 | 0.26139 | 0.27726 | 0.20465 | 0.25731 | 0.099846 | 0.20538
14KW-68-10 | 1580.75 | 46154.2 | 1968.03 | 14.93 | 1355.91 | 8468.56 | 141.092 | 38.2108 | 1617.68 | 607.037 | 57.3938 | 6.7333 | 1514.57 | 236.984 | 12.8036 | 11.7833 | 2731.5 | 71552.9 | 953.697 | 47.7636 | 2692.67 | 24000.4 | 379.984 | 40.21 | 0.18348 | 0.20177 | 0.15268 | 0.18019 | 0.071692 | 0.15333
14KW-68-11 | 1582.6 | 64194.2 | 2581.03 | 15.8337 | 1356.09 | 19605.2 | 310.397 | 40.21 | 1624.95 | 1091.5 | 125.16 | 5.5518 | 1509.85 | 56.1492 | 6.5846 | 13.4202 | 2727.61 | 74719.2 | 1223.04 | 38.8931 | 2692.74 | 32019.3 | 506.941 | 40.21 | 0.3054 | 0.32328 | 0.23079 | 0.30004 | 0.12026 | 0.23095
14KW-68-12 | 1582.42 | 50152.2 | 2339.91 | 13.6449 | 1350.63 | 1641.9 | 33.8578 | 30.8722 | 1610 | 25.2964 | 2 | 8.0521 | 1521.48 | 46.1019 | 11.453 | 16.1042 | 2727.75 | 51896.7 | 842.643 | 39.2081 | 2690.15 | 21547.8 | 391.712 | 35.02 | 0.032738 | 0.034162 | 0.031657 | 0.032692 | 0.01447 | 0.031685
14KW-68-13 | 1582.4 | 52355.1 | 2384.16 | 13.9799 | 1353.74 | 4625.4 | 96.2223 | 30.6023 | 1626.03 | 304.229 | 29.7892 | 6.5016 | 1515.17 | 69.3128 | 6.8612 | 13.4202 | 2723.53 | 58647.9 | 1167.84 | 31.9705 | 2690.15 | 18983.7 | 320.993 | 37.65 | 0.088347 | 0.095481 | 0.080646 | 0.087721 | 0.040359 | 0.080744
14KW-68-14 | 1581.64 | 47927 | 2302.25 | 13.2528 | 1358.3 | 4672.72 | 95.8168 | 31.0462 | 1626.94 | 326.854 | 28.2823 | 7.3573 | 1515.18 | 201.902 | 36.6876 | 3.5035 | 2727.3 | 46582.2 | 1168.44 | 25.3801 | 2685.21 | 18304.6 | 389.275 | 29.9353 | 0.097497 | 0.10853 | 0.087951 | 0.096433 | 0.041619 | 0.088287
14KW-68-15 | 1582.24 | 43869.8 | 1870.62 | 14.93 | 1351.13 | 7871.74 | 131.149 | 38.2108 | 1622.99 | 248.625 | 32.4619 | 4.8759 | 1515.37 | 86.1489 | 9.8421 | 5.5724 | 2729.25 | 66858.8 | 1171.11 | 36.3446 | 2695.33 | 37224.4 | 507.665 | 46.68 | 0.17943 | 0.18707 | 0.15116 | 0.17808 | 0.07011 | 0.15141
14KW-68-16 | 1582.24 | 43735.4 | 1864.89 | 14.93 | 1353.52 | 4690.28 | 104.191 | 28.6582 | 1623.46 | 369.714 | 33.1976 | 7.0899 | 1513.92 | 62.2966 | 10.1705 | 3.8994 | 2724.33 | 47880 | 911.676 | 33.4344 | 2690.08 | 26343.5 | 358.964 | 46.72 | 0.10724 | 0.11712 | 0.095999 | 0.10619 | 0.05587 | 0.096121
14KW-68-17 | 1582.24 | 36916 | 1749.92 | 13.43 | 1353.02 | 869.999 | 28.2359 | 19.6154 | 1623.45 | 141.528 | 15.8678 | 5.6781 | 1533.17 | 151.898 | 20.8151 | 4.6457 | 2731.5 | 48568.2 | 863.128 | 35.8226 | 2684.89 | 19401.8 | 307.176 | 40.21 | 0.023567 | 0.031515 | 0.022847 | 0.023381 | 0.016136 | 0.022938
14KW-68-18 | 1583.17 | 41368 | 1512.3 | 17.4143 | 1353.52 | 8968.62 | 140.634 | 40.599 | 1632.89 | 264.833 | 31.4076 | 5.3681 | 1512.64 | 125.451 | 4.9295 | 16.2013 | 2733.63 | 40739.2 | 682.205 | 38.017 | 2698.09 | 11969.7 | 209.748 | 36.33 | 0.2168 | 0.22624 | 0.1768 | 0.21477 | 0.092993 | 0.17724
14KW-68-19 | 1582.24 | 36027.8 | 1707.82 | 13.43 | 1363.07 | 4088.37 | 83.8344 | 31.0462 | 1613.08 | 656.741 | 70.5173 | 5.929 | 1520.84 | 183.102 | 25.7458 | 4.5276 | 2731.5 | 37151.9 | 618.978 | 38.2108 | 2696.56 | 23581 | 373.529 | 40.19 | 0.11348 | 0.13679 | 0.099823 | 0.11089 | 0.049089 | 0.10027
14KW-68-20 | 1582.35 | 53103.4 | 2280.05 | 14.8272 | 1355.91 | 8781.32 | 146.303 | 38.2108 | 1625.03 | 314.721 | 61.4333 | 3.2614 | 1521.51 | 165.309 | 19.9548 | 5.2739 | 2726.72 | 59258 | 831.394 | 45.3754 | 2688.85 | 26821.4 | 387.101 | 44.11 | 0.16536 | 0.1744 | 0.14081 | 0.16388 | 0.064167 | 0.14118
14KW-68-21 | 1582.32 | 51151 | 1957.37 | 16.6365 | 1352.38 | 6525.07 | 115.96 | 35.8226 | 1619.42 | 387.608 | 36.07 | 6.8411 | 1516.46 | 109.868 | 12.0283 | 5.815 | 2728.27 | 58483 | 972.716 | 38.2757 | 2694.04 | 25802.1 | 408.508 | 40.21 | 0.12756 | 0.13729 | 0.11217 | 0.12634 | 0.059243 | 0.11238
14KW-68-22 | 1582.77 | 50272.1 | 2027.8 | 15.7828 | 1348.2 | 10720 | 158.137 | 43.1559 | 1624.41 | 1921.37 | 142.428 | 8.5881 | 1508.16 | 74.7722 | 8.1252 | 5.8585 | 2726.07 | 63134.4 | 864.969 | 46.4671 | 2694.04 | 22471.6 | 344.553 | 41.52 | 0.21324 | 0.25295 | 0.17019 | 0.2051 | 0.077985 | 0.17039
14KW-68-23 | 1582.33 | 51233.2 | 2426.79 | 13.44 | 1365.46 | 6135.41 | 125.81 | 31.0462 | 1621.18 | 746.09 | 60.0413 | 7.9108 | 1514.72 | 91.305 | 7.0938 | 16.1042 | 2724.7 | 92311.2 | 1035.13 | 56.773 | 2679.66 | 10594.4 | 314.105 | 21.4724 | 0.11975 | 0.1361 | 0.10541 | 0.11783 | 0.051842 | 0.10557
14KW-68-24 | 1582.45 | 56376.5 | 2194.45 | 16.355 | 1350.75 | 26520.5 | 386.437 | 43.6902 | 1620.47 | 1242.19 | 83.362 | 9.4864 | 1510.64 | 115.662 | 10.6216 | 6.9323 | 2728.22 | 60558.1 | 969.124 | 39.7807 | 2692.74 | 31794.9 | 445.941 | 45.39 | 0.47042 | 0.4945 | 0.31477 | 0.45935 | 0.1761 | 0.3152
14KW-68-25 | 1582.57 | 52185.2 | 2328.81 | 14.2657 | 1355.44 | 18466.5 | 359.348 | 32.7152 | 1625.04 | 1148.53 | 80.1596 | 9.1215 | 1510.84 | 109.601 | 14.7104 | 4.7432 | 2729.11 | 71154.9 | 1115.76 | 40.599 | 2688.78 | 38717.4 | 513.506 | 48 | 0.35386 | 0.37797 | 0.2568 | 0.34553 | 0.15431 | 0.25719
14KW-68-26 | 1582.15 | 52615 | 2436.11 | 13.7497 | 1355.22 | 10698.8 | 117.505 | 57.9642 | 1620.66 | 194.802 | 23.8144 | 5.2076 | 1504.47 | 80.4545 | 11.2406 | 4.5566 | 2727.67 | 49321.2 | 1200.12 | 26.163 | 2687.25 | 17668.1 | 447.942 | 25.1101 | 0.20334 | 0.20857 | 0.16825 | 0.20228 | 0.048235 | 0.16846
14KW-68-27 | 1582.25 | 60902.1 | 2493.66 | 15.548 | 1325.68 | 695.893 | 19.0261 | 23.2848 | 1623.39 | 911.672 | 71.7232 | 8.0921 | 1507.06 | 176.611 | 13.2277 | 3.5657 | 2731.5 | 44642.8 | 1081.87 | 26.2698 | 2690.08 | 35273.5 | 422.578 | 53.14 | 0.011426 | 0.029296 | 0.011101 | 0.011226 | 0.0076298 | 0.011133
14KW-68-28 | 1582.64 | 59252.1 | 2707.2 | 13.9336 | 1358.3 | 5344.45 | 109.591 | 31.0462 | 1623.47 | 805.58 | 64.7318 | 7.9227 | 1510 | 3.6471 | 2 | 1.1609 | 2724.33 | 51252.9 | 910.838 | 35.8226 | 2690.08 | 23174.2 | 344.378 | 42.84 | 0.090198 | 0.10386 | 0.081712 | 0.088983 | 0.040481 | 0.081717
14KW-68-29 | 1582.45 | 63860.6 | 2908.62 | 13.9774 | 1356.12 | 14113.1 | 197.669 | 45.4533 | 1625.07 | 1009.58 | 129.103 | 4.9783 | 1510.58 | 34.3703 | 4.4162 | 4.9546 | 2733.89 | 29717 | 660.14 | 28.6582 | 2704.33 | 46195.3 | 515.764 | 57.02 | 0.221 | 0.23735 | 0.17861 | 0.21744 | 0.06796 | 0.17868
14KW-68-30 | 1582.38 | 61906.4 | 2538.26 | 15.5267 | 1363.01 | 4985.76 | 49.8892 | 63.6216 | 1624.26 | 1599.09 | 126.67 | 8.0367 | 1511.67 | 67.9994 | 7.4739 | 5.7922 | 2726.73 | 34494.8 | 707.334 | 31.0462 | 2687.48 | 22952.3 | 321.777 | 45.41 | 0.080537 | 0.10747 | 0.072722 | 0.078425 | 0.019655 | 0.072794
14KW-68-31 | 1582.37 | 49231.7 | 2487.36 | 12.6005 | 1358.3 | 3743.92 | 83.1684 | 28.6582 | 1618.74 | 501.55 | 81.8273 | 3.9021 | 1512.06 | 20.0966 | 4.711 | 2.7157 | 2726.72 | 50198.2 | 704.284 | 45.3754 | 2687.48 | 18045.4 | 232.835 | 49.34 | 0.076047 | 0.086643 | 0.069983 | 0.07525 | 0.033436 | 0.07001
14KW-68-32 | 1582.3 | 63033.3 | 2767.07 | 14.5021 | 1353.1 | 5471.81 | 110.931 | 31.402 | 1622.93 | 943.267 | 111.051 | 5.4075 | 1510.43 | 17.915 | 2.3451 | 4.8634 | 2729.11 | 47516.8 | 791.664 | 38.2108 | 2686.18 | 19951 | 306.053 | 41.5 | 0.086808 | 0.10206 | 0.078769 | 0.085504 | 0.04009 | 0.07879
14KW-68-33 | 1581.98 | 53574 | 2450.76 | 13.9166 | 1358.3 | 10057.8 | 178.742 | 35.8226 | 1613.21 | 54.8697 | 30.9681 | 1.128 | 1508.76 | 38.3412 | 3.7378 | 6.5302 | 2724.33 | 84728.3 | 1254.79 | 42.987 | 2687.48 | 32935.6 | 489.437 | 42.84 | 0.18774 | 0.18948 | 0.15783 | 0.18741 | 0.072933 | 0.15793
14KW-68-34 | 1582.5 | 63281.1 | 2774.14 | 14.522 | 1358.3 | 6950.66 | 115.803 | 38.2108 | 1623.67 | 684.837 | 78.0638 | 5.5849 | 1510.39 | 96.5933 | 17.9666 | 3.4226 | 2729.11 | 61843.9 | 969.753 | 40.599 | 2692.67 | 37812.5 | 501.504 | 48 | 0.10984 | 0.12219 | 0.097878 | 0.1085 | 0.041744 | 0.098012
14KW-68-35 | 1582.23 | 58076.5 | 2587.3 | 14.2901 | 1348.75 | 19111.3 | 254.726 | 47.7636 | 1621.44 | 1256.81 | 87.6517 | 9.1283 | 1516.49 | 81.2052 | 8.7316 | 5.9207 | 2727.59 | 54413.1 | 1118.87 | 30.9602 | 2683.59 | 19128.5 | 293.151 | 41.5402 | 0.32907 | 0.35211 | 0.24338 | 0.32166 | 0.098452 | 0.24363
14KW-68-36 | 1582.26 | 49219 | 2408.52 | 13.0095 | 1358.02 | 11377.4 | 101.323 | 71.485 | 1610 | 10.6286 | 2 | 3.3832 | 1514.47 | 125.614 | 16.5914 | 4.8199 | 2729.11 | 48252.3 | 803.919 | 38.2108 | 2690.08 | 28221.9 | 364.434 | 49.3 | 0.23116 | 0.23393 | 0.18734 | 0.23052 | 0.042069 | 0.18772
14KW-68-37 | 1582.97 | 54873.1 | 2398.8 | 14.5628 | 1363.07 | 3165.53 | 70.3198 | 28.6582 | 1624.37 | 631.459 | 53.9525 | 7.451 | 1510.01 | 10.8325 | 6.3605 | 1.0842 | 2725.55 | 61583.4 | 1000.09 | 39.2016 | 2692.62 | 25153.8 | 398.145 | 40.22 | 0.057688 | 0.069393 | 0.053945 | 0.057021 | 0.029315 | 0.053955
14KW-68-38 | 1582.59 | 62153.4 | 2735.36 | 14.4654 | 1355.65 | 20134.5 | 370.828 | 34.566 | 1622.74 | 1142.25 | 89.7618 | 8.1012 | 1524.51 | 138.672 | 58.6741 | 1.5046 | 2727.38 | 51851.7 | 709.412 | 46.5313 | 2691.32 | 20808.4 | 378.163 | 35.03 | 0.32395 | 0.34456 | 0.24093 | 0.31741 | 0.13557 | 0.24133
14KW-68-39 | 1582.2 | 65004.7 | 2510.66 | 16.483 | 1344.37 | 421.206 | 6.2469 | 42.925 | 1610.49 | 7281.99 | 69.88 | 6.3402 | 1514.71 | 32.2882 | 19.6114 | 1.0481 | 2722.69 | 72159.8 | 1145.76 | 40.0941 | 2680.95 | 16016 | 314.112 | 32.46 | 0.0064796 | 0.119 | 0.0057906 | 0.0058243 | 0.0024881 | 0.0057931
14KW-68-40 | 1582.93 | 53794.7 | 2264.73 | 15.1218 | 1355.48 | 11824.7 | 210.517 | 35.7587 | 1622.53 | 831.397 | 65.0315 | 8.1389 | 1517.04 | 170.662 | 11.9682 | 9.078 | 2726.4 | 75189.7 | 1235.52 | 38.7427 | 2687.43 | 30382.1 | 465.844 | 41.52 | 0.21981 | 0.23844 | 0.17749 | 0.21579 | 0.092955 | 0.17795
14KW-68-41 | 1582.6 | 60108.5 | 2651.01 | 14.4346 | 1351.13 | 4341.7 | 68.0808 | 40.599 | 1623.82 | 1155.01 | 99.9539 | 7.3564 | 1510.86 | 335.623 | 8.7661 | 2.5188 | 2733.88 | 64185.2 | 950.556 | 42.987 | 2696.56 | 26130.2 | 356.134 | 46.71 | 0.072231 | 0.09703 | 0.065842 | 0.070483 | 0.025681 | 0.066179
14KW-68-42 | 1582.13 | 67013.5 | 3005.31 | 14.1956 | 1353.52 | 9171.45 | 152.803 | 38.2108 | 1623.75 | 1032.01 | 79.9351 | 8.2191 | 1511.7 | 148.435 | 4.5165 | 5.7316 | 2731.5 | 45524 | 933.496 | 31.0462 | 2692.67 | 58552.1 | 638.604 | 58.3702 | 0.13686 | 0.15447 | 0.11855 | 0.13449 | 0.050844 | 0.11878
14KW-68-43 | 1582.81 | 51195.9 | 2298.39 | 14.1805 | 1357.72 | 27335.1 | 436.142 | 39.9 | 1619.38 | 75.2684 | 267.174 | 3.1793 | 1510.3 | 165.751 | 5.552 | 2.8608 | 2729.34 | 44017.3 | 622.197 | 45.0376 | 2688.41 | 23746.8 | 401.853 | 37.62 | 0.53393 | 0.53864 | 0.34702 | 0.53143 | 0.18976 | 0.34775
14KW-68-44 | 1582.46 | 62323.4 | 2720.29 | 14.5853 | 1362.93 | 5662.81 | 78.3197 | 46.03 | 1623.74 | 1043.42 | 98.5546 | 6.7401 | 1511.47 | 260.989 | 4.0478 | 3.6652 | 2733.15 | 41441.4 | 666.334 | 39.5934 | 2695.84 | 26931.3 | 412.934 | 41.52 | 0.090862 | 0.11179 | 0.081725 | 0.088999 | 0.028791 | 0.082034
14KW-68-45 | 1581.68 | 50708.9 | 2473.56 | 13.051 | 1355.2 | 18540.1 | 271.004 | 43.5528 | 1610 | 17.9666 | 2 | 5.7189 | 1509.91 | 178.524 | 6.2038 | 4.028 | 2728.3 | 61556.4 | 1125.12 | 34.8302 | 2689.36 | 11441.6 | 277.274 | 26.2698 | 0.36562 | 0.36949 | 0.26697 | 0.36421 | 0.10956 | 0.26766
14KW-68-46 | 1580.81 | 48060 | 2047.92 | 14.94 | 1355.9 | 2143.68 | 31.7297 | 43.0106 | 1614.07 | 6210.51 | 184.131 | 2.4724 | 1509.37 | 236.856 | 5.3765 | 4.8448 | 2728.26 | 46524.7 | 1043.27 | 28.39 | 2688.19 | 22160.3 | 375.438 | 37.5766 | 0.044604 | 0.17876 | 0.03784 | 0.039328 | 0.015494 | 0.037999
14KW-68-47 | 1580.81 | 56917.5 | 2696.04 | 13.44 | 1357.17 | 22657.1 | 361.502 | 39.9 | 1616.75 | 12329.2 | 417.76 | 18.7883 | 1511.16 | 466.876 | 7.7583 | 1.8575 | 2728.87 | 58972 | 990.39 | 37.907 | 2685.7 | 25430.4 | 354.809 | 45.6288 | 0.39807 | 0.62289 | 0.24528 | 0.325 | 0.13409 | 0.24653
14KW-68-48 | 1582.56 | 51821.7 | 2226.35 | 14.8183 | 1356.74 | 22648.2 | 327.044 | 44.0868 | 1620.23 | 8345.97 | 119.978 | 4.2848 | 1511.96 | 374.532 | 5.9249 | 4.1461 | 2727.85 | 53849.7 | 1079.72 | 31.7506 | 2687.18 | 23885.3 | 298.172 | 50.9968 | 0.43704 | 0.60532 | 0.27225 | 0.37409 | 0.1469 | 0.27348
14KW-68-49 | 1581.06 | 64100.3 | 2042.5 | 19.9792 | 1356.28 | 12885.2 | 299.67 | 27.3734 | 1623.01 | 2061.94 | 142.412 | 9.2174 | 1510.52 | 306.018 | 8.5025 | 2.6867 | 2729.92 | 68022.3 | 1193.93 | 36.2704 | 2696.44 | 18537.1 | 366.396 | 32.2086 | 0.20102 | 0.23796 | 0.16238 | 0.19385 | 0.14672 | 0.16301
14KW-68-50 | 1582.39 | 64159.5 | 1853.72 | 22.0341 | 1348.75 | 12390 | 173.833 | 45.3754 | 1627.73 | 2825.69 | 145.053 | 12.4016 | 1510.13 | 191.893 | 5.2923 | 5.2905 | 2730.2 | 43879.3 | 697.781 | 40.0332 | 2692.13 | 22711 | 414.365 | 34.8926 | 0.19311 | 0.24014 | 0.15572 | 0.18444 | 0.093775 | 0.15609
[25 empty] | 0.18104 | 0.20816 | 0.14035 | 0.17541 | 0.075264 | 0.14065
14KW-69-1 | 1579.26 | 52917.8 | 2254.92 | 14.94 | 1358.3 | 11561.2 | 171.216 | 42.987 | 1617.28 | 1007.09 | 66.4521 | 9.6481 | 1507.44 | 273.208 | 21.3051 | 4.7577 | 2729.11 | 62803.9 | 984.807 | 40.599 | 2680.99 | 49373.6 | 550.378 | 57.1102 | 0.21847 | 0.24267 | 0.17581 | 0.21331 | 0.07593 | 0.17654
14KW-69-2 | 1582.57 | 59401.7 | 1829.26 | 20.673 | 1353.86 | 19188.2 | 287.699 | 42.4596 | 1626.28 | 621.551 | 75.3248 | 5.2531 | 1508.09 | 163.984 | 18.5481 | 5.6284 | 2731.49 | 64872 | 960.727 | 42.987 | 2690.08 | 39305.8 | 470.531 | 53.18 | 0.32302 | 0.33625 | 0.24174 | 0.31881 | 0.15728 | 0.24224
14KW-69-3 | 1582.49 | 64443.1 | 2309.3 | 17.7655 | 1356.34 | 17715.2 | 355.145 | 31.7556 | 1624.23 | 1355.6 | 111.189 | 7.7616 | 1505.87 | 127.699 | 13.9655 | 5.8212 | 2729.11 | 76061.9 | 1192.7 | 40.599 | 2687.48 | 40974.9 | 558.936 | 46.6698 | 0.2749 | 0.29791 | 0.2118 | 0.26871 | 0.15379 | 0.21212
14KW-69-4 | 1582.24 | 40563.5 | 1571.73 | 16.43 | 1353.52 | 7961.93 | 151.602 | 33.4344 | 1625.74 | 720.195 | 51.8801 | 8.8375 | 1520.91 | 211.034 | 15.745 | 8.5328 | 2721.95 | 42738 | 712.046 | 38.2108 | 2693.96 | 23026.7 | 289.421 | 50.6502 | 0.19628 | 0.21924 | 0.16099 | 0.19188 | 0.096455 | 0.16168
14KW-69-5 | 1583.47 | 85963.7 | 1981.12 | 27.6239 | 1355.71 | 35789.7 | 427.683 | 53.274 | 1624.38 | 987.378 | 78.2692 | 8.0311 | 1513.18 | 368.275 | 44.6482 | 5.2511 | 2726.72 | 88081.9 | 1020.88 | 54.928 | 2677.1 | 39775.5 | 464.282 | 54.5398 | 0.41634 | 0.43211 | 0.29072 | 0.40987 | 0.21588 | 0.29159
14KW-69-6 | 1582.24 | 50456.7 | 2151.49 | 14.93 | 1353.52 | 33796.2 | 391.701 | 54.928 | 1617.88 | 2008.07 | 131.204 | 9.7434 | 1526.68 | 810.056 | 47.2571 | 10.9126 | 2733.88 | 51445 | 914.253 | 35.8226 | 2695.26 | 60244.5 | 615.519 | 62.3098 | 0.66981 | 0.72566 | 0.38815 | 0.63437 | 0.18206 | 0.39179
14KW-69-7 | 1582.24 | 32598.9 | 869.058 | 23.88 | 1353.52 | 26946.3 | 194.138 | 88.3624 | 1623.36 | 2268.3 | 104.528 | 13.8149 | 1514.33 | 457.697 | 26.8438 | 10.8546 | 2733.89 | 15702.9 | 220.312 | 45.3754 | 2696.56 | 21532.6 | 181.998 | 75.32 | 0.8266 | 0.91022 | 0.43272 | 0.76281 | 0.22339 | 0.43593
14KW-69-8 | 1580.75 | 45213.2 | 1752.96 | 16.42 | 1355.91 | 8800.7 | 138.001 | 40.599 | 1620.88 | 252.405 | 30.1952 | 5.3216 | 1519.77 | 110.682 | 11.8471 | 5.9476 | 2731.5 | 46972.5 | 695.644 | 42.987 | 2696.56 | 28081.4 | 372.596 | 47.98 | 0.19465 | 0.20268 | 0.16185 | 0.1931 | 0.078725 | 0.16218
14KW-69-9 | 1582.8 | 46919 | 1532.16 | 19.4951 | 1357.25 | 20767.7 | 103.664 | 127.538 | 1626.96 | 1021.98 | 70.0535 | 9.2873 | 1514.52 | 79.3962 | 8.0203 | 6.3021 | 2729.11 | 37776.8 | 629.389 | 38.2108 | 2686.18 | 25762.4 | 300.988 | 54.49 | 0.44263 | 0.4661 | 0.30191 | 0.43248 | 0.067659 | 0.30226
14KW-69-10 | 1582.24 | 56089.9 | 1992.63 | 17.92 | 1358.29 | 38305.9 | 425.469 | 57.3162 | 1623.09 | 1918.15 | 113.627 | 10.7468 | 1528.72 | 319.245 | 28.8175 | 7.0526 | 2729.11 | 85572.8 | 1086.25 | 50.1516 | 2684.89 | 53095.9 | 591.871 | 57.1102 | 0.68294 | 0.72283 | 0.39641 | 0.65674 | 0.21352 | 0.39772
14KW-69-11 | 1582.24 | 46235.4 | 1971.49 | 14.93 | 1358.3 | 21552.9 | 359.086 | 38.2108 | 1623.14 | 1632.61 | 119.031 | 8.7318 | 1523.53 | 199.722 | 19.6579 | 6.468 | 2729.11 | 47195.4 | 898.641 | 33.4344 | 2700.44 | 37067.6 | 505.526 | 46.68 | 0.46616 | 0.50579 | 0.30958 | 0.44839 | 0.18214 | 0.31047
[25 empty] | 0.42834 | 0.46013 | 0.27924 | 0.41186 | 0.14971 | 0.28041
14KW-73-1 | 1582.3 | 59216.5 | 2982.19 | 12.6412 | 1353.56 | 76.5911 | 2.1652 | 22.52 | 1603.56 | 367.071 | 61.3427 | 3.8095 | 1515.44 | 11.7786 | 5.6632 | 1.3241 | 2715 | 70626.5 | 1038.35 | 43.1035 | 2686.09 | 12679.6 | 239.031 | 33.77 | 0.0012934 | 0.0076911 | 0.0012835 | 0.0012852 | 0.00072603 | 0.0012838
14KW-73-2 | 1582.16 | 62444 | 2229.63 | 17.8294 | 1357.67 | 13755.7 | 241.157 | 36.3132 | 1624.58 | 1129.53 | 69.9872 | 10.2744 | 1513.37 | 153.945 | 17.806 | 5.504 | 2729.11 | 59239.8 | 1127.98 | 33.4344 | 2688.78 | 45129 | 598.916 | 47.97 | 0.22029 | 0.24084 | 0.17753 | 0.21585 | 0.10816 | 0.17788
14KW-73-3 | 1582.07 | 44904.3 | 2143.93 | 20.9448 | 1354.34 | 19411.4 | 322.234 | 38.35 | 1609.5 | 16782.5 | 678.496 | 15.7467 | 1516.05 | 77.9922 | 12.9463 | 3.8352 | 2713.4 | 59756.8 | 674.288 | 56.4235 | 2672.9 | 8912.53 | 186.04 | 30.4982 | 0.43228 | 0.80776 | 0.23913 | 0.31428 | 0.1503 | 0.23936
14KW-73-4 | 1582.95 | 32451.5 | 1377.48 | 14.9978 | 1353.19 | 26977.4 | 430.434 | 39.9 | 1623.25 | 1221.48 | 130.483 | 5.9595 | 1515.92 | 37.2353 | 10.4712 | 2.2638 | 2713.8 | 57358.3 | 956.729 | 38.167 | 2687.39 | 12840.9 | 251.686 | 32.48 | 0.83131 | 0.8701 | 0.44453 | 0.80027 | 0.31248 | 0.4448
14KW-73-5 | 1582.45 | 72866.8 | 2476.64 | 17.7857 | 1357.02 | 7340.58 | 117.151 | 39.89 | 1623.1 | 1937 | 140.715 | 8.7633 | 1518.35 | 101.405 | 15.5547 | 4.1503 | 2719.48 | 65558.9 | 1118.51 | 37.314 | 2678.3 | 12253.7 | 273.237 | 28.55 | 0.10074 | 0.12871 | 0.089252 | 0.097998 | 0.047302 | 0.089362
14KW-73-6 | 1582.47 | 61353.2 | 2552.12 | 15.3044 | 1357.79 | 6743.4 | 96.4503 | 44.5098 | 1620.89 | 341.128 | 66.8068 | 3.2507 | 1518.18 | 71.901 | 19.3009 | 2.3716 | 2726.94 | 36321.3 | 830.063 | 27.8567 | 2689.47 | 27921.7 | 508.961 | 34.9251 | 0.10991 | 0.11664 | 0.09843 | 0.10918 | 0.037792 | 0.098533
14KW-73-7 | 1582.63 | 41141.8 | 1415.04 | 18.5095 | 1346.79 | 845.387 | 20.7688 | 25.9134 | 1633.91 | 206.233 | 19.4868 | 6.7375 | 1516.26 | 82.6595 | 9.2305 | 5.7009 | 2729.11 | 37406.4 | 830.955 | 28.6582 | 2688.78 | 20754.3 | 291.091 | 45.39 | 0.020548 | 0.02757 | 0.019997 | 0.020405 | 0.014677 | 0.020036
14KW-73-8 | 1582.33 | 61539.8 | 3278.45 | 11.95 | 1353.58 | 27497.3 | 345.614 | 50.65 | 1621.38 | 696.874 | 77.1461 | 5.7507 | 1534.29 | 112.107 | 14.8329 | 4.8116 | 2718.31 | 52591.1 | 710.639 | 47.1132 | 2670.51 | 1636.22 | 160.008 | 6.51 | 0.44682 | 0.45997 | 0.30605 | 0.44102 | 0.10542 | 0.30643
14KW-73-9 | 1582.21 | 55589.5 | 2050.09 | 17.2624 | 1357.41 | 24228 | 418.79 | 36.83 | 1620.14 | 277.534 | 50.9738 | 3.4662 | 1511.92 | 28.5834 | 7.6997 | 2.3633 | 2715.42 | 60204.9 | 1003.07 | 38.2102 | 2686.09 | 14846.9 | 269.514 | 35.07 | 0.43584 | 0.44134 | 0.30238 | 0.43345 | 0.20428 | 0.30249
14KW-73-10 | 1582.21 | 49777.4 | 2375.17 | 13.3419 | 1358.18 | 22290.8 | 342.442 | 41.44 | 1624.94 | 172.827 | 60.9924 | 1.8039 | 1515.08 | 40.1337 | 7.2074 | 3.545 | 2709.2 | 59905.5 | 818.378 | 46.6008 | 2680.52 | 9073.14 | 280.733 | 20.5752 | 0.44781 | 0.45209 | 0.30839 | 0.4459 | 0.14418 | 0.30856
14KW-73-11 | 1582.6 | 64194.2 | 2581.03 | 15.8337 | 1355.88 | 28801.1 | 362 | 50.65 | 1622.56 | 687.051 | 49.212 | 8.8879 | 1517.99 | 68.8103 | 7.4641 | 5.8689 | 2716.16 | 62175.8 | 1136.24 | 34.8364 | 2691.28 | 19191.1 | 348.372 | 35.07 | 0.44866 | 0.46043 | 0.30721 | 0.44343 | 0.14025 | 0.30743
14KW-73-12 | 1582.42 | 50152.2 | 2339.91 | 13.6449 | 1358.18 | 27571.6 | 368.987 | 47.5698 | 1621.58 | 697.447 | 81.6656 | 5.4369 | 1514.93 | 53.7524 | 18.0798 | 1.8927 | 2715.72 | 68157.3 | 1127.65 | 38.4786 | 2684.8 | 17480.5 | 305.978 | 36.37 | 0.54976 | 0.56474 | 0.35134 | 0.54165 | 0.15769 | 0.35158
14KW-73-13 | 1582.4 | 52355.1 | 2384.16 | 13.9799 | 1356.83 | 32906.4 | 487.636 | 42.96 | 1610.05 | 6551.19 | 331.736 | 12.5721 | 1518.67 | 87.1929 | 18.3022 | 3.0329 | 2710.97 | 72024.2 | 1096.16 | 41.8298 | 2682.2 | 11775.92 | 240.435 | 31.18 | 0.62852 | 0.75532 | 0.35807 | 0.5578 | 0.20453 | 0.35841
14KW-73-14 | 1581.64 | 47927 | 2302.25 | 13.2528 | 1356.24 | 20569.9 | 316.004 | 41.44 | 1623.08 | 728.89 | 74.6191 | 6.2186 | 1510.14 | 32.4755 | 10.3884 | 1.9902 | 2711.3 | 56985 | 907.729 | 39.9654 | 2679.6 | 10648.7 | 200.686 | 33.78 | 0.42919 | 0.44508 | 0.297 | 0.42248 | 0.13726 | 0.29714
14KW-73-15 | 1582.12 | 58801.3 | 2631.41 | 14.2258 | 1356.26 | 27530.5 | 393.852 | 44.5 | 1623.08 | 1211.02 | 93.4755 | 8.2477 | 1520.37 | 38.7854 | 14.7958 | 1.6688 | 2716.42 | 76429.7 | 1262.65 | 39.9 | 2686.09 | 16689 | 355.811 | 29.86 | 0.4682 | 0.48945 | 0.31434 | 0.45845 | 0.14967 | 0.31448
14KW-73-16 | 1565.07 | 33602 | 1187.95 | 18.0072 | 1334.42 | 2778.53 | 38.983 | 45.3754 | 1611.05 | 103.146 | 10.4194 | 6.3021 | 1510.22 | 61.1456 | 8.2356 | 4.7266 | 2721.95 | 32033.2 | 656.858 | 31.0462 | 2679.69 | 29885.4 | 311.846 | 61.0098 | 0.082689 | 0.087579 | 0.076031 | 0.082287 | 0.032815 | 0.076158
14KW-73-17 | 1583.47 | 42843.9 | 2068.32 | 13.1871 | 1358.18 | 38068 | 493.481 | 49.11 | 1631.6 | 100.673 | 18.4903 | 3.4662 | 1511.28 | 150.654 | 21.9844 | 4.3626 | 2713.23 | 52037.8 | 801.421 | 41.3369 | 2682.2 | 8575.11 | 200.113 | 27.28 | 0.88853 | 0.89439 | 0.46903 | 0.88335 | 0.23859 | 0.4699
14KW-73-18 | 1583.06 | 46770.9 | 2181.77 | 13.6473 | 1352.28 | 14451.7 | 111.579 | 82.4548 | 1622.43 | 1160.46 | 61.7247 | 11.9688 | 1509.63 | 330.412 | 47.4748 | 4.4307 | 2705.79 | 67318.1 | 760.002 | 56.3894 | 2671.49 | 9538.31 | 250.234 | 24.2664 | 0.30899 | 0.34087 | 0.23044 | 0.29944 | 0.051142 | 0.23166
14KW-73-19 | 1582.76 | 48237 | 2127.44 | 14.4345 | 1357.31 | 22107.8 | 431.531 | 32.6148 | 1620.17 | 109.109 | 20.3804 | 3.4082 | 1518.89 | 45.238 | 10.0999 | 2.015 | 2706.99 | 71072.1 | 1092.45 | 41.4169 | 2673.11 | 13359.3 | 225.532 | 37.71 | 0.45832 | 0.46152 | 0.31359 | 0.45685 | 0.20284 | 0.31379
14KW-73-20 | 1582.71 | 56406.8 | 2483.18 | 14.4612 | 1355.11 | 25062.7 | 315.138 | 50.6298 | 1626.05 | 203.089 | 44.0065 | 2.938 | 1512.31 | 18.686 | 4.8796 | 2.4379 | 2714.34 | 83536.7 | 1012.21 | 52.5398 | 2685.51 | 22851 | 244.065 | 23.36 | 0.44432 | 0.44825 | 0.3068 | 0.44258 | 0.12691 | 0.30687
14KW-73-21 | 1583.06 | 47166.6 | 2311.69 | 12.9892 | 1357.48 | 40058.1 | 503.691 | 50.6298 | 1617 | 62.0582 | 105.962 | 6.6358 | 1511.43 | 4.8643 | 0.91197 | 3.3956 | 2716.14 | 56050.2 | 933.837 | 38.2108 | 2692.67 | 39968.9 | 323.1 | 29.87 | 0.84929 | 0.85071 | 0.4589 | 0.84809 | 0.21789 | 0.45893
14KW-73-22 | 1583.23 | 47329.3 | 2087.87 | 14.4314 | 1358.46 | 30359.5 | 466.286 | 41.4498 | 1622.46 | 158.763 | 42.9067 | 2.3556 | 1514.41 | 59.4103 | 8.9875 | 4.2083 | 2711.61 | 71224.4 | 1116.85 | 40.599 | 2692.67 | 31225.2 | 220.437 | 25.96 | 0.64145 | 0.64606 | 0.38969 | 0.63851 | 0.22333 | 0.38999
14KW-73-23 | 1582.67 | 46093.9 | 2083.27 | 14.0857 | 1358.18 | 23586.4 | 337.505 | 44.49 | 1631.01 | 32.7951 | 13.8339 | 1.7103 | 1509.84 | 13.3681 | 3.9285 | 2.1663 | 2710.75 | 43553.5 | 671.36 | 41.2998 | 2677.1 | 8458.33 | 206.886 | 28.59 | 0.5117 | 0.5127 | 0.33827 | 0.51119 | 0.16201 | 0.33834
14KW-73-24 | 1582.45 | 56376.5 | 2194.45 | 16.355 | 1360.39 | 21813 | 361.913 | 38.37 | 1624.21 | 779.282 | 80.9451 | 6.1289 | 1509.21 | 8.0862 | 2.838 | 1.8139 | 2712.5 | 67211.3 | 942.978 | 45.3754 | 2695.26 | 24812.1 | 300.289 | 18.18 | 0.38692 | 0.40088 | 0.27619 | 0.38159 | 0.16492 | 0.27622
14KW-73-25 | 1582.57 | 52185.2 | 2328.81 | 14.2657 | 1356.33 | 31807.5 | 455.143 | 44.49 | 1619.47 | 802.54 | 63.4509 | 8.0521 | 1511.78 | 11.7581 | 4.3768 | 1.7103 | 2728.11 | 55088.9 | 815.844 | 42.987 | 2687.01 | 23150.3 | 453.278 | 35.7863 | 0.60951 | 0.62512 | 0.37506 | 0.60015 | 0.19544 | 0.37511
14KW-73-26 | 1582.15 | 52615 | 2436.11 | 13.7497 | 1354.95 | 24303.2 | 373.447 | 41.43 | 1624.83 | 601.134 | 47.5272 | 8.0521 | 1508.91 | 39.5303 | 9.9913 | 2.5188 | 2712.47 | 64459 | 1073.93 | 38.2108 | 2686.18 | 33112.9 | 216.625 | 12.99 | 0.46191 | 0.47408 | 0.31335 | 0.45635 | 0.1533 | 0.31351
14KW-73-27 | 1582.85 | 57456.2 | 2456.24 | 14.8918 | 1358.97 | 4931.07 | 83.5405 | 37.5772 | 1623.39 | 911.672 | 71.7232 | 8.0921 | 1512.5 | 21.8655 | 5.6426 | 2.4669 | 2713.15 | 51375.9 | 968.52 | 33.77 | 2686.18 | 24622 | 244.036 | 33.78 | 0.085823 | 0.10207 | 0.077874 | 0.084451 | 0.034012 | 0.077901
14KW-73-28 | 1583.39 | 63867.2 | 2564.81 | 15.8527 | 1356.26 | 14094.7 | 309.532 | 28.9887 | 1610 | 33.7285 | 2 | 10.7361 | 1515.65 | 11.7315 | 6.4564 | 1.1568 | 2713.03 | 83273.1 | 1057.06 | 50.1516 | 2687.48 | 28013.2 | 269.562 | 20.78 | 0.22069 | 0.2214 | 0.18068 | 0.22053 | 0.12068 | 0.18071
14KW-73-29 | 1583.1 | 59600.4 | 2614.99 | 14.5097 | 1347.42 | 20436.6 | 215.688 | 60.3202 | 1610 | 16.8643 | 2 | 5.3681 | 1512.8 | 239.738 | 28.9105 | 5.2791 | 2713.26 | 67084.3 | 1051.93 | 40.599 | 2691.78 | 23582.2 | 193.988 | 36.39 | 0.34289 | 0.3472 | 0.25452 | 0.34142 | 0.082481 | 0.25529
14KW-73-30 | 1581.77 | 61350.5 | 2659.3 | 14.6869 | 1353.61 | 5370.48 | 106.15 | 32.2088 | 1623.74 | 1088.29 | 87.2599 | 7.9398 | 1507.19 | 185.74 | 18.815 | 6.2847 | 2715.41 | 61104.7 | 997.459 | 38.9996 | 2682.2 | 14460.2 | 244.441 | 37.66 | 0.087538 | 0.1083 | 0.078983 | 0.085757 | 0.039917 | 0.0792
14KW-73-31 | 1582.89 | 64933.2 | 2226.08 | 18.5698 | 1356.42 | 23854.3 | 215.239 | 70.5549 | 1620.61 | 460.019 | 39.6911 | 7.3784 | 1511.12 | 222.202 | 29.7306 | 4.758 | 2708.99 | 54587.5 | 760.365 | 45.7037 | 2664 | 5999.12 | 108.808 | 35.1 | 0.36737 | 0.37787 | 0.26662 | 0.36355 | 0.09669 | 0.26728
14KW-73-32 | 1583.44 | 65518.4 | 2542.2 | 16.4072 | 1355.18 | 20737 | 447.22 | 29.5192 | 1612.91 | 45.738 | 87.4356 | 2.3881 | 1515.73 | 18.1186 | 6.5691 | 1.7559 | 2711.64 | 66325.7 | 1038.98 | 40.6403 | 2680.9 | 10690.5 | 249.662 | 27.26 | 0.31651 | 0.31748 | 0.24024 | 0.3162 | 0.17592 | 0.24029
14KW-73-33 | 1582.61 | 78770.8 | 2948.56 | 17.0073 | 1357.27 | 12478 | 359.424 | 22.1013 | 1621.56 | 384.029 | 44.5026 | 5.4936 | 1518.36 | 50.5503 | 14.7003 | 2.1892 | 2722.16 | 51164.8 | 953.076 | 34.1762 | 2685.24 | 23582.4 | 411.767 | 36.4599 | 0.15841 | 0.16393 | 0.1361 | 0.15754 | 0.1219 | 0.13617
14KW-73-34 | 1583.1 | 62020.7 | 2814.5 | 14.0286 | 1356.33 | 13337 | 207.133 | 40.9909 | 1623.09 | 1337.95 | 121.426 | 7.0146 | 1513.06 | 68.0794 | 9.074 | 4.7763 | 2714.31 | 72852.4 | 1088.98 | 42.5896 | 2677.01 | 11655.7 | 248.335 | 29.88 | 0.21504 | 0.23771 | 0.17374 | 0.21027 | 0.073595 | 0.1739
14KW-73-35 | 1583.02 | 80818.2 | 3350.8 | 15.3547 | 1356.22 | 20774.3 | 371.79 | 35.572 | 1622.67 | 1306.98 | 99.7103 | 8.3447 | 1515.5 | 29.6254 | 8.2183 | 2.2949 | 2709.07 | 71125.2 | 934.642 | 48.4461 | 2685.9 | 14350.2 | 393.947 | 23.19 | 0.25705 | 0.27359 | 0.20183 | 0.25287 | 0.11096 | 0.20189
14KW-73-36 | 1583.21 | 48719 | 2260.49 | 13.7207 | 1355.23 | 14733.1 | 258.723 | 36.2525 | 1623.41 | 1042.79 | 91.755 | 7.2351 | 1523.29 | 30.7613 | 6.5149 | 3.0059 | 2710.78 | 62365.7 | 966.697 | 41.071 | 2683.5 | 10116.4 | 206.486 | 31.19 | 0.30241 | 0.32445 | 0.22833 | 0.29589 | 0.11445 | 0.22844
14KW-73-37 | 1582.98 | 63800.7 | 2850.97 | 14.2467 | 1345.71 | 699.37 | 33.0083 | 20.18 | 1605.3 | 4176.55 | 445.372 | 5.97 | 1504.78 | 239.738 | 28.9105 | 5.2791 | 2713.41 | 72542.5 | 1155.66 | 39.9615 | 2689.67 | 11821.8 | 289.796 | 25.97 | 0.010962 | 0.080182 | 0.010148 | 0.010252 | 0.011578 | 0.010184
14KW-73-38 | 1582.7 | 57071.6 | 2574.18 | 14.1144 | 1357.01 | 24087.1 | 414.68 | 36.9787 | 1623 | 1303.8 | 78.0021 | 10.6411 | 1514.84 | 741.325 | 59.0906 | 7.9868 | 2713.11 | 48882.9 | 749.837 | 41.5021 | 2678.3 | 10251 | 179.433 | 36.37 | 0.42205 | 0.45788 | 0.2895 | 0.40745 | 0.16109 | 0.2921
14KW-73-39 | 1582.04 | 50705 | 2226.81 | 14.496 | 1356.54 | 23022.7 | 293.012 | 50.0208 | 1615.6 | 180.251 | 37.6472 | 3.0481 | 1511.27 | 20.6797 | 7.7257 | 1.7041 | 2708.43 | 82061 | 947.67 | 50.1516 | 2674.41 | 10794.2 | 240.357 | 28.59 | 0.45405 | 0.45801 | 0.31142 | 0.45226 | 0.13158 | 0.31151
14KW-73-40 | 1582.06 | 49994.4 | 2251.91 | 14.1335 | 1356.65 | 17840.6 | 284.583 | 39.91 | 1625.23 | 145.567 | 25.2325 | 3.6727 | 1516.8 | 171.213 | 31.0746 | 3.5076 | 2715.87 | 70501.4 | 894.949 | 50.151 | 2691.43 | 13378.2 | 345.509 | 24.65 | 0.35685 | 0.36319 | 0.26178 | 0.35461 | 0.12637 | 0.26244
14KW-73-41 | 1582.69 | 36044.4 | 1525.48 | 15.0422 | 1358.97 | 1924.36 | 57.0534 | 21.4726 | 1623.35 | 1495.38 | 84.4885 | 9.5526 | 1529.15 | 66.954 | 16.1897 | 2.6328 | 2711.65 | 62389.2 | 755.973 | 52.5392 | 2684.94 | 24631 | 195.383 | 56.3656 | 0.053389 | 0.096733 | 0.04868 | 0.051171 | 0.0374 | 0.048762
14KW-73-42 | 1582.53 | 53703.8 | 2300.93 | 14.8587 | 1356.29 | 5203.79 | 102.855 | 32.2088 | 1622.43 | 773.296 | 66.0809 | 7.4499 | 1508.83 | 41.3555 | 9.5993 | 2.7427 | 2713.12 | 63280.9 | 1070.96 | 37.6167 | 2678.3 | 15947.5 | 334.759 | 37.5772 | 0.096898 | 0.11207 | 0.087133 | 0.09545 | 0.044701 | 0.087194
14KW-73-43 | 1582.84 | 57871.1 | 2216.98 | 16.6181 | 1353.61 | 10533.9 | 249.847 | 26.8408 | 1627.09 | 194.909 | 53.0395 | 2.3394 | 1516.27 | 53.8242 | 7.9086 | 4.3327 | 2712.9 | 76831.8 | 1163.66 | 42.0335 | 2679.6 | 15143.4 | 485.821 | 37.5772 | 0.18202 | 0.18632 | 0.15344 | 0.18124 | 0.1127 | 0.15356
14KW-73-44 | 1582.33 | 44265.2 | 2358.17 | 11.95 | 1355.17 | 16898.7 | 337.561 | 31.87 | 1622.15 | 370.19 | 29.2682 | 8.0521 | 1500.82 | 39.8833 | 8.6496 | 2.9355 | 2714.84 | 62627.6 | 1024.6 | 38.9129 | 2682.2 | 13763.6 | 440.151 | 42.9452 | 0.38176 | 0.39102 | 0.27445 | 0.37826 | 0.14315 | 0.27462
14KW-73-45 | 1582.54 | 61286.2 | 2709.1 | 14.4018 | 1352.41 | 683.805 | 33.6524 | 12.9359 | 1622.98 | 749.867 | 87.5381 | 5.4534 | 1514.74 | 77.3097 | 14.0065 | 3.5139 | 2710.23 | 65492.3 | 967.492 | 43.0946 | 2680.9 | 8257.56 | 388.676 | 59.0498 | 0.011158 | 0.024655 | 0.010889 | 0.011009 | 0.012422 | 0.010903
14KW-73-46 | 1582.39 | 55171 | 2454.23 | 14.3112 | 1359.71 | 17648 | 281.581 | 39.9 | 1623.17 | 906.707 | 152.415 | 3.7872 | 1506.94 | 41.4404 | 10.0999 | 2.6121 | 2715.39 | 81272.4 | 1414.23 | 36.585 | 2682.2 | 17678.1 | 361.059 | 31.17 | 0.31988 | 0.33706 | 0.23924 | 0.31447 | 0.11473 | 0.23937
14KW-73-47 | 1582.34 | 43594.6 | 1739.23 | 15.9572 | 1356.76 | 19058 | 254.409 | 47.6897 | 1623.8 | 1738.23 | 137.119 | 8.0703 | 1510.94 | 139.39 | 15.3535 | 5.7797 | 2722.43 | 58484.5 | 1118.6 | 33.2848 | 2684.8 | 14816.4 | 302.806 | 31.15 | 0.43716 | 0.48023 | 0.29533 | 0.41911 | 0.14628 | 0.29597
14KW-73-48 | 1582.7 | 57315.1 | 2581.18 | 14.1361 | 1352.71 | 11690.1 | 137.725 | 54.0365 | 1624.64 | 827.058 | 95.2161 | 5.5297 | 1506.51 | 169.867 | 24.1503 | 4.4778 | 2709.91 | 43197.9 | 693.094 | 39.6781 | 2680.9 | 8349.18 | 185.913 | 28.59 | 0.20396 | 0.22136 | 0.167 | 0.20047 | 0.053357 | 0.1674
14KW-73-49 | 1583.82 | 44055 | 2346.97 | 11.95 | 1373.66 | 440.656 | 29.5856 | 47.99 | 1620.79 | 666.143 | 47.3303 | 8.96 | 1510.67 | 64.8321 | 15.5057 | 2.6618 | 2727.51 | 17279.9 | 412.269 | 26.6833 | 2692.03 | 15794.6 | 188.541 | 53.3314 | 0.010002 | 0.026595 | 0.0097433 | 0.0098392 | 0.012606 | 0.0097573
14KW-73-50 | 1582.08 | 55648.3 | 2648.2 | 13.3777 | 1358.02 | 19375.4 | 279.62 | 44.1125 | 1622.91 | 526.923 | 66.4832 | 5.0456 | 1517.91 | 260.526 | 29.7639 | 5.5724 | 2728 | 50169.2 | 1072.16 | 29.789 | 2687.99 | 21408.2 | 475.323 | 28.6729 | 0.34818 | 0.36233 | 0.25557 | 0.34332 | 0.10559 | 0.25646
14KW-73-51 | 1582.19 | 23731.9 | 1865.66 | 11.95 | 1353.92 | 14848.9 | 290.65 | 32.524 | 1626.3 | 761.83 | 99.64 | 7.18 | 1519.43 | 195.099 | 46.3648 | 2.6788 | 2724.28 | 74655.5 | 1312.6 | 39.8 | 2688.73 | 28428.5 | 410.108 | 44.1302 | 0.62569 | 0.66602 | 0.37556 | 0.60144 | 0.15579 | 0.37743
[25 empty] | 0.34279 | 0.3676 | 0.2312 | 0.33456 | 0.11811 | 0.23151
14KW-74-1 | 1582.01 | 60769.2 | 2270.86 | 17.0362 | 1345.59 | 13706 | 250.065 | 34.893 | 1622.97 | 71.3434 | 27.0476 | 1.6792 | 1513.77 | 41.3877 | 16.7479 | 1.5732 | 2729.08 | 49201.8 | 1092.96 | 28.6586 | 2692.62 | 39002.6 | 547.154 | 45.38 | 0.22554 | 0.2274 | 0.18376 | 0.22512 | 0.11012 | 0.18386
14KW-74-2 | 1582.96 | 49566.7 | 1864.1 | 16.9278 | 1357.77 | 21650.2 | 347.42 | 39.6723 | 1624.34 | 830.415 | 92.9525 | 5.6874 | 1519.43 | 55.4798 | 13.2277 | 2.6701 | 2729.1 | 44485.8 | 741.165 | 38.2108 | 2690.06 | 28162.1 | 418.989 | 42.79 | 0.43679 | 0.45466 | 0.30027 | 0.42912 | 0.18637 | 0.3005
14KW-74-3 | 1582.48 | 56366.1 | 2548.69 | 14.0793 | 1357.56 | 11422.7 | 159.327 | 45.6413 | 1623.27 | 633.483 | 67.9797 | 5.9325 | 1520.36 | 81.0167 | 14.6868 | 3.5118 | 2719.31 | 63022.4 | 1108.09 | 36.2076 | 2688.77 | 16768.3 | 342.698 | 31.15 | 0.20265 | 0.21533 | 0.16675 | 0.20012 | 0.062513 | 0.16694
14KW-74-4 | 1582.19 | 36778.1 | 1959.3 | 11.95 | 1355.01 | 9373.21 | 232.375 | 25.679 | 1612.07 | 566.314 | 79.7752 | 4.5193 | 1525.75 | 207.375 | 29.2124 | 4.5193 | 2728.83 | 73002.5 | 1243.14 | 37.385 | 2682.2 | 16514.5 | 357.542 | 33.75 | 0.25486 | 0.2759 | 0.19975 | 0.24961 | 0.1186 | 0.20064
14KW-74-5 | 1582.4 | 67361.6 | 2601.28 | 16.4856 | 1350.96 | 10595.7 | 157.07 | 42.9452 | 1623.3 | 1921.72 | 110.929 | 11.0287 | 1513.31 | 53.364 | 13.4877 | 2.5188 | 2731.45 | 76191.8 | 1369.4 | 35.4209 | 2678.3 | 23579.5 | 538.09 | 50.5402 | 0.1573 | 0.18662 | 0.13256 | 0.15282 | 0.060382 | 0.13265
14KW-74-6 | 1581.91 | 53079.5 | 1951.34 | 17.3171 | 1357.18 | 9339.1 | 229.34 | 25.9242 | 1629.32 | 377.457 | 29.0948 | 8.2591 | 1510 | 18.0064 | 2 | 5.7316 | 2724.28 | 73691.6 | 1148.8 | 40.8371 | 2684.8 | 13219.4 | 265.004 | 33.75 | 0.17595 | 0.1834 | 0.14868 | 0.17464 | 0.11753 | 0.14872
14KW-74-7 | 1582.19 | 64666 | 2757.38 | 14.93 | 1352.84 | 21082.5 | 373.736 | 35.9118 | 1617.98 | 485.726 | 63.5814 | 4.8634 | 1509.85 | 56.1492 | 12.4949 | 2.8608 | 2729.06 | 86606.5 | 1384.18 | 39.8326 | 2688.69 | 20418.4 | 484.633 | 40.23 | 0.32602 | 0.3344 | 0.24432 | 0.32331 | 0.13554 | 0.24448
14KW-74-8 | 1582.84 | 70746.8 | 2101.94 | 21.4272 | 1353.25 | 7494.37 | 154.727 | 30.8353 | 1613.11 | 2641.36 | 141.166 | 11.9118 | 1521.48 | 46.1019 | 8.0076 | 3.6652 | 2724.28 | 84370 | 1530.27 | 35.0995 | 2691.28 | 22092.6 | 301.733 | 27.26 | 0.10593 | 0.14392 | 0.092605 | 0.10206 | 0.073612 | 0.092657
14KW-74-9 | 1582.42 | 54288.6 | 2054.19 | 18.4544 | 1356.97 | 6048.28 | 140.026 | 27.4982 | 1624.1 | 762.077 | 45.7136 | 10.6129 | 1515.17 | 69.3128 | 10.9549 | 4.028 | 2729.06 | 74621.7 | 1250.32 | 37.9947 | 2682.2 | 14934.1 | 242.384 | 31.15 | 0.11141 | 0.12672 | 0.098879 | 0.10973 | 0.068166 | 0.098992
14KW-74-10 | 1582.19 | 43537.9 | 2319.42 | 14.93 | 1350.96 | 3395.28 | 80.5304 | 26.8408 | 1620.33 | 192.434 | 24.0222 | 5.0998 | 1509.15 | 24.1562 | 3.1742 | 4.8448 | 2727.54 | 36581.8 | 396.621 | 58.7177 | 2692.91 | 6078.62 | 227.431 | 29.86 | 0.077984 | 0.082959 | 0.072011 | 0.077598 | 0.03472 | 0.072047
14KW-74-11 | 1582.57 | 54541.5 | 2027.27 | 15.551 | 1361.69 | 8416.92 | 153.566 | 34.893 | 1624.75 | 178.744 | 23.7801 | 4.7852 | 1511.14 | 20.2553 | 6.9422 | 1.8575 | 2724.28 | 81002.5 | 1351.78 | 38.148 | 2687.39 | 18189.3 | 405.929 | 41.52 | 0.15432 | 0.15797 | 0.13327 | 0.15376 | 0.07575 | 0.13331
14KW-74-12 | 1582.93 | 47619.4 | 1688.11 | 14.93 | 1351.8 | 3648.92 | 60.2394 | 38.5624 | 1622.33 | 617.676 | 47.4206 | 8.2923 | 1515.05 | 67.558 | 10.3732 | 4.1461 | 2733.84 | 70123.5 | 1017.05 | 43.8935 | 2677.01 | 13158.8 | 317.441 | 56.99 | 0.076627 | 0.091017 | 0.070234 | 0.07554 | 0.035685 | 0.070326
14KW-74-13 | 1582.52 | 57825.7 | 2030.06 | 16.42 | 1350.96 | 6291.18 | 106.583 | 37.5772 | 1623.7 | 1933.5 | 143.855 | 8.5565 | 1512.3 | 23.0318 | 5.4574 | 2.6867 | 2729.06 | 67405.8 | 1185.2 | 36.2065 | 2680.9 | 14184.6 | 454.937 | 50.6102 | 0.1088 | 0.14263 | 0.095215 | 0.10523 | 0.052502 | 0.095248
14KW-74-14 | 1582.95 | 63452.7 | 2786.14 | 14.93 | 1354.31 | 11121.3 | 268.986 | 26.3212 | 1623.92 | 1773.78 | 159.442 | 7.0824 | 1507.41 | 32.906 | 3.9597 | 5.2905 | 2721.89 | 82490.1 | 1448.28 | 36.2601 | 2688.69 | 19020.8 | 324.347 | 38.94 | 0.17527 | 0.20374 | 0.1456 | 0.17042 | 0.096544 | 0.14567
14KW-74-15 | 1582.54 | 67018.5 | 2200.37 | 16.43 | 1350.96 | 2986.89 | 70.8441 | 26.8408 | 1626.03 | 39.696 | 7.6763 | 3.2921 | 1511.95 | 94.016 | 16.7857 | 3.5657 | 2726.67 | 63734.7 | 906.854 | 44.7424 | 2689.99 | 10045.1 | 406.346 | 41.52 | 0.044568 | 0.046563 | 0.042585 | 0.044479 | 0.032196 | 0.042642
14KW-74-16 | 1582.53 | 68620.1 | 2138.89 | 13.44 | 1354.99 | 4228.21 | 89.6999 | 30.0085 | 1616.6 | 540.318 | 66.98 | 5.1355 | 1516.64 | 61.4774 | 8.2262 | 4.7577 | 2726.67 | 64937.1 | 1014.78 | 40.738 | 2683.5 | 11883.1 | 416.622 | 44.0998 | 0.061618 | 0.070388 | 0.057566 | 0.061082 | 0.041938 | 0.057614
14KW-74-17 | 1582.61 | 72245.6 | 2255.84 | 14.9697 | 1355.11 | 17085.1 | 392.559 | 27.7072 | 1621.37 | 88.0393 | 236.085 | 0.2374 | 1516.12 | 163.004 | 11.3714 | 9.1257 | 2726.68 | 83322.9 | 1199.76 | 44.213 | 2679.6 | 17316 | 410.309 | 42.82 | 0.23649 | 0.23996 | 0.19072 | 0.23567 | 0.17402 | 0.19107
14KW-74-18 | 1582.24 | 83855.3 | 1875.62 | 14.0122 | 1353.52 | 16559.1 | 273.377 | 38.5616 | 1609.5 | 16782.5 | 678.496 | 15.7467 | 1510.45 | 63.6709 | 9.3108 | 4.3534 | 2721.9 | 72975.7 | 1080.74 | 42.987 | 2680.95 | 38392.8 | 495.47 | 49.3302 | 0.19747 | 0.39837 | 0.14122 | 0.16444 | 0.14575 | 0.14129
14KW-74-19 | 1582.19 | 50438.2 | 2150.7 | 14.025 | 1354.99 | 14771.8 | 225.014 | 41.793 | 1623.25 | 1221.48 | 130.483 | 5.9595 | 1514.72 | 91.305 | 6.5974 | 8.8105 | 2729.06 | 66554.8 | 985.649 | 42.987 | 2688.73 | 23594.8 | 476.518 | 45.4002 | 0.29287 | 0.3189 | 0.22206 | 0.28544 | 0.10462 | 0.22236
14KW-74-20 | 1580.69 | 45931.9 | 2175.68 | 15.0771 | 1355.24 | 14972.5 | 181.42 | 52.5398 | 1623.1 | 1937 | 140.715 | 8.7633 | 1512.7 | 156.485 | 23.148 | 4.3037 | 2721.9 | 62071.7 | 1034.16 | 38.2108 | 2677.05 | 18978.2 | 584.492 | 47.99 | 0.32597 | 0.37155 | 0.23767 | 0.31176 | 0.083385 | 0.23826
14KW-74-21 | 1582.05 | 51989.6 | 2085.53 | 13.5349 | 1356.65 | 8177.32 | 140.585 | 37.0298 | 1620.89 | 341.128 | 66.8068 | 3.2507 | 1515.26 | 150.01 | 13.1619 | 7.2557 | 2721.94 | 73031 | 857.528 | 54.2175 | 2684.84 | 6361.66 | 405.64 | 46.7098 | 0.15729 | 0.16673 | 0.13481 | 0.15582 | 0.06741 | 0.13514
14KW-74-22 | 1581.47 | 50940.5 | 1762.84 | 13.7339 | 1353.68 | 10281.8 | 178.75 | 36.6186 | 1624.56 | 6.6514 | 41.4255 | 0.10222 | 1515.78 | 221.245 | 14.4435 | 9.7517 | 2721.9 | 84387.6 | 899.813 | 59.7044 | 2683.54 | 6122.7 | 150.091 | 25.9698 | 0.20184 | 0.20631 | 0.16732 | 0.20094 | 0.1014 | 0.16792
14KW-74-23 | 1582.19 | 40517.8 | 1727.69 | 15.1815 | 1354.04 | 22906.4 | 302.227 | 48.2506 | 1621.38 | 696.874 | 77.1461 | 5.7507 | 1507.06 | 176.611 | 23.03 | 4.8821 | 2736.23 | 43859.7 | 730.735 | 38.2108 | 2693.92 | 41141.7 | 505.24 | 51.84 | 0.56534 | 0.5869 | 0.35626 | 0.55341 | 0.17493 | 0.35724
14KW-74-24 | 1581.96 | 62060.9 | 1428.85 | 14.3941 | 1355.87 | 10301.3 | 169.882 | 38.6034 | 1620.14 | 277.534 | 50.9738 | 3.4662 | 1511.92 | 29.3193 | 4.5267 | 4.1233 | 2731.45 | 79046.5 | 957.799 | 52.5398 | 2686.14 | 26885.9 | 412.336 | 41.51 | 0.16599 | 0.17093 | 0.14176 | 0.16517 | 0.11889 | 0.14181
14KW-74-25 | 1582.28 | 57742.6 | 1578.75 | 23.2842 | 1356.65 | 12816.5 | 212.702 | 38.36 | 1616.22 | 30.6098 | 4.0799 | 4.7763 | 1510 | 60.0214 | 2 | 19.1054 | 2729.06 | 56993.5 | 844.051 | 42.987 | 2693.92 | 28116 | 372.821 | 48.0102 | 0.22196 | 0.22353 | 0.18141 | 0.22161 | 0.13473 | 0.18156
14KW-74-26 | 1582.01 | 52107.5 | 1567.46 | 21.1634 | 1357.16 | 7681.03 | 130.878 | 37.3622 | 1618.67 | 1990.86 | 103.922 | 12.1959 | 1514.84 | 353.663 | 28.4609 | 7.9108 | 2729.06 | 54515 | 908.259 | 38.2108 | 2687.43 | 23796.3 | 315.477 | 48.02 | 0.14741 | 0.1924 | 0.12362 | 0.14106 | 0.083497 | 0.12433
14KW-74-27 | 1582.19 | 47306.6 | 2017.17 | 14.93 | 1353.91 | 20506.6 | 371.373 | 44.2676 | 1614.79 | 289.636 | 45.6126 | 4.0425 | 1514.94 | 45.0449 | 7.0938 | 4.0425 | 2723.67 | 91314.1 | 1022.74 | 56.8398 | 2677.05 | 5576.87 | 170.854 | 20.78 | 0.43348 | 0.44056 | 0.30091 | 0.43044 | 0.18411 | 0.30111
14KW-74-28 | 1580.69 | 43972.2 | 1703.81 | 16.43 | 1353.57 | 11161.8 | 136.411 | 52.0915 | 1624.1 | 441.974 | 77.3367 | 3.6382 | 1510.48 | 39.5303 | 9.9913 | 2.5188 | 2729.06 | 68595.8 | 795.031 | 54.928 | 2696.51 | 23675.6 | 313.876 | 48.02 | 0.25384 | 0.26479 | 0.2007 | 0.25109 | 0.080062 | 0.20084
14KW-74-29 | 1581.97 | 57680.2 | 1851.61 | 19.8316 | 1356.23 | 16595.1 | 265.48 | 39.795 | 1622.77 | 364.481 | 94.0582 | 2.4669 | 1511.27 | 21.8655 | 5.6426 | 2.4669 | 2729.06 | 70502.5 | 1044.11 | 42.987 | 2690.03 | 31767.2 | 399.833 | 50.5802 | 0.28771 | 0.29441 | 0.22227 | 0.28579 | 0.14338 | 0.22234
14KW-74-30 | 1582.19 | 52280.1 | 2229.24 | 14.93 | 1357.29 | 5963.22 | 57.701 | 65.7926 | 1625.72 | 1325.52 | 117.782 | 7.1645 | 1510.69 | 11.7315 | 6.4564 | 1.1568 | 2724.29 | 100108 | 1026.39 | 62.0926 | 2686.14 | 15648.7 | 333.632 | 29.86 | 0.11406 | 0.13964 | 0.10009 | 0.11122 | 0.025884 | 0.10011
14KW-74-31 | 1582.19 | 52088.3 | 1850.47 | 17.92 | 1350.41 | 3480.81 | 35.242 | 62.8782 | 1625.72 | 4175.63 | 159.015 | 16.7172 | 1510.76 | 77.3097 | 14.0065 | 3.5139 | 2726.67 | 57800.1 | 855.996 | 42.987 | 2686.14 | 29409.4 | 369.793 | 50.63 | 0.066825 | 0.14847 | 0.058186 | 0.061781 | 0.019045 | 0.058261
14KW-74-32 | 1582.21 | 57249.1 | 1371.05 | 26.5825 | 1358.58 | 3484.56 | 55.597 | 39.9 | 1613.74 | 616.151 | 90.1021 | 4.3534 | 1508.97 | 41.4404 | 10.0999 | 2.6121 | 2726.68 | 59520.9 | 835.082 | 45.3754 | 2687.43 | 26110.6 | 328.378 | 50.62 | 0.060867 | 0.072353 | 0.05676 | 0.060175 | 0.040551 | 0.056798
14KW-74-33 | 1580.69 | 44638.3 | 1730.67 | 16.42 | 1352.61 | 2765.07 | 32.9523 | 53.4196 | 1616.17 | 4456.86 | 198.013 | 14.329 | 1510.94 | 139.39 | 15.3535 | 5.7797 | 2721.9 | 96790.9 | 921.491 | 66.8688 | 2690.03 | 12306.7 | 241.441 | 32.4498 | 0.061944 | 0.16491 | 0.053175 | 0.056161 | 0.01904 | 0.053318
14KW-74-34 | 1581.43 | 56663.4 | 1954.71 | 16.8247 | 1358.24 | 28392.1 | 368.051 | 49.11 | 1626.92 | 360.804 | 41.9695 | 5.4729 | 1506.51 | 169.867 | 24.1503 | 4.4778 | 2726.68 | 61093.4 | 1085.72 | 35.8226 | 2679.65 | 28983.3 | 394.848 | 46.7302 | 0.50107 | 0.51043 | 0.33174 | 0.49642 | 0.18829 | 0.3324
14KW-74-35 | 1582.19 | 49294.7 | 2101.94 | 11.95 | 1335.11 | 3995.79 | 82.2985 | 30.9094 | 1621.76 | 697.625 | 84.0793 | 5.2822 | 1510.67 | 64.8321 | 15.5057 | 2.6618 | 2726.68 | 79452.3 | 1008.56 | 50.1516 | 2688.73 | 20407.1 | 370.764 | 35.04 | 0.081059 | 0.096527 | 0.073924 | 0.079825 | 0.039154 | 0.074012
14KW-74-36 | 1582.11 | 57200.7 | 2341.66 | 17.1276 | 1355.91 | 12257.8 | 251.352 | 31.0462 | 1616.16 | 254.116 | 46.4503 | 3.4828 | 1509.65 | 45.238 | 12.4037 | 2.3218 | 2731.45 | 56928 | 1167.34 | 31.0462 | 2688.73 | 44945.9 | 525.5 | 54.45 | 0.21429 | 0.21953 | 0.17572 | 0.21318 | 0.10734 | 0.17583
14KW-74-37 | 1583.68 | 49584.8 | 2114.31 | 17.9583 | 1339.19 | 653.135 | 14.5089 | 28.6582 | 1621.05 | 1581.55 | 119.039 | 8.4581 | 1509.85 | 59.0933 | 15.1225 | 2.4877 | 2729.06 | 53436.4 | 890.289 | 38.2108 | 2691.94 | 34148.8 | 399.408 | 54.43 | 0.013172 | 0.04626 | 0.01259 | 0.01275 | 0.0068622 | 0.012604
14KW-74-38 | 1582.19 | 59419.7 | 2303.76 | 15.2346 | 1389.34 | 10111.6 | 96.2672 | 66.8688 | 1616.21 | 988.455 | 72.5318 | 8.6758 | 1514.9 | 158.412 | 24.0231 | 4.198 | 2726.67 | 86766.1 | 1156.47 | 47.7636 | 2677.2 | 20016.6 | 377.905 | 33.72 | 0.17017 | 0.18947 | 0.14307 | 0.16695 | 0.041787 | 0.14339
14KW-74-39 | 1582.19 | 48872.3 | 2083.93 | 14.5324 | 1341.58 | 2531.4 | 33.7399 | 47.7636 | 1621.23 | 468.881 | 78.9413 | 3.7813 | 1510.63 | 107.509 | 17.0356 | 4.0176 | 2726.67 | 77661.5 | 985.828 | 50.1516 | 2680.27 | 23142.3 | 315.478 | 46.7 | 0.051796 | 0.06359 | 0.048699 | 0.051192 | 0.016191 | 0.0488
14KW-74-40 | 1582.19 | 50839.5 | 1969.9 | 15.385 | 1357.11 | 12431.1 | 111.141 | 71.2056 | 1623.71 | 289.82 | 47.4673 | 3.887 | 1510.73 | 21.9172 | 8.9741 | 1.5548 | 2726.67 | 63577.7 | 892 | 45.3754 | 2684.84 | 20364.7 | 312.174 | 41.53 | 0.24452 | 0.25065 | 0.19551 | 0.24303 | 0.05642 | 0.19558
14KW-74-41 | 1582.19 | 41873.4 | 1983.44 | 14.3485 | 1349.46 | 397.397 | 13.0913 | 19.3251 | 1619.65 | 499.793 | 77.3599 | 4.113 | 1515.29 | 159.577 | 19.7599 | 5.1412 | 2726.68 | 69669.7 | 977.471 | 45.3754 | 2678.35 | 24472.3 | 333.11 | 46.77 | 0.0094904 | 0.025237 | 0.0092568 | 0.0093433 | 0.0066003 | 0.0092914
14KW-74-42 | 1582.19 | 48702.1 | 1888.23 | 16.42 | 1355.91 | 19029.9 | 338.189 | 35.8226 | 1623.34 | 3498.15 | 186.501 | 11.9409 | 1530.9 | 241.284 | 29.2292 | 5.2552 | 2726.68 | 79732.7 | 732.914 | 69.257 | 2694.81 | 15467.6 | 244.889 | 40.2098 | 0.39074 | 0.46752 | 0.26626 | 0.36288 | 0.1791 | 0.26716
14KW-74-43 | 1580.69 | 41915.3 | 1787.28 | 14.93 | 1355.91 | 7760.1 | 147.759 | 33.4344 | 1622.66 | 343.303 | 62.3082 | 3.5076 | 1509.83 | 171.623 | 33.9806 | 3.2153 | 2726.67 | 56292.9 | 789.793 | 45.3754 | 2684.84 | 19902.3 | 315.022 | 40.22 | 0.18514 | 0.19742 | 0.15461 | 0.18289 | 0.082673 | 0.15514
14KW-74-44 | 1582.77 | 45936.1 | 1676.91 | 17.4391 | 1363.07 | 3098.47 | 45.8871 | 42.987 | 1633.68 | 104.984 | 17.3145 | 3.8601 | 1518.98 | 43.2456 | 7.1323 | 3.8601 | 2729.06 | 53896.6 | 845.135 | 40.599 | 2690.03 | 13888.3 | 272.551 | 32.44 | 0.067452 | 0.070679 | 0.062999 | 0.067235 | 0.027364 | 0.063054
14KW-74-45 | 1581.8 | 61744.8 | 1812.84 | 21.683 | 1356.95 | 3754.05 | 84.9423 | 28.1356 | 1623.97 | 2151.02 | 94.8112 | 14.4433 | 1509.75 | 28.6781 | 9.0605 | 2.015 | 2724.28 | 59656.5 | 795.135 | 47.7636 | 2688.73 | 22947.6 | 288.655 | 50.6102 | 0.060799 | 0.096101 | 0.055469 | 0.058726 | 0.046856 | 0.055492
14KW-74-46 | 1582.19 | 42037.7 | 1792.5 | 14.93 | 1360.64 | 8752.81 | 194.437 | 28.6582 | 1624.67 | 1340.67 | 98.4948 | 8.6654 | 1516.35 | 145.567 | 23.7651 | 3.8994 | 2721.89 | 79599.4 | 816.113 | 62.0926 | 2676.79 | 13268.9 | 224.423 | 37.6398 | 0.20821 | 0.24357 | 0.16743 | 0.2011 | 0.10847 | 0.1679
14KW-74-47 | 1580.69 | 42576.6 | 2016.75 | 13.44 | 1355.23 | 28254 | 372.555 | 48.2804 | 1623.19 | 343.41 | 64.3819 | 3.3957 | 1511.91 | 101.797 | 27.5671 | 2.3509 | 2729.06 | 55339.9 | 922.004 | 38.2108 | 2691.32 | 26333 | 369.254 | 45.4 | 0.6636 | 0.67406 | 0.3964 | 0.65674 | 0.18473 | 0.39697
14KW-74-48 | 1580.69 | 50112.2 | 2136.8 | 14.93 | 1358.3 | 13498.8 | 299.865 | 28.6582 | 1613.78 | 6301 | 239.953 | 16.7172 | 1518.89 | 79.4967 | 12.5968 | 4.0176 | 2731.45 | 83599.8 | 1012.97 | 52.5398 | 2684.84 | 15375.3 | 301.641 | 32.4498 | 0.26937 | 0.3967 | 0.19286 | 0.23895 | 0.14033 | 0.19308
14KW-74-49 | 1582.19 | 52472.9 | 2237.46 | 14.93 | 1348.7 | 10108.6 | 141.824 | 45.3754 | 1628.11 | 2153.42 | 114.808 | 11.9409 | 1509.41 | 16.4982 | 5.5736 | 1.8844 | 2729.06 | 66278.3 | 1039.29 | 40.599 | 2686.54 | 28536.7 | 424.265 | 42.82 | 0.19264 | 0.234 | 0.15611 | 0.18499 | 0.063386 | 0.15615
14KW-74-50 | 1582.19 | 49950.2 | 2129.89 | 14.93 | 1353.6 | 6136.66 | 143.19 | 40.26 | 1620.88 | 147.412 | 34.5828 | 2.7136 | 1510.36 | 25.4626 | 7.3009 | 2.2203 | 2729.06 | 57304 | 954.726 | 38.2108 | 2691.32 | 23817.4 | 365.277 | 41.51 | 0.12286 | 0.12632 | 0.10908 | 0.12243 | 0.067229 | 0.10913
[25 empty] | 0.19867 | 0.22505 | 0.15249 | 0.1939 | 0.087313 | 0.15272
14KW-75-1 | 1582.87 | 55487.9 | 2246.46 | 15.7246 | 1354.68 | 5635.89 | 139.746 | 25.6745 | 1625.33 | 379.025 | 36.0126 | 6.7003 | 1509.34 | 85.3626 | 12.977 | 4.1877 | 2728.96 | 49901.6 | 1023.23 | 31.047 | 2693.81 | 34299 | 526.281 | 41.49 | 0.10157 | 0.10994 | 0.091509 | 0.10073 | 0.062207 | 0.091636
14KW-75-2 | 1583.56 | 40184.5 | 1713.48 | 14.93 | 1358.11 | 4887.82 | 72.3849 | 42.988 | 1616.82 | 313.496 | 36.452 | 5.4751 | 1517.69 | 139.943 | 19.3229 | 4.6106 | 2726.57 | 32814.4 | 795.203 | 26.2704 | 2688.62 | 25143.7 | 362.971 | 44.0998 | 0.12163 | 0.13292 | 0.10736 | 0.12028 | 0.042244 | 0.10769
14KW-75-3 | 1583.56 | 46830.3 | 1996.86 | 14.93 | 1360.5 | 8212.17 | 156.364 | 33.435 | 1624.24 | 536.267 | 52.0807 | 6.5552 | 1518.97 | 152.11 | 15.6958 | 6.1696 | 2728.96 | 57380.9 | 899.754 | 40.5998 | 2693.81 | 28518.5 | 437.375 | 41.51 | 0.17536 | 0.19006 | 0.14735 | 0.17282 | 0.078305 | 0.14776
14KW-75-4 | 1583.56 | 37270.5 | 1765.41 | 13.44 | 1350.95 | 4957.06 | 82.5865 | 38.2116 | 1622.31 | 454.141 | 41.5058 | 6.9657 | 1526.88 | 201.999 | 20.5128 | 6.2691 | 2728.95 | 47266.1 | 787.472 | 38.2116 | 2697.7 | 22479.2 | 324.357 | 44.1202 | 0.133 | 0.15061 | 0.11559 | 0.1307 | 0.04678 | 0.11614
14KW-75-5 | 1583.34 | 66850.7 | 2099.42 | 20.2715 | 1356.61 | 19476.2 | 234.586 | 52.8546 | 1623.06 | 854.38 | 73.3688 | 7.4134 | 1512.17 | 180.147 | 26.5197 | 4.3245 | 2733.73 | 44958.3 | 1089.49 | 26.2704 | 2693.81 | 60362.8 | 723.419 | 53.1202 | 0.29134 | 0.30681 | 0.22294 | 0.2869 | 0.11174 | 0.2234
14KW-75-6 | 1583.93 | 49813.8 | 1363.42 | 23.2595 | 1354.86 | 24430.3 | 313.089 | 49.6753 | 1623.9 | 1139.59 | 77.354 | 9.3788 | 1510.64 | 118.469 | 10.454 | 7.2144 | 2728.95 | 50638.8 | 749.922 | 42.988 | 2691.22 | 29940.4 | 386.626 | 49.3 | 0.49043 | 0.51569 | 0.32357 | 0.47835 | 0.22964 | 0.32408
14KW-75-7 | 1583.56 | 47984.6 | 2046.08 | 14.93 | 1358.11 | 5349.89 | 118.842 | 28.6586 | 1619.63 | 482.103 | 45.04 | 6.8143 | 1526.74 | 259.999 | 21.9768 | 7.5316 | 2733.73 | 52888.8 | 939.89 | 35.8234 | 2695.11 | 38238.5 | 426.927 | 57.02 | 0.11149 | 0.12696 | 0.098932 | 0.10979 | 0.058083 | 0.09941
14KW-75-8 | 1583.56 | 37207.3 | 1762.42 | 13.44 | 1350.95 | 6274.64 | 98.3886 | 40.5998 | 1620.95 | 1238.49 | 70.43 | 11.1948 | 1517.3 | 177.408 | 8.5124 | 13.2679 | 2728.96 | 38606.2 | 735.082 | 33.435 | 2697.7 | 24734.4 | 357.063 | 44.0998 | 0.16864 | 0.20669 | 0.13975 | 0.16246 | 0.055826 | 0.14031
14KW-75-9 | 1583.56 | 34873.2 | 1857.82 | 11.95 | 1337.9 | 904.811 | 17.2046 | 33.4806 | 1626.5 | 384.451 | 26.1077 | 9.3746 | 1511.33 | 290.57 | 12.011 | 15.4011 | 2731.34 | 34829.4 | 928.435 | 23.8822 | 2686.03 | 25178.3 | 309.022 | 51.8702 | 0.025946 | 0.045302 | 0.024821 | 0.025453 | 0.0092606 | 0.025021
14KW-75-10 | 1583.09 | 49168.9 | 1962.51 | 15.9499 | 1340.39 | 5141.59 | 25.2563 | 129.601 | 1630.53 | 299.531 | 20.0964 | 9.4886 | 1515.84 | 277.961 | 21.4466 | 8.251 | 2728.95 | 53204 | 945.491 | 35.8234 | 2693.81 | 28076.5 | 372.376 | 48 | 0.10457 | 0.11632 | 0.093674 | 0.10336 | 0.012869 | 0.094151
14KW-75-11 | 1582.9 | 42841.3 | 1697.9 | 16.0632 | 1348.07 | 6108.87 | 41.72 | 93.2173 | 1629.1 | 144.057 | 25.2786 | 3.6279 | 1516.37 | 49.1946 | 8.057 | 3.8871 | 2728.95 | 34322.4 | 831.747 | 26.2704 | 2687.33 | 28637 | 401.738 | 45.38 | 0.14259 | 0.1471 | 0.12431 | 0.14195 | 0.024572 | 0.12443
14KW-75-12 | 1582.07 | 37191.3 | 1761.66 | 13.44 | 1340.2 | 419.459 | 5.3139 | 50.2522 | 1643.71 | 191.264 | 15.2954 | 7.9607 | 1518.32 | 163.528 | 13.0773 | 7.9607 | 2728.96 | 36436.9 | 882.989 | 26.2704 | 2686.03 | 20845.7 | 310.067 | 42.7998 | 0.011278 | 0.020818 | 0.011048 | 0.011172 | 0.0030164 | 0.011096
14KW-75-13 | 1582.76 | 42150.4 | 1722.69 | 15.5766 | 1354.16 | 4247.87 | 47.5085 | 56.922 | 1621.92 | 191.154 | 21.581 | 5.6389 | 1514.08 | 161.737 | 14.6079 | 7.0486 | 2728.96 | 40801.5 | 906.36 | 28.6586 | 2686.03 | 23868.9 | 325.384 | 46.7 | 0.10078 | 0.10915 | 0.090861 | 0.099942 | 0.027578 | 0.091177
14KW-75-14 | 1583.12 | 58031.4 | 1882.93 | 19.6204 | 1355.34 | 14699.9 | 213.407 | 43.8517 | 1622.41 | 1028.55 | 73.6252 | 8.8936 | 1508.5 | 147.311 | 16.1272 | 5.8151 | 2728.96 | 56746.3 | 889.803 | 40.5998 | 2693.81 | 33100.3 | 464.147 | 45.4 | 0.25331 | 0.27357 | 0.1989 | 0.24828 | 0.11334 | 0.19929
14KW-75-15 | 1582.07 | 33703.2 | 1596.44 | 13.44 | 1348.56 | 5416.65 | 96.2596 | 35.8234 | 1610.27 | 746.868 | 77.379 | 6.1447 | 1521.98 | 98.9828 | 10.8248 | 5.8213 | 2728.96 | 46873.8 | 892.502 | 33.435 | 2686.03 | 17962.3 | 266.988 | 42.8302 | 0.16072 | 0.18581 | 0.13553 | 0.15678 | 0.060296 | 0.13587
14KW-75-16 | 1583.56 | 44771.3 | 1909.06 | 14.93 | 1348.56 | 6012.55 | 76.3209 | 50.1528 | 1624.76 | 713.587 | 64.0173 | 7.0963 | 1511.22 | 124.472 | 11.725 | 6.7583 | 2728.95 | 48274.7 | 804.275 | 38.2116 | 2695.11 | 32007.3 | 436.327 | 46.7 | 0.13429 | 0.15301 | 0.11647 | 0.13183 | 0.039978 | 0.11675
14KW-75-17 | 1583.69 | 50816.8 | 1826.95 | 17.7076 | 1351.06 | 8268.2 | 166.585 | 31.5976 | 1624.81 | 378.23 | 38.0565 | 6.3271 | 1510.47 | 123.253 | 10.2129 | 7.6829 | 2728.95 | 58287.5 | 817.763 | 45.3762 | 2691.22 | 27448.9 | 408.188 | 42.81 | 0.16271 | 0.17257 | 0.13876 | 0.16112 | 0.091182 | 0.13905
14KW-75-18 | 1582.69 | 57099 | 2036.07 | 17.8532 | 1353.4 | 16247.8 | 16247.8 | 32.0068 | 1623.97 | 875.676 | 93.9594 | 5.9331 | 1518.16 | 141.467 | 21.0175 | 4.285 | 2726.67 | 70066 | 983.03 | 45.3754 | 2686.34 | 27333.8 | 432.651 | 40.22 | 0.28455 | 0.30237 | 0.21849 | 0.27957 | 7.98 | 0.21891
14KW-75-19 | 1582.07 | 40040.8 | 1707.35 | 14.93 | 1350.95 | 7540.07 | 133.995 | 35.8234 | 1620.87 | 638.053 | 49.5789 | 8.1929 | 1517.83 | 94.3096 | 7.9389 | 7.5627 | 2726.56 | 47119.6 | 785.03 | 38.2116 | 2688.62 | 19992.7 | 350.336 | 36.3302 | 0.18831 | 0.2066 | 0.15607 | 0.18493 | 0.078481 | 0.15637
14KW-75-20 | 1583.56 | 36853.7 | 1745.67 | 13.44 | 1358.28 | 807.347 | 20.5507 | 25.01 | 1624.77 | 322.702 | 26.6963 | 7.6954 | 1507.89 | 232.394 | 13.3742 | 11.0621 | 2726.56 | 35854.5 | 735.197 | 31.047 | 2695.11 | 18601.2 | 294.428 | 40.22 | 0.021907 | 0.036969 | 0.021126 | 0.021582 | 0.011772 | 0.021255
14KW-75-21 | 1583.45 | 43081.4 | 1438.23 | 19.0696 | 1354.31 | 11121.3 | 268.986 | 26.3212 | 1630.89 | 148.803 | 28.5652 | 3.3163 | 1517.75 | 83.1221 | 7.1143 | 7.4382 | 2724.28 | 73184.9 | 929.003 | 46.2745 | 2684.88 | 6406.82 | 239.501 | 17.03 | 0.25815 | 0.26353 | 0.20431 | 0.25676 | 0.18703 | 0.20462
14KW-75-22 | 1583.18 | 61205 | 2512.41 | 15.5087 | 1350.96 | 2986.89 | 70.8441 | 26.8408 | 1627.48 | 98.988 | 42.8366 | 1.4711 | 1511.37 | 176.85 | 23.7988 | 4.7307 | 2729.06 | 65368.9 | 1089.09 | 39.1789 | 2688.77 | 33864.5 | 536.155 | 40.21 | 0.048801 | 0.053308 | 0.046332 | 0.048582 | 0.028198 | 0.046459
14KW-75-23 | 1583.11 | 65035.1 | 2548.95 | 16.243 | 1354.99 | 4228.21 | 89.6999 | 30.0085 | 1622.36 | 1489.85 | 92.8722 | 10.2126 | 1528.61 | 52.1302 | 10.1065 | 3.2837 | 2724.28 | 82133.3 | 1094.72 | 37.5518 | 2693.95 | 22365.2 | 439.177 | 32.42 | 0.065014 | 0.088724 | 0.059716 | 0.063508 | 0.035191 | 0.05976
14KW-75-24 | 1582.44 | 48462.3 | 2402.35 | 12.8425 | 1355.11 | 17085.1 | 392.559 | 27.7072 | 1611.31 | 3275.29 | 155.369 | 13.4204 | 1511.28 | 75.8908 | 100.244 | 7.16 | 2723.82 | 58564.2 | 834.796 | 44.6613 | 2687.47 | 14627.8 | 275.839 | 32.42 | 0.35254 | 0.42169 | 0.24797 | 0.32974 | 0.16341 | 0.24825
14KW-75-25 | 1583.38 | 60214.5 | 2321.24 | 16.5143 | 1353.76 | 6777.18 | 152.659 | 28.2623 | 1613.99 | 4458.78 | 264.388 | 10.7363 | 1509.02 | 101.187 | 179.405 | 5.84 | 2720.99 | 26603 | 725.529 | 23.3429 | 2697 | 23265.2 | 456.568 | 32.44 | 0.11255 | 0.18828 | 0.094717 | 0.10463 | 0.065766 | 0.094851
14KW-75-26 | 1582.15 | 58834.3 | 2262.21 | 16.5568 | 1356.36 | 7808.86 | 146.07 | 34.0334 | 1614 | 4610.12 | 156.207 | 18.7885 | 1529.75 | 59.0258 | 686.091 | 10.9 | 2732.6 | 24112.9 | 650.876 | 23.5848 | 2698.09 | 8349.83 | 318.685 | 16.68 | 0.13273 | 0.21209 | 0.1095 | 0.12297 | 0.06457 | 0.10959
14KW-75-27 | 1583.1 | 50012.6 | 2025.21 | 15.7214 | 1359.01 | 4690.79 | 101.144 | 29.5248 | 1614 | 3407.74 | 134.71 | 16.1045 | 1513.42 | 75.8908 | 9.0032 | 6.15 | 2730.35 | 56785.4 | 881.969 | 40.9887 | 2693.95 | 21876.3 | 335.588 | 41.5 | 0.093792 | 0.16345 | 0.080616 | 0.087684 | 0.049942 | 0.080721
14KW-75-28 | 1583.2 | 54211 | 2346.27 | 14.7092 | 1350 | 118.052 | 2 | 37.5772 | 1619.37 | 4158.09 | 246.558 | 10.7363 | 1520.4 | 67.4582 | 98.0865 | 6.46 | 2725.17 | 66982.8 | 1050.66 | 40.5865 | 2687.47 | 26924.2 | 412.825 | 41.52 | 0.0021776 | 0.080124 | 0.0020161 | 0.0020202 | 0.00085242 | 0.0020184
14KW-75-29 | 1582.85 | 57456.2 | 2456.24 | 14.8918 | 1353.74 | 16587.7 | 374.11 | 28.2272 | 1608.63 | 5631.12 | 190.802 | 6.3245 | 1513.5 | 84.3229 | 124.457 | 7.71 | 2729.4 | 66815.2 | 962.936 | 44.1731 | 2686.17 | 23355.6 | 347.155 | 42.83 | 0.2887 | 0.38818 | 0.20797 | 0.26258 | 0.15231 | 0.20819
14KW-75-30 | 1583.39 | 63867.2 | 2564.81 | 15.8527 | 1356.33 | 7900.82 | 110.232 | 45.6294 | 1619.37 | 7968.93 | 236.263 | 21.4726 | 1503.21 | 75.8908 | 146.315 | 10.33 | 2724.13 | 55350 | 1012.99 | 34.7852 | 2682.28 | 27021.6 | 457.27 | 37.62 | 0.12371 | 0.24967 | 0.098992 | 0.10987 | 0.042979 | 0.099086
14KW-75-31 | 1583.1 | 59600.4 | 2614.99 | 14.5097 | 1350.96 | 5006.94 | 98.9641 | 32.2088 | 1616.68 | 664.585 | 71.9885 | 5.8772 | 1507.26 | 59.0258 | 95.1766 | 6.03 | 2725.76 | 60244.2 | 1190.9 | 32.2048 | 2688.77 | 23969.2 | 435.73 | 35.02 | 0.084008 | 0.09615 | 0.07664 | 0.083001 | 0.037845 | 0.076709
14KW-75-32 | 1581.77 | 61350.5 | 2659.3 | 14.6869 | 1356.86 | 20264.8 | 483.196 | 26.6992 | 1611.31 | 289.636 | 45.6126 | 4.0425 | 1505.63 | 75.8908 | 41.1055 | 9.03 | 2720.19 | 55445.7 | 1014.85 | 34.7814 | 2686.17 | 25677.4 | 419.901 | 38.93 | 0.33031 | 0.33627 | 0.24719 | 0.32836 | 0.1817 | 0.24742
14KW-75-33 | 1582.89 | 64933.2 | 2226.08 | 18.5698 | 1350.96 | 5593.51 | 132.669 | 26.8408 | 1614 | 441.974 | 77.3367 | 3.6382 | 1516.01 | 84.3229 | 84.048 | 4.21 | 2731.57 | 59932.6 | 1350.59 | 28.2501 | 2688.77 | 16662.2 | 439.109 | 24.1568 | 0.086143 | 0.094248 | 0.078723 | 0.08545 | 0.059598 | 0.078817
14KW-75-34 | 1583.44 | 65518.4 | 2542.2 | 16.4072 | 1356.33 | 4093.77 | 80.9149 | 32.2088 | 1611.32 | 364.481 | 94.0582 | 2.4669 | 1514.26 | 84.3229 | 151.017 | 4.13 | 2730.39 | 82237.8 | 750.06 | 69.8 | 2691.36 | 26482.1 | 448.379 | 37.6 | 0.062483 | 0.069333 | 0.058432 | 0.062058 | 0.031829 | 0.058502
14KW-75-35 | 1582.61 | 78770.8 | 2948.56 | 17.0073 | 1353.16 | 17802.7 | 436.532 | 25.9627 | 1616.68 | 1325.52 | 117.782 | 7.1645 | 1506.55 | 92.7549 | 16.8417 | 10.07 | 2727.24 | 57767.5 | 922.793 | 39.8528 | 2691.36 | 34563.4 | 565.503 | 38.91 | 0.22601 | 0.24401 | 0.18168 | 0.22201 | 0.14805 | 0.18185
14KW-75-36 | 1583.1 | 62020.7 | 2814.5 | 11.95 | 1358.68 | 6217.63 | 125.189 | 31.6183 | 1619.37 | 4175.63 | 159.015 | 16.7172 | 1514.47 | 84.3229 | 10.764 | 7.37 | 2728.94 | 75537.6 | 1203.88 | 39.9447 | 2688.77 | 33419.1 | 512.781 | 41.49 | 0.10025 | 0.16894 | 0.085762 | 0.093808 | 0.04448 | 0.085862
14KW-75-37 | 1583.02 | 80818.2 | 3350.8 | 18.9484 | 1351.49 | 4628.56 | 69.0375 | 42.6816 | 1616.68 | 616.151 | 90.1021 | 4.3534 | 1520.33 | 92.7549 | 70.9181 | 5.08 | 2727.2 | 75294.8 | 1191.65 | 40.2251 | 2692.66 | 35657.7 | 603.413 | 37.62 | 0.057271 | 0.066043 | 0.053723 | 0.056773 | 0.020603 | 0.053781
14KW-75-38 | 1583.21 | 48719 | 2260.49 | 17.92 | 1358.25 | 9882.78 | 138.656 | 45.3754 | 1616.68 | 3053.8 | 181.078 | 10.7363 | 1514.02 | 59.0258 | 12.9277 | 5.85 | 2732.53 | 67048.7 | 731.921 | 58.3185 | 2697.84 | 21274.1 | 326.349 | 41.5 | 0.20285 | 0.26675 | 0.16014 | 0.19067 | 0.061339 | 0.16029
14KW-75-39 | 1582.98 | 63800.7 | 2850.97 | 11.95 | 1350.03 | 10118.7 | 134.327 | 47.9557 | 1616.68 | 5707.33 | 225.614 | 8.7318 | 1532.87 | 92.7549 | 4.4315 | 9.08 | 2726.87 | 74982.8 | 989.003 | 48.2663 | 2686.17 | 33601.8 | 485.18 | 44.09 | 0.1586 | 0.24951 | 0.12693 | 0.14538 | 0.047116 | 0.12708
14KW-75-40 | 1582.84 | 55169.2 | 2351.6 | 13.44 | 1350.96 | 8374.01 | 152.783 | 34.893 | 1614 | 4392.68 | 173.645 | 6.0824 | 1510.01 | 101.187 | 52.5186 | 8.04 | 2726.51 | 71821 | 1063.76 | 42.9821 | 2686.17 | 20835.2 | 340.804 | 38.92 | 0.15179 | 0.23324 | 0.12308 | 0.14036 | 0.06497 | 0.12326
14KW-75-41 | 1582.95 | 52798.6 | 2338.48 | 14.93 | 1352.01 | 7965.77 | 173.291 | 29.2639 | 1611.31 | 4910.5 | 166.385 | 5.7465 | 1524.51 | 84.3229 | 8.1052 | 6.63 | 2732.93 | 58794.8 | 1108.09 | 33.7787 | 2683.58 | 22376.3 | 332.91 | 42.79 | 0.15087 | 0.24547 | 0.12114 | 0.13783 | 0.074104 | 0.12129
14KW-75-42 | 1581.65 | 51112.5 | 2260.25 | 14.94 | 1359.01 | 15060.2 | 223.253 | 42.9452 | 1614 | 4936.99 | 195.162 | 4.8323 | 1514.71 | 67.4582 | 123.482 | 2.8229 | 2727.04 | 68514.1 | 1159.42 | 37.62 | 2690.06 | 15869.4 | 251.126 | 40.23 | 0.29465 | 0.39256 | 0.21159 | 0.26837 | 0.098774 | 0.21179
14KW-75-43 | 1582.35 | 44608.7 | 1761.16 | 16.5695 | 1355.13 | 9549.04 | 221.153 | 27.4883 | 1616.68 | 3740.17 | 177.421 | 5.3485 | 1511.39 | 75.8908 | 42.1005 | 5.2425 | 2725.52 | 64537 | 1170.27 | 35.1077 | 2692.66 | 12597.5 | 228.746 | 35.06 | 0.21406 | 0.29961 | 0.16471 | 0.19719 | 0.12557 | 0.16493
14KW-75-44 | 1581.26 | 70646.9 | 2342.84 | 14.0778 | 1354.84 | 12406.6 | 292.957 | 26.9606 | 1614 | 5611.29 | 266.181 | 9.6232 | 1519.51 | 67.4582 | 63.9095 | 3.9384 | 2726.18 | 78803.4 | 1331.19 | 37.6866 | 2691.36 | 35165.7 | 421.128 | 53.16 | 0.17561 | 0.256 | 0.13982 | 0.16255 | 0.12504 | 0.13993
14KW-75-45 | 1582.24 | 63813.9 | 2541.97 | 13.44 | 1345.59 | 3140.69 | 67.7202 | 29.5248 | 1611.31 | 4056.31 | 160.348 | 3.5823 | 1509.63 | 92.7549 | 175.552 | 5.232 | 2731.37 | 62004.3 | 875.768 | 45.0726 | 2692.66 | 16763.6 | 304.396 | 35.0598 | 0.049216 | 0.11423 | 0.044171 | 0.046212 | 0.026641 | 0.044228
14KW-75-46 | 1581.57 | 64731.7 | 2569.16 | 16.43 | 1357.66 | 10876 | 222.921 | 31.0596 | 1611.31 | 6293.36 | 248.78 | 16.1045 | 1510.35 | 59.0258 | 36.2276 | 6.0036 | 2725.71 | 77479.7 | 1350.61 | 36.5206 | 2690.06 | 15377.6 | 327.741 | 29.8702 | 0.16802 | 0.26615 | 0.1327 | 0.153 | 0.086768 | 0.13279
14KW-75-47 | 1582.96 | 54294.6 | 2328.43 | 14.8448 | 1351.27 | 2046.46 | 44.0091 | 29.6034 | 1608.63 | 3104 | 184.055 | 10.7363 | 1508.48 | 109.62 | 3.7115 | 4.5525 | 2728.92 | 56931.9 | 980.067 | 36.9811 | 2693.95 | 16225.8 | 256.701 | 40.24 | 0.037692 | 0.09688 | 0.034363 | 0.035586 | 0.018901 | 0.034426
14KW-75-48 | 1583.23 | 49694.3 | 2124.27 | 14.8928 | 1357.05 | 3196.6 | 71.01 | 28.6582 | 1614 | 4581.68 | 155.243 | 18.7885 | 1510 | 50.5938 | 12.0599 | 6.4493 | 2732.8 | 57649.9 | 929.689 | 39.4767 | 2691.36 | 12359.8 | 303.217 | 25.95 | 0.064325 | 0.15754 | 0.055571 | 0.05884 | 0.033428 | 0.05562
14KW-75-49 | 1583.28 | 49670.1 | 2335.45 | 13.5396 | 1352.79 | 18430.6 | 211.226 | 55.5484 | 1614 | 2778.3 | 164.742 | 10.7363 | 1511.45 | 75.8908 | 25.8205 | 3.5657 | 2729.38 | 57481.8 | 986.72 | 37.0865 | 2687.47 | 25153.8 | 398.145 | 40.22 | 0.37106 | 0.42852 | 0.25975 | 0.3509 | 0.090443 | 0.26003
14KW-75-50 | 1582.91 | 49138 | 2344.83 | 13.3409 | 1350.52 | 11981.3 | 145.971 | 52.2539 | 1611.31 | 4989.25 | 197.228 | 16.1045 | 1508.62 | 75.8908 | 7.6997 | 24.1568 | 2725.39 | 60964.2 | 1178.32 | 32.9375 | 2684.88 | 20808.4 | 378.163 | 35.03 | 0.24383 | 0.34691 | 0.18103 | 0.22104 | 0.062252 | 0.18124
[25 empty] | 0.15783 | 0.20093 | 0.12533 | 0.15111 | 0.22734 | 0.12554
* RA1=(D1 + D4)⁄(D1 + D2 + D3 + D4 + G)area ratio; RA2=(D1 + D4)⁄(D2 + D3 + G) area ratio; R1=D1/G intensity ratio); R2= D1/(G+D1+D2) area ratio