## Sheet1
American Mineralogist: June 2023 Online Materials | AM-23-68580
Hovis et al.: Tourmaline group thermal expansion
Table OM2. Unit-cell data for three different povondraite samples. As noted in the text, all such samples evidenced significant chemical inhomogeneity via broadened diffraction maxima. In all cases unit-cell dimensions are based on the same seven low-2Q XRD peaks.
Sample1 and T (°C) | a (Å) | ±1s standard deviation | c (Å) | ±1s standard deviation | V (Å3) | ±1s standard deviation
POVONDRAITE |  | MGMH 134842
22 | 16.2387 | 0.0042296 | 7.4894 | 0.0027743 | 1710.3394 | 0.89232
65 | 16.2437 | 0.0021291 | 7.4907 | 0.0013965 | 1711.6787 | 0.44964
110 | 16.2526 | 0.0019065 | 7.4958 | 0.0012505 | 1714.7258 | 0.40364
166 | 16.2534 | 0.00186 | 7.5027 | 0.00123 | 1716.4705 | 0.3943
222 | 16.2556 | 0.0020884 | 7.5063 | 0.001381 | 1717.7569 | 0.44317
272 | 16.2626 | 0.00186 | 7.5126 | 0.00123 | 1720.6808 | 0.3956
322 | 16.2648 | 0.002691 | 7.5194 | 0.0017696 | 1722.6923 | 0.57184
372 | 16.2656 | 0.00187 | 7.5211 | 0.00123 | 1723.2788 | 0.3963
422 | 16.2649 | 0.002118 | 7.5278 | 0.0013123 | 1724.6499 | 0.41336
472 | 16.2625 | 0.0027698 | 7.5361 | 0.001716 | 1726.0371 | 0.541
522 | 16.2627 | 0.002965 | 7.5381 | 0.0019767 | 1726.5351 | 0.63318
572 | 16.2744 | 0.00196 | 7.5468 | 0.0013 | 1731.0229 | 0.4195
622 | 16.2771 | 0.0024391 | 7.5504 | 0.0016095 | 1732.4392 | 0.52
672 | 16.2766 | 0.00187 | 7.5564 | 0.00124 | 1733.7024 | 0.3994
722 | 16.28 | 0.00187 | 7.5641 | 0.00125 | 1736.1804 | 0.4001
772 | 16.2864 | 0.00187 | 7.5722 | 0.00125 | 1739.4264 | 0.4011
POVONDRAITE |  | AMNH 110379
22 | 16.1931 | 0.0036637 | 7.4468 | 0.0023963 | 1691.0656 | 0.76562
65 | 16.2024 | 0.00185 | 7.4442 | 0.0012 | 1692.4165 | 0.3871
110 | 16.2131 | 0.0022975 | 7.4588 | 0.0015027 | 1697.9639 | 0.48273
166 | 16.205 | 0.0042683 | 7.4639 | 0.0027917 | 1697.4352 | 0.89635
222 | 16.2159 | 0.0027073 | 7.4659 | 0.0017707 | 1700.1847 | 0.56985
272 | 16.2122 | 0.0050031 | 7.4779 | 0.0032841 | 1702.1311 | 1.0532
322 | 16.2183 | 0.0046596 | 7.4755 | 0.0030728 | 1702.877 | 0.98254
372 | 16.2213 | 0.0030303 | 7.4733 | 0.0019713 | 1702.9999 | 0.63571
422 | 16.2264 | 0.0022612 | 7.479 | 0.0014832 | 1705.3651 | 0.47522
472 | 16.2241 | 0.0034903 | 7.4918 | 0.0022911 | 1707.8159 | 0.73798
522 | 16.2243 | 0.0041883 | 7.4966 | 0.0027472 | 1708.9269 | 0.88248
572 | 16.2199 | 0.0039516 | 7.5053 | 0.0026273 | 1710.0008 | 0.83774
622 | 16.2191 | 0.0026964 | 7.5113 | 0.0017927 | 1711.1937 | 0.57207
672 | 16.2285 | 0.0022804 | 7.5108 | 0.001508 | 1713.0663 | 0.48194
722 | 16.2311 | 0.00186 | 7.5137 | 0.00123 | 1714.2684 | 0.3935
772 | 16.2383 | 0.00186 | 7.522 | 0.00123 | 1717.6825 | 0.3945
POVONDRAITE |  | FH-1
22 | 16.1459 | 0.004381 | 7.396 | 0.0028334 | 1669.7346 | 0.90526
65 | 16.1406 | 0.0038728 | 7.3966 | 0.0025047 | 1668.7835 | 0.79961
110 | 16.1498 | 0.0044627 | 7.397 | 0.0028862 | 1670.8016 | 0.92286
166 | 16.1532 | 0.0026211 | 7.4013 | 0.0016952 | 1672.0613 | 0.54259
222 | 16.1514 | 0.00184 | 7.4161 | 0.00119 | 1675.4248 | 0.3818
272 | 16.1559 | 0.0050904 | 7.4217 | 0.0033061 | 1677.6273 | 1.0569
322 | 16.1558 | 0.0034875 | 7.4196 | 0.0022745 | 1677.6724 | 0.72499
372 | 16.1635 | 0.0035608 | 7.4173 | 0.0023222 | 1678.2132 | 0.7406
422 | 16.165 | 0.002639 | 7.4218 | 0.001714 | 1679.5297 | 0.54888
472 | 16.1635 | 0.0034461 | 7.4338 | 0.0022475 | 1681.9434 | 0.71882
522 | 16.1596 | 0.0033681 | 7.4322 | 0.0021966 | 1680.7778 | 0.70181
572 | 16.1592 | 0.0036033 | 7.4391 | 0.00235 | 1682.2408 | 0.7516
622 | 16.164 | 0.0040509 | 7.4449 | 0.0026639 | 1684.5584 | 0.84652
672 | 16.1677 | 0.0037786 | 7.451 | 0.0024849 | 1686.7085 | 0.79084
722 | 16.1791 | 0.0031563 | 7.471 | 0.0025559 | 1693.6322 | 0.74448
772 | 16.1833 | 0.0023184 | 7.4734 | 0.0015289 | 1695.0473 | 0.48574
1. Sample sources: MGMH (Mineralogical and Geological Museum at Harvard), AMNH (American
Museum of Natural History), FH (Frank Hawthorne, University of Manitoba). All samples come
from the type locality for this mineral: Cristalmayu Valley, Cristalmayu, Cristalmayu subdistrict,
Alto Chapare mining district, Chapare Province, Cochabamba, Bolivia.