## Sheet1
American Mineralogist: June 2023 Online Materials
Hovis et al.: Tourmaline group thermal expansion
Table OM1. Unit-cell data for tourmaline samples. Note that at some elevated temperatures the calculated unit-cell dimensions apply to samples that were in the midst of chemical change/breakdown. The first sample name is according to Henry et al. (2011), whereas the second name is that from the sample source. [Table to be deposited.]
Sample1 and T (°C) | a (Å) | ±1s standard deviation | c (Å) | ±1s standard deviation | V (Å3) | ±1s standard deviation
-rich dravite / dravite |  |  |  | NMNH 78719-1
22 | 15.9579 | 0.0002606 | 7.2043 | 0.00018041 | 1588.8113 | 0.053623
66 | 15.9614 | 0.00028608 | 7.2064 | 0.00020906 | 1589.9774 | 0.060076
113 | 15.9639 | 0.00042365 | 7.2101 | 0.00032798 | 1591.2927 | 0.088282
172 | 15.9703 | 0.00027 | 7.2151 | 0.00019 | 1593.6726 | 0.056
228 | 15.9755 | 0.00028 | 7.2193 | 0.0002 | 1595.6412 | 0.0565
278 | 15.9794 | 0.00025 | 7.2232 | 0.00017 | 1597.2736 | 0.0513
328 | 15.9855 | 0.00029 | 7.2281 | 0.00024 | 1599.5752 | 0.0595
378 | 15.9911 | 0.00026 | 7.2327 | 0.00017 | 1601.7169 | 0.0528
428 | 15.9948 | 0.00026 | 7.2363 | 0.00016 | 1603.2512 | 0.0515
478 | 16 | 0.00026 | 7.241 | 0.00017 | 1605.3385 | 0.0501
528 | 16.0047 | 0.00026 | 7.245 | 0.00017 | 1607.1668 | 0.0507
578 | 16.0084 | 0.00029 | 7.2492 | 0.0002 | 1608.8555 | 0.0572
628 | 16.0147 | 0.00027 | 7.2541 | 0.00018 | 1611.2257 | 0.0549
678 | 16.0205 | 0.00031 | 7.2587 | 0.00021 | 1613.3998 | 0.0629
728 | 16.0242 | 0.00027 | 7.2626 | 0.00018 | 1615.0245 | 0.0549
778 | 16.03 | 0.00029 | 7.2678 | 0.0002 | 1617.3205 | 0.0586
828 | 16.0326 | 0.00028 | 7.271 | 0.00019 | 1618.5929 | 0.0566
878 | 16.0397 | 0.00029 | 7.2772 | 0.00023 | 1621.3837 | 0.0588
dravite / dravite |  |  |  | NMNH 103791-1
22 | 15.9257 | 0.00027 | 7.1967 | 0.00019 | 1580.7442 | 0.0536
66 | 15.9307 | 0.00029 | 7.2003 | 0.00017 | 1582.5284 | 0.0564
113 | 15.934 | 0.0003 | 7.204 | 0.00022 | 1583.9859 | 0.0583
172 | 15.9376 | 0.00024 | 7.2078 | 0.00019 | 1585.5682 | 0.0498
228 | 15.9442 | 0.00023 | 7.2129 | 0.00018 | 1587.9776 | 0.0481
278 | 15.9467 | 0.0003075 | 7.2166 | 0.000205 | 1589.301 | 0.059347
328 | 15.9515 | 0.00024 | 7.2206 | 0.00018 | 1591.149 | 0.0492
378 | 15.9559 | 0.00026 | 7.2251 | 0.00019 | 1592.9875 | 0.0532
428 | 15.9622 | 0.00026 | 7.2301 | 0.00018 | 1595.3548 | 0.0511
478 | 15.9657 | 0.00026 | 7.2341 | 0.00019 | 1596.9568 | 0.0535
528 | 15.9707 | 0.00031 | 7.2385 | 0.00023 | 1598.9324 | 0.0636
578 | 15.9756 | 0.00026 | 7.2431 | 0.00019 | 1600.9206 | 0.0522
628 | 15.9786 | 0.00025 | 7.2474 | 0.00019 | 1602.4709 | 0.0508
678 | 15.9843 | 0.0003 | 7.2521 | 0.00019 | 1604.6505 | 0.0581
728 | 15.9898 | 0.0003 | 7.257 | 0.00019 | 1606.8397 | 0.0568
778 | 15.9948 | 0.00025 | 7.2618 | 0.00019 | 1608.9229 | 0.0519
828 | 15.9992 | 0.00025 | 7.2675 | 0.00017 | 1611.0719 | 0.0508
878 | 16.002 | 0.00023 | 7.2769 | 0.0002 | 1613.7096 | 0.052
schorl / schorl |  |  |  | NMNH 118462
22 | 15.9835 | 0.00033 | 7.1628 | 0.00023 | 1584.7358 | 0.0711
66 | 15.988 | 0.00038 | 7.1664 | 0.00021 | 1586.4158 | 0.0729
113 | 15.99 | 0.00036799 | 7.1691 | 0.00021466 | 1587.4085 | 0.070532
172 | 15.9947 | 0.00031 | 7.1734 | 0.0002 | 1589.3044 | 0.0613
228 | 16.0003 | 0.00031 | 7.1779 | 0.0002 | 1591.4125 | 0.0624
278 | 16.0033 | 0.00031 | 7.1817 | 0.00022 | 1592.8668 | 0.0645
328 | 16.0076 | 0.0003 | 7.1855 | 0.0002 | 1594.5654 | 0.061
378 | 16.0124 | 0.00032 | 7.1901 | 0.00021 | 1596.5465 | 0.0683
428 | 16.0164 | 0.00035 | 7.1941 | 0.00024 | 1598.2213 | 0.0725
478 | 16.0201 | 0.00034 | 7.1982 | 0.00022 | 1599.8785 | 0.0665
528 | 16.0249 | 0.00038 | 7.2025 | 0.00024 | 1601.7849 | 0.0752
Fe-rich fluor-elbaite / fluor-schorl2 |  |  |  | T21 (Hawthorne)
22 | 15.9151 | 0.00056841 | 7.1281 | 0.00062525 | 1563.5944 | 0.14494
66 | 15.9194 | 0.00055503 | 7.1309 | 0.00038278 | 1565.0426 | 0.1156
113 | 15.9234 | 0.00049166 | 7.1345 | 0.00042822 | 1566.622 | 0.11102
172 | 15.9279 | 0.00054743 | 7.1389 | 0.00037754 | 1568.4802 | 0.11477
228 | 15.9323 | 0.0005341 | 7.1421 | 0.00039716 | 1570.0511 | 0.11298
278 | 15.9362 | 0.00057328 | 7.1467 | 0.00046232 | 1571.8394 | 0.12668
328 | 15.9392 | 0.00064844 | 7.1513 | 0.00034043 | 1573.4432 | 0.12499
378 | 15.9435 | 0.00074555 | 7.1548 | 0.00039388 | 1575.0379 | 0.13364
428 | 15.9497 | 0.00064155 | 7.1594 | 0.00043399 | 1577.3125 | 0.13208
478 | 15.9551 | 0.00052064 | 7.1635 | 0.00027402 | 1579.2578 | 0.10125
528 | 15.9572 | 0.00066363 | 7.1688 | 0.00034991 | 1580.855 | 0.1203
578 | 15.9621 | 0.00082875 | 7.173 | 0.00042319 | 1582.7526 | 0.15076
628 | 15.9642 | 0.0013786 | 7.1781 | 0.00046628 | 1584.2945 | 0.24287
678 | 15.9685 | 0.0014202 | 7.1822 | 0.00049399 | 1586.034 | 0.25338
elbaite / elbaite |  |  |  | AT31 (Hawthorne)
22 | 15.8402 | 0.00034 | 7.1013 | 0.00023 | 1543.0801 | 0.0692
66 | 15.845 | 0.00037138 | 7.1042 | 0.00025884 | 1544.6597 | 0.075514
113 | 15.8487 | 0.00041447 | 7.1076 | 0.00028783 | 1546.1152 | 0.084851
172 | 15.8512 | 0.00036 | 7.112 | 0.00022 | 1547.563 | 0.0676
228 | 15.857 | 0.00038 | 7.1161 | 0.00027 | 1549.5905 | 0.08
278 | 15.8611 | 0.00036407 | 7.1204 | 0.00024628 | 1551.3356 | 0.075598
328 | 15.8656 | 0.00034 | 7.1248 | 0.0002 | 1553.1621 | 0.0688
378 | 15.8702 | 0.00034 | 7.1297 | 0.00023 | 1555.1346 | 0.0678
428 | 15.8752 | 0.00043 | 7.1339 | 0.00026 | 1557.031 | 0.0811
478 | 15.8796 | 0.0004 | 7.1391 | 0.00027 | 1559.0123 | 0.0787
528 | 15.8833 | 0.00037408 | 7.1435 | 0.00021376 | 1560.7101 | 0.073747
578 | 15.8864 | 0.00035 | 7.1484 | 0.00025 | 1562.3925 | 0.0736
628 | 15.89 | 0.00034 | 7.1535 | 0.00027 | 1564.2237 | 0.0731
678 | 15.8931 | 0.00036 | 7.1588 | 0.00025 | 1565.9887 | 0.0704
728 | 15.895 | 0.00044293 | 7.1641 | 0.00027533 | 1567.5291 | 0.090381
778 | 15.8991 | 0.00038 | 7.1694 | 0.00028 | 1569.4928 | 0.0772
828 | 15.9029 | 0.00045 | 7.1783 | 0.00038 | 1572.19 | 0.0972
No recognizable elbaite remains at conclusion of XRD experiment.
Na-rich rossmanite / elbaite |  |  |  | GRR 916 (Rossman)
22 | 15.8313 | 0.00026 | 7.097 | 0.00018 | 1540.4128 | 0.054
66 | 15.8356 | 0.00026 | 7.0999 | 0.00019 | 1541.8797 | 0.0533
113 | 15.8392 | 0.00026 | 7.1036 | 0.00018 | 1543.383 | 0.0525
172 | 15.844 | 0.00027 | 7.1076 | 0.0002 | 1545.1884 | 0.0562
228 | 15.8487 | 0.00026 | 7.1118 | 0.0002 | 1547.0405 | 0.0564
278 | 15.8534 | 0.00027 | 7.1164 | 0.00019 | 1548.935 | 0.055
328 | 15.8572 | 0.00034 | 7.1201 | 0.00023 | 1550.5027 | 0.0685
378 | 15.8634 | 0.00028 | 7.1246 | 0.00018 | 1552.6806 | 0.0565
428 | 15.867 | 0.00029 | 7.1292 | 0.00019 | 1554.3909 | 0.0584
478 | 15.872 | 0.00026 | 7.134 | 0.00022 | 1556.4293 | 0.0587
528 | 15.8764 | 0.00027 | 7.1387 | 0.0002 | 1558.3086 | 0.0559
578 | 15.8824 | 0.0003 | 7.1435 | 0.00019 | 1560.5291 | 0.0587
628 | 15.8866 | 0.00029 | 7.1484 | 0.00019 | 1562.4362 | 0.0572
678 | 15.8906 | 0.00029 | 7.1539 | 0.00021 | 1564.4147 | 0.0608
728 | 15.8943 | 0.00032 | 7.1588 | 0.00024 | 1566.2059 | 0.0644
778 | 15.8981 | 0.0003 | 7.1643 | 0.0002 | 1568.1718 | 0.0602
828 | 15.902 | 0.00034 | 7.1707 | 0.00023 | 1570.3483 | 0.0659
No recognizable Na-rich rossmanite remains at conclusion of XRD experiment.
fluor-buergerite / buergerite2 |  |  |  | NMNH R12583
22 | 15.8653 | 0.00057762 | 7.1915 | 0.00047015 | 1567.6493 | 0.11337
66 | 15.8695 | 0.00055371 | 7.1949 | 0.00044895 | 1569.2132 | 0.12047
113 | 15.8748 | 0.0005196 | 7.1981 | 0.00037789 | 1570.9564 | 0.10616
172 | 15.8793 | 0.00053014 | 7.2023 | 0.00039063 | 1572.7731 | 0.11384
228 | 15.8834 | 0.00059192 | 7.2059 | 0.00049086 | 1574.363 | 0.12575
278 | 15.8888 | 0.00072738 | 7.2115 | 0.00037716 | 1576.6566 | 0.13254
328 | 15.893 | 0.00053102 | 7.2147 | 0.00031169 | 1578.1897 | 0.10574
378 | 15.8988 | 0.00070193 | 7.2202 | 0.00042381 | 1580.5563 | 0.12012
428 | 15.9022 | 0.00055751 | 7.2237 | 0.000446 | 1581.9952 | 0.11472
478 | 15.9062 | 0.00047739 | 7.2276 | 0.00034247 | 1583.6365 | 0.092987
528 | 15.9105 | 0.00054255 | 7.2333 | 0.00041234 | 1585.7529 | 0.11296
578 | 15.9168 | 0.0005783 | 7.2371 | 0.00042168 | 1587.8339 | 0.1112
628 | 15.9211 | 0.00064498 | 7.2408 | 0.00042998 | 1589.5116 | 0.12375
678 | 15.9236 | 0.00052845 | 7.2466 | 0.00040208 | 1591.2834 | 0.10764
728 | 15.9291 | 0.00077187 | 7.2503 | 0.00060346 | 1593.1863 | 0.14904
778 | 15.9316 | 0.00060093 | 7.2556 | 0.0003472 | 1594.8647 | 0.11498
828 | 15.9369 | 0.00068915 | 7.2604 | 0.00039971 | 1596.9857 | 0.12515
878 | 15.9405 | 0.00046 | 7.2666 | 0.00031 | 1599.0663 | 0.0913
928 | 15.9424 | 0.00044352 | 7.2743 | 0.00028224 | 1601.1548 | 0.086789
22-after3 | 15.8598 | 0.0006 | 7.1961 | 0.0004 | 1567.55 | 0.11
Difference | 0.0055 |  | -0.0046 |  | 0.1
-Al-B-rich elbaite / olenite |  |  |  | AT51 (= BH17, Hawthorne)
22 | 15.7742 | 0.00025 | 7.0797 | 0.00019 | 1525.5966 | 0.0529
66 | 15.7777 | 0.00032 | 7.0827 | 0.00024 | 1526.9215 | 0.0691
113 | 15.7818 | 0.00029 | 7.0858 | 0.00022308 | 1528.3878 | 0.06157
172 | 15.7872 | 0.00027 | 7.09 | 0.0002 | 1530.3373 | 0.0576
228 | 15.79 | 0.00028748 | 7.094 | 0.00019903 | 1531.7347 | 0.060371
278 | 15.7956 | 0.00024 | 7.0983 | 0.00018 | 1533.7524 | 0.0521
328 | 15.7995 | 0.00036789 | 7.1023 | 0.00021566 | 1535.3837 | 0.072818
378 | 15.8041 | 0.00026 | 7.1063 | 0.00018 | 1537.1273 | 0.0529
428 | 15.8084 | 0.00025 | 7.1108 | 0.00019 | 1538.9335 | 0.0536
478 | 15.8125 | 0.0002865 | 7.115 | 0.00019441 | 1540.6651 | 0.058425
528 | 15.8171 | 0.00028255 | 7.1197 | 0.00021976 | 1542.5825 | 0.060069
578 | 15.8214 | 0.00031741 | 7.1244 | 0.00021502 | 1544.4332 | 0.063789
628 | 15.8269 | 0.00028672 | 7.1297 | 0.00024576 | 1546.6587 | 0.065331
678 | 15.8307 | 0.00028 | 7.1352 | 0.00026 | 1548.5956 | 0.0649
728 | 15.8336 | 0.00028 | 7.1402 | 0.00028 | 1550.2396 | 0.0657
778 | 15.8365 | 0.00029 | 7.1455 | 0.00029 | 1551.9625 | 0.0674
828 | 15.8381 | 0.00039 | 7.1531 | 0.00032 | 1553.9129 | 0.0819
Na-rich foitite / foitite |  |  |  | GRR 794 (Rossman)
22 | 15.9696 | 0.00031 | 7.1525 | 0.0004 | 1579.7053 | 0.0888
65 | 15.9719 | 0.00032 | 7.1557 | 0.00031 | 1580.87 | 0.0778
110 | 15.9754 | 0.00031 | 7.1587 | 0.00025 | 1582.235 | 0.0718
166 | 15.9805 | 0.00033124 | 7.1632 | 0.00038835 | 1584.2218 | 0.091148
222 | 15.986 | 0.00035508 | 7.1659 | 0.0004616 | 1585.9097 | 0.10475
272 | 15.9892 | 0.0003 | 7.171 | 0.00028 | 1587.6862 | 0.0696
322 | 15.9936 | 0.00031 | 7.174 | 0.0003 | 1589.2248 | 0.0734
372 | 15.9981 | 0.00031 | 7.1782 | 0.00032 | 1591.0525 | 0.0726
422 | 16.001 | 0.00034 | 7.1825 | 0.00034 | 1592.5764 | 0.0775
472 | 16.005 | 0.0003 | 7.1867 | 0.00033 | 1594.3084 | 0.0797
522 | 16.0078 | 0.0003 | 7.1917 | 0.00031 | 1595.9755 | 0.0767
572 | 16.0124 | 0.00050315 | 7.1953 | 0.00050315 | 1597.6916 | 0.11757
22-after3 | 15.8544 | 0.0004 | 7.1659 | 0.0005 | 1559.9 | 0.1
Difference | 0.1152 |  | -0.0134 |  | 19.81
-rich elbaite / rossmanite |  |  |  | GRR 2361 (Rossman)
22 | 15.8275 | 0.00026 | 7.0934 | 0.00018 | 1538.892 | 0.0547
65 | 15.8309 | 0.00025 | 7.0966 | 0.00018 | 1540.2568 | 0.053
110 | 15.8349 | 0.00025 | 7.0997 | 0.00018 | 1541.7235 | 0.0537
166 | 15.8399 | 0.00026 | 7.1042 | 0.00016 | 1543.6429 | 0.0531
222 | 15.8443 | 0.0003 | 7.108 | 0.00018 | 1545.3459 | 0.0596
272 | 15.849 | 0.0003 | 7.1121 | 0.00019 | 1547.141 | 0.0596
322 | 15.8526 | 0.0003 | 7.1167 | 0.00018 | 1548.8666 | 0.0597
372 | 15.859 | 0.00027 | 7.1211 | 0.00018 | 1551.0523 | 0.0567
422 | 15.8623 | 0.00027 | 7.1253 | 0.00019 | 1552.6136 | 0.0573
472 | 15.8681 | 0.00028 | 7.1304 | 0.00018 | 1554.8734 | 0.0561
522 | 15.8724 | 0.00028 | 7.1349 | 0.00018 | 1556.6964 | 0.0562
572 | 15.8771 | 0.0003 | 7.1398 | 0.00018 | 1558.6856 | 0.0585
622 | 15.8819 | 0.00031 | 7.1451 | 0.0002 | 1560.7878 | 0.0615
672 | 15.8859 | 0.00028 | 7.1502 | 0.00019 | 1562.6901 | 0.0576
722 | 15.8902 | 0.00041 | 7.1554 | 0.00024 | 1564.6879 | 0.0769
772 | 15.8931 | 0.00031 | 7.1616 | 0.00018 | 1566.5962 | 0.0593
822 | 15.8962 | 0.00031 | 7.1684 | 0.00021 | 1568.6941 | 0.0626
fluor-liddacoatite / liddacoatite |  |  |  | AT20/NT7 (Hawthorne)
22 | 15.8417 | 0.00027 | 7.1071 | 0.00022 | 1544.6317 | 0.0586
66 | 15.8446 | 0.00028 | 7.1101 | 0.00024 | 1545.8556 | 0.0638
113 | 15.8493 | 0.00036 | 7.1131 | 0.00028 | 1547.4304 | 0.076
172 | 15.8543 | 0.00031 | 7.1176 | 0.00022 | 1549.3674 | 0.0614
228 | 15.8591 | 0.00028 | 7.1222 | 0.00022 | 1551.3216 | 0.059
278 | 15.8643 | 0.0003 | 7.1259 | 0.00021 | 1553.1544 | 0.059
328 | 15.8696 | 0.00027 | 7.1305 | 0.00022 | 1555.1825 | 0.0567
378 | 15.8744 | 0.00027 | 7.1347 | 0.00019 | 1557.0416 | 0.0552
428 | 15.8794 | 0.00028 | 7.1391 | 0.00021 | 1558.9975 | 0.0581
478 | 15.8848 | 0.00028 | 7.1435 | 0.00021 | 1561.0123 | 0.06
528 | 15.8903 | 0.00031 | 7.1479 | 0.00021 | 1563.0562 | 0.0626
578 | 15.8948 | 0.0003 | 7.1528 | 0.00022 | 1565.0221 | 0.0618
628 | 15.9004 | 0.0003 | 7.1576 | 0.00022 | 1567.164 | 0.0621
678 | 15.9037 | 0.00031 | 7.1621 | 0.00027 | 1568.8077 | 0.0661
728 | 15.9077 | 0.00029 | 7.1671 | 0.00023 | 1570.6773 | 0.0609
778 | 15.9125 | 0.00031 | 7.1725 | 0.0003 | 1572.8263 | 0.0671
828 | 15.9172 | 0.00032 | 7.1783 | 0.00032 | 1575.0058 | 0.0729
878 | 15.9225 | 0.00034 | 7.1855 | 0.00026 | 1577.642 | 0.0676
fluor-uvite / uvite |  |  |  | NMNH B14687
22 | 15.9682 | 0.00027 | 7.2027 | 0.00024 | 1590.5203 | 0.0601
66 | 15.9722 | 0.00028 | 7.2049 | 0.00027 | 1591.8109 | 0.0622
113 | 15.9747 | 0.00027 | 7.208 | 0.00025 | 1592.9971 | 0.0589
172 | 15.9789 | 0.0003017 | 7.2126 | 0.00029092 | 1594.8335 | 0.069714
228 | 15.9848 | 0.00032664 | 7.2161 | 0.00031407 | 1596.7895 | 0.072991
278 | 15.9897 | 0.00033 | 7.2202 | 0.00028 | 1598.6855 | 0.0694
328 | 15.9945 | 0.00034 | 7.2239 | 0.0003 | 1600.4481 | 0.0707
378 | 15.9992 | 0.0003 | 7.2281 | 0.00025 | 1602.3236 | 0.0598
428 | 16.0047 | 0.00028 | 7.2328 | 0.00025 | 1604.4696 | 0.0586
478 | 16.0104 | 0.00032 | 7.237 | 0.00026 | 1606.5449 | 0.0634
528 | 16.0163 | 0.00032 | 7.2409 | 0.00022 | 1608.5991 | 0.0609
578 | 16.02 | 0.00026 | 7.2451 | 0.00019 | 1610.2591 | 0.0526
628 | 16.026 | 0.00026 | 7.2494 | 0.0002 | 1612.4311 | 0.0539
678 | 16.0311 | 0.00028 | 7.254 | 0.0002 | 1614.4876 | 0.0556
728 | 16.0367 | 0.00033 | 7.2582 | 0.00023 | 1616.5331 | 0.065
778 | 16.0417 | 0.00028 | 7.2623 | 0.00019 | 1618.4901 | 0.0546
828 | 16.0467 | 0.00028 | 7.267 | 0.0002 | 1620.5304 | 0.056
878 | 16.0514 | 0.00027 | 7.2714 | 0.00019 | 1622.4606 | 0.0547
Na-Fe-rich fluor-uvite / uvite |  |  |  | T95/CT72 (Hawthorne)
22 | 15.9547 | 0.00036 | 7.1995 | 0.00029 | 1587.1247 | 0.0774
66 | 15.9581 | 0.00036 | 7.2025 | 0.00028 | 1588.459 | 0.0761
113 | 15.9618 | 0.0003 | 7.2052 | 0.00031 | 1589.7935 | 0.0718
172 | 15.9672 | 0.00035 | 7.2094 | 0.00035 | 1591.7888 | 0.0886
228 | 15.9724 | 0.00043193 | 7.2132 | 0.00034765 | 1593.658 | 0.092392
278 | 15.9746 | 0.00037 | 7.2179 | 0.00031 | 1595.1458 | 0.0779
328 | 15.9804 | 0.00044722 | 7.2217 | 0.0003413 | 1597.1498 | 0.094387
378 | 15.9842 | 0.00035 | 7.2268 | 0.00031 | 1599.0374 | 0.073
428 | 15.9887 | 0.00045333 | 7.2309 | 0.00036266 | 1600.8446 | 0.095199
478 | 15.9941 | 0.00037 | 7.2348 | 0.00027 | 1602.788 | 0.0754
528 | 15.9979 | 0.00039 | 7.2389 | 0.0003 | 1604.4547 | 0.0807
578 | 15.9994 | 0.00049 | 7.2431 | 0.00032 | 1605.6996 | 0.0952
628 | 16.0007 | 0.00060689 | 7.2466 | 0.00032679 | 1606.7167 | 0.10971
678 | 15.9986 | 0.00075939 | 7.2504 | 0.00045563 | 1607.1535 | 0.14097
Na-rich fluor-uvite / fluor-uvite |  |  |  | GRR 2396 (Rossman)
22 | 15.9198 | 0.00035 | 7.1834 | 0.00032 | 1576.6398 | 0.0748
66 | 15.9231 | 0.00029 | 7.1867 | 0.00025 | 1578.0192 | 0.0579
113 | 15.9266 | 0.00033 | 7.1902 | 0.00024 | 1579.4859 | 0.0627
172 | 15.9321 | 0.00028 | 7.1945 | 0.00023 | 1581.5219 | 0.0552
228 | 15.9369 | 0.00027 | 7.1989 | 0.00024 | 1583.4524 | 0.0555
278 | 15.9413 | 0.00029 | 7.2034 | 0.00026 | 1585.3055 | 0.0597
328 | 15.9455 | 0.00029 | 7.2074 | 0.00022 | 1587.0421 | 0.0618
378 | 15.9499 | 0.00031 | 7.2118 | 0.00018 | 1588.8651 | 0.0598
428 | 15.9559 | 0.00029 | 7.2165 | 0.00018 | 1591.122 | 0.057
478 | 15.9601 | 0.00027 | 7.2209 | 0.00018 | 1592.9119 | 0.0539
528 | 15.9643 | 0.00028 | 7.2255 | 0.00018 | 1594.7654 | 0.0557
578 | 15.9695 | 0.00028 | 7.23 | 0.00018 | 1596.7913 | 0.0561
628 | 15.9731 | 0.0003 | 7.2345 | 0.00021 | 1598.5164 | 0.0597
678 | 15.978 | 0.00026 | 7.2391 | 0.00018 | 1600.5188 | 0.0528
728 | 15.9841 | 0.00027 | 7.2443 | 0.00017 | 1602.8734 | 0.053
778 | 15.9877 | 0.00027 | 7.2492 | 0.00018 | 1604.6855 | 0.0547
828 | 15.9931 | 0.00027 | 7.2541 | 0.00019 | 1606.8722 | 0.0545
878 | 15.9982 | 0.00026 | 7.2594 | 0.00017 | 1609.0711 | 0.0533
1. Sample sources: National Museum of Natural History (NMNH), Frank Hawthorne (FH), and
George Rossman (GRR), as designated beside sample number.
2. Slightly broadened XRD peaks evidence minor chemical zoning in fluor-buergerite NMNH
R12583 and Fe-rich fluor-elbaite T21.
3. "22-after" is a room-T UCD determination made after the sample had cooled. "Difference" equals
initial room-T value minus "end-of-experiment" room-T value.