## Sheet1
American Mineralogist: June 2023 Online Materials | AM-23-68580
Hovis et al.: Tourmaline group thermal expansion
Table OM3. Unit-cell data for elbaite GRR 916b for heating-rate experiments described in the text.
Sample1 and T (°C) | a (Å) | ±1s standard deviation | c (Å) | ±1s standard deviation | V (Å3) | ±1s standard deviation
Na-rich rossmanite / elbaite |  |  |  | GRR 916b
22 | 15.827 | 0.00048454 | 7.0956 | 0.00039481 | 1539.2878 | 0.10534
66 | 15.829 | 0.000593 | 7.0981 | 0.00044052 | 1540.209 | 0.12318
113 | 15.8325 | 0.0005093 | 7.1014 | 0.00045271 | 1541.6063 | 0.11469
172 | 15.8387 | 0.00052259 | 7.1059 | 0.00036423 | 1543.7945 | 0.10578
228 | 15.843 | 0.00051087 | 7.1102 | 0.00041626 | 1545.5708 | 0.10936
278 | 15.8469 | 0.00046287 | 7.1151 | 0.00034715 | 1547.394 | 0.098029
328 | 15.8515 | 0.0004895 | 7.1188 | 0.0003846 | 1549.0976 | 0.10559
378 | 15.8572 | 0.00057609 | 7.1234 | 0.00038406 | 1551.2066 | 0.11599
428 | 15.8617 | 0.00055031 | 7.1279 | 0.00043239 | 1553.0632 | 0.1191
478 | 15.8656 | 0.00051007 | 7.1334 | 0.00037844 | 1555.0282 | 0.10514
528 | 15.8703 | 0.00055318 | 7.1376 | 0.00041488 | 1556.8812 | 0.1197
578 | 15.8751 | 0.00048276 | 7.1426 | 0.00038621 | 1558.8931 | 0.10492
628 | 15.8801 | 0.00050343 | 7.1474 | 0.00048665 | 1560.9414 | 0.11965
678 | 15.8843 | 0.00057324 | 7.1529 | 0.0004338 | 1562.9759 | 0.12208
728 | 15.8874 | 0.00049971 | 7.1585 | 0.00045286 | 1564.7864 | 0.11353
778 | 15.8917 | 0.00056631 | 7.1636 | 0.00044619 | 1566.7741 | 0.11996
828 | 15.8963 | 0.00055998 | 7.1695 | 0.00046966 | 1568.9507 | 0.12157
Na-rich rossmanite / elbaite |  |  |  | GRR 916b
22 | 15.8256 | 0.00042822 | 7.0951 | 0.00034892 | 1538.9026 | 0.093257
228 | 15.8439 | 0.00051622 | 7.1103 | 0.00041943 | 1545.752 | 0.10954
428 | 15.8614 | 0.00049205 | 7.1275 | 0.00039074 | 1552.9205 | 0.10521
628 | 15.8808 | 0.00049464 | 7.1466 | 0.00046716 | 1560.9111 | 0.11514
828 | 15.8963 | 0.00065453 | 7.1701 | 0.00058339 | 1569.1104 | 0.14485
Na-rich rossmanite / elbaite |  |  |  | GRR 916b
22 | 15.8261 | 0.00046224 | 7.0948 | 0.00039376 | 1538.9285 | 0.10375
828 | 15.8963 | 0.00060469 | 7.1692 | 0.00058878 | 1568.8759 | 0.13669
828 | 15.894 | 0.00067039 | 7.1695 | 0.00060499 | 1568.5057 | 0.14732
1. The GRR 916b sample supplied by George Rossman is a different piece of material than GRR 916,
for which data are given in supplemental Table OM1.