## Appendix 5 294 450
| Cavity 1 |  |  |  |  | Cavity 2
wt% | Al rich | Si rich | Ca rich | Average | stdev | Al rich | Si rich | Ca rich | EM* | Average | stdev
Sample No# | 4 | 17 | 16 |  |  | 48 | 37 | 47
Number of analyses averaged |  |  |  | 18 | [5 empty] | 32
SiO2 | 2.2 | 68.45248 | 24.29304 | 27.90061 | 22.75308 | 3.849625 | 55.26043 | 0.6097623 | 34.7 | 37.18802 | 37.18802
TiO2 | - | - | - | - | - | - | - | - | - | 0.2443829 | 0.2443829
Al2O3 | 93.6 | 9.207119 | 3.119415 | 46.75883 | 33.85441 | 94.82602 | 26.41059 | 1.346729 | 22.2 | 26.98331 | 25.58177
FeO | 1.1 | 11.46866 | 0.6796241 | 9.073543 | 14.09995 | 0.4767195 | 7.628478 | 0.5501451 | 9 | 8.567455 | 7.83263
MgO | - | - | - | 0.3549048 | 0.8811983 | - | - | 0.945219 | 5.9 | 3.54957 | 2.624222
CaO | 1.8 | 4.725996 | 69.11258 | 9.742344 | 17.35958 | 0.592559 | 6.667133 | 94.43928 | 7.5 | 19.05955 | 30.68871
BaO | - | - | - | - | - | - | - | - | - | - | -
K2O | 0.9 | 3.401712 | 0.9545542 | 1.987904 | 1.365511 | 0.2550736 | 1.849517 | 1.030262 | 2.5 | 2.210063 | 1.394536
P2O5 | - | - | - | 0.8609343 | 2.43509 | - | 2.183848 | - | 3.8 | 1.483067 | 1.162439
Cl | 0.4 | 3.543751 | 2.377266 | 1.306527 | 1.616678 | - | - | - | 0.3 | 0.190641 | 0.4234954
SO3 | - | - | - | - | - | - | - | - | 1.4 | 1.65702 | 1.960657
SrO | - | - | - | - | - | - | - | 1.078606 | - | 0.05393028 | 0.2411835
Cr2O3 | - | - | - | 1.873058 | 5.265929 | - | - | - | - | - | -
Normalized to 100% molar
Si | 1.883876 | 65.62965 | 22.5298 | 26.07315 | 21.54584 | 3.291374 | 53.07643 | 0.5688565 | 32.29908 | 35.07844 | 19.50039
Ti | - | - | - | - | - | - | - | - | - | 0.1844323 | 0.7993746
Al | 94.45732 | 10.40315 | 3.409405 | 48.83306 | 33.85643 | 95.54686 | 29.8948 | 1.48065 | 32.03123 | 28.83149 | 25.46823
Fe | 0.7876359 | 9.194469 | 0.5270446 | 7.863165 | 13.22969 | 0.3408198 | 6.126727 | 0.4291633 | 5.370477 | 6.863603 | 6.547863
Mg | - | - | - | 0.4967812 | 1.208174 | - | - | 1.314618 | 7.632173 | 4.958018 | 3.653916
Ca | 1.651293 | 4.854294 | 68.668 | 9.700279 | 17.14075 | 0.5427656 | 6.860384 | 94.38799 | 15.75577 | 19.09733 | 30.65388
Ba | - | - | - | - | - | - | - | - | - | - | -
K | 0.9830627 | 4.16023 | 1.129237 | 2.409314 | 1.694057 | 0.2781847 | 2.265974 | 1.226024 | 2.968313 | 2.654637 | 1.678176
P | - | - | - | 0.4483895 | 1.711498 | - | 1.775681 | - | 2.994328 | 1.177283 | 0.9158026
Cl | 0.2368099 | 5.758213 | 3.736516 | 1.846914 | 2.459514 | - | - | - | 0.1930599 | 0.2374634 | 0.6543988
S | - | - | - | - | - | - | - | - | 0.7555706 | 0.8987719 | 1.05225
Sr | - | - | - | - | - | - | - | 0.5926995 | - | 0.01852186 | 0.1047755
Cr | - | - | - | 1.651629 | 4.650249 | - | - | - | - | - | -
*The analysis is retrieved from element mapping of the area shown in Fig. 10.
# Analysis with extreme composition were selected
Appendix 5. Selected TEN-EDAX analysis of phases identified in the cavities in the foil 450 of Diamond ON-DVK-294.