## Sheet1
Table A1. Experimental and analytical data for repeated analyses of synthetic basaltic glasses.
Glass* | NNO-4 Re |  |  |  | NNO-3 Re |  |  |  | NNO-3 dPt_1 | [9 empty] | NNO-3 dPt | [7 empty] | NNO-2 Re |  |  |  |  | NNO-1.5 Re |  |  |  | NNO-1.5 dPt |  |  |  |  | NNO+1 Pt |  |  | NNO+3 Pt | [5 empty] | NNO+3 dPt | [9 empty] | Alk-5A |  |  |  | Alk-5B |  |  |  |  | Alk-5C |  |  |  | Alk-5D |  |  |  |  | Alk-100 |  |  |  | Alk-200 |  |  | NNO+5 Pt |  |  |  | NNO+5 dPt | [9 empty] | DL0413† | B-Alk†‡
wt. %
SiO2 | 51.61 | 51.74 | 51.52 | 51.53 | 51.39 | 50.99 | 50.95 | 51.19 | 55.15 | 54.91 | 55.03 | 55.08 | 54.42 | 55.43 | 55.57 | 55.11 | 53.82 | 54.06 | 53.38 | 53.29 | 53.16 | 52.8 | 53.02 | 53.19 | 53.07 | 53.63 | 52.52 | 52.37 | 52.2 | 52.09 | 52.22 | 51.75 | 51.3 | 51.34 | 51.68 | 51.44 | 51.33 | 51.43 | 51.54 | 51.34 | 50.91 | 50.72 | 50.96 | 50.25 | 50.87 | 50.43 | 49.55 | 49.99 | 50.38 | 50.74 | 49.9 | 49.62 | 50.4 | 49.76 | 49.67 | 49.75 | 48.57 | 49.48 | 49.06 | 50.81 | 50.56 | 50.78 | 51.46 | 49.91 | 49.97 | 50.01 | 50.14 | 50.06 | 51.54 | 51.62 | 51.31 | 51.99 | 50.99 | 50.9 | 50.86 | 50.78 | 51.7 | 51.08 | 51.85 | 51.59 | 52.28 | 52.55 | 52.5 | 53.33 | 50.33 | 50.12 | 50.29 | 50 | 50.54 | 49.83 | 49.11 | 49.75 | 50.18 | 48.16 | 48.39 | 47.73 | 47.18 | 47.83 | 50.87 | 48.25
TiO2 | 2.672 | 2.6825 | 2.6574 | 2.6556 | 2.6241 | 2.64 | 2.6043 | 2.6014 | 2.8197 | 2.8446 | 2.7907 | 2.7873 | 2.729 | 2.7546 | 2.793 | 2.8475 | 2.8192 | 2.7642 | 2.7463 | 2.7455 | 2.6725 | 2.8416 | 2.8294 | 2.7374 | 2.7563 | 2.8275 | 2.6695 | 2.6677 | 2.6746 | 2.6269 | 2.5941 | 2.735 | 2.7248 | 2.7281 | 2.7205 | 2.7504 | 2.7699 | 2.7934 | 2.6364 | 2.7398 | 2.6781 | 2.6921 | 2.7745 | 2.6103 | 2.6276 | 2.6462 | 2.5843 | 2.5459 | 2.5917 | 2.6426 | 2.6035 | 2.5755 | 2.5705 | 2.6289 | 2.5511 | 2.5763 | 2.5618 | 2.5762 | 2.5689 | 2.6501 | 2.696 | 2.6526 | 2.6636 | 2.5819 | 2.5851 | 2.676 | 2.6549 | 2.7691 | 2.6846 | 2.5789 | 2.602 | 2.5667 | 2.603 | 2.609 | 2.6093 | 2.6126 | 2.5923 | 2.7259 | 2.658 | 2.737 | 2.7328 | 2.7334 | 2.8186 | 2.7606 | 2.6736 | 2.7009 | 2.608 | 2.604 | 2.6474 | 2.5819 | 2.593 | 2.5981 | 2.574 | 2.4143 | 2.5504 | 2.4706 | 2.4919 | 2.49 | 2.59 | 4.22
Al2O3 | 11.88 | 11.93 | 11.98 | 11.95 | 11.7 | 11.57 | 11.43 | 11.73 | 12.55 | 12.54 | 12.5 | 12.59 | 12.49 | 12.68 | 12.59 | 12.45 | 12.27 | 12.31 | 12.41 | 12.33 | 12.12 | 11.92 | 12.27 | 12.28 | 12.24 | 12.25 | 12.07 | 12.09 | 11.96 | 11.92 | 11.97 | 11.96 | 12.03 | 11.82 | 11.87 | 12.02 | 12 | 12.16 | 12.05 | 12.04 | 11.86 | 11.84 | 11.84 | 11.7 | 11.77 | 11.79 | 11.5 | 11.55 | 11.74 | 11.71 | 11.56 | 11.52 | 11.69 | 11.61 | 12.17 | 12.24 | 12.12 | 12.48 | 12.38 | 11.72 | 11.73 | 11.75 | 11.91 | 11.6 | 11.56 | 11.58 | 11.68 | 11.55 | 11.91 | 11.61 | 11.61 | 11.85 | 11.64 | 11.67 | 11.58 | 11.6 | 11.79 | 11.78 | 12.11 | 11.93 | 12.27 | 12.11 | 12.09 | 12.46 | 11.78 | 11.68 | 11.7 | 11.6 | 11.73 | 11.41 | 11.32 | 11.55 | 11.8 | 10.98 | 11.25 | 10.96 | 10.91 | 11.11 | 12.13 | 12.38
FeOtotal | 11.41862 | 11.53559 | 11.51759616 | 11.38262433 | 11.29264311 | 11.39162 | 11.26565 | 11.22066 | 6.055736106 | 6.226700424 | 6.47864784 | 6.25369479 | 6.667608402 | 7.036531404 | 6.649612158 | 7.117514502 | 8.359255338 | 8.23328163 | 8.269274118 | 8.296268484 | 8.404245948 | 8.63819712 | 8.620200876 | 8.72817834 | 8.737176462 | 8.539217778 | 11.58958 | 11.55359 | 11.66157 | 11.4996 | 11.63457 | 11.2476525 | 11.2476525 | 11.4816 | 11.31064 | 10.40183 | 10.36584 | 10.32085 | 10.32984 | 10.44682 | 9.385041246 | 9.870939834 | 9.76296237 | 10.78875 | 10.59079 | 10.72576 | 10.61778396 | 10.96871 | 11.0047 | 12.4444 | 12.36342 | 12.48939 | 12.26444 | 12.75034 | 12.89431 | 12.79533 | 12.80433 | 12.89431 | 12.80433 | 9.978917298 | 10.22187 | 10.17688 | 10.39283091 | 10.65378 | 10.50081 | 10.57279335 | 10.73476 | 10.58 | 10.78875 | 10.77075 | 10.81574 | 10.76175 | 10.36584 | 10.41083 | 10.66277457 | 10.70776518 | 10.5188 | 10.81574 | 10.69877 | 10.64478 | 10.77975 | 10.25785908 | 10.17688 | 10.49181 | 11.05869 | 10.95971 | 10.92372 | 10.95071 | 12.49839 | 12.77733324 | 12.62437 | 12.86731446 | 12.81333 | 15.91768 | 16.07065 | 16.13363 | 16.3046 | 15.91768 | 10.36 | 14.51
MnO | 0.1793 | 0.1589 | 0.163 | 0.1799 | 0.1617 | 0.1443 | 0.154 | 0.1793 | 0.128 | 0.159 | 0.1677 | 0.19 | 0.1316 | 0.1764 | 0.1555 | 0.1271 | 0.2044 | 0.1224 | 0.1427 | 0.1554 | 0.1416 | 0.1446 | 0.158 | 0.1133 | 0.1446 | 0.2192 | 0.1631 | 0.1455 | 0.1394 | 0.1548 | 0.1781 | 0.1149 | 0.1715 | 0.1761 | 0.1776 | 0.1136 | 0.1681 | 0.1514 | 0.2347 | 0.1332 | 0.1642 | 0.1778 | 0.1641 | 0.1915 | 0.1444 | 0.1199 | 0.1312 | 0.1501 | 0.1841 | 0.1514 | 0.1558 | 0.1944 | 0.1618 | 0.1587 | 0.1468 | 0.1913 | 0.1631 | 0.1275 | 0.1794 | 0.2029 | 0.1619 | 0.165 | 0.1407 | 0.1694 | 0.1951 | 0.1149 | 0.1527 | 0.1618 | 0.18 | 0.1503 | 0.1487 | 0.1442 | 0.1725 | 0.1636 | 0.1174 | 0.1739 | 0.1324 | 0.1547 | 0.1681 | 0.2082 | 0.1502 | 0.1533 | 0.1786 | 0.1384 | 0.1776 | 0.1366 | 0.1958 | 0.1745 | 0.1127 | 0.175 | 0.1809 | 0.1853 | 0.1972 | 0.1492 | 0.0886 | 0.1757 | 0.1373 | 0.1877 | 0.16 | 0.22
MgO | 9.97 | 9.95 | 9.87 | 9.96 | 9.97 | 9.99 | 10 | 10.08 | 10.68 | 10.51 | 10.59 | 10.56 | 10.68 | 10.63 | 10.58 | 10.61 | 10.36 | 10.35 | 10.62 | 10.45 | 10.39 | 10.17 | 10.1 | 10.27 | 10.31 | 10.49 | 10.08 | 10 | 9.98 | 9.98 | 10.03 | 9.95 | 9.86 | 9.75 | 9.82 | 9.92 | 10.05 | 9.76 | 9.83 | 9.83 | 9.89 | 9.93 | 9.88 | 9.69 | 9.72 | 9.79 | 9.6 | 9.6 | 9.69 | 9.78 | 9.83 | 9.45 | 9.78 | 9.67 | 9.49 | 9.41 | 9.48 | 9.61 | 9.43 | 9.48 | 9.61 | 9.63 | 9.85 | 9.37 | 9.58 | 9.63 | 9.54 | 9.47 | 9.92 | 9.78 | 9.61 | 9.79 | 9.62 | 9.78 | 9.46 | 9.72 | 9.8 | 9.88 | 9.96 | 10.09 | 10.16 | 10.33 | 9.99 | 10.2 | 9.73 | 9.88 | 9.66 | 9.69 | 9.73 | 9.68 | 9.46 | 9.68 | 9.83 | 9.4 | 9.31 | 9.2 | 8.96 | 9.29 | 9.37 | 5.35
CaO | 10.77 | 10.73 | 10.72 | 10.72 | 10.49 | 10.46 | 10.36 | 10.4 | 11.21 | 11.29 | 11.27 | 11.11 | 11.22 | 11.24 | 11.38 | 11.18 | 11.13 | 11.05 | 11.01 | 11 | 10.61 | 10.97 | 10.91 | 10.91 | 10.84 | 10.84 | 10.7 | 10.82 | 10.77 | 10.78 | 10.72 | 10.77 | 10.71 | 10.63 | 10.82 | 10.67 | 10.71 | 10.69 | 10.69 | 10.59 | 10.62 | 10.62 | 10.57 | 10.41 | 10.52 | 10.47 | 10.49 | 10.47 | 10.56 | 10.17 | 10.27 | 10.26 | 10.36 | 10.35 | 10.25 | 10.23 | 10.11 | 10.21 | 10.16 | 10.43 | 10.42 | 10.54 | 10.3 | 10.38 | 10.46 | 10.39 | 10.39 | 10.42 | 10.34 | 10.31 | 10.41 | 10.21 | 10.26 | 10.22 | 10.27 | 10.45 | 10.39 | 10.76 | 10.48 | 10.71 | 10.71 | 10.67 | 10.75 | 10.66 | 10.33 | 10.34 | 10.43 | 10.44 | 10.17 | 10.22 | 10.32 | 10.22 | 10.16 | 9.88 | 9.94 | 9.91 | 9.98 | 9.9 | 10.51 | 10
Na2O | 0.3982 | 0.4001 | 0.4115 | 0.389 | 0.4434 | 0.4587 | 0.4076 | 0.4521 | 0.5996 | 0.6219 | 0.6097 | 0.5984 | 0.5945 | 0.6383 | 0.6181 | 0.642 | 0.8364 | 0.8669 | 1.3987 | 1.3566 | 1.3452 | 1.3087 | 1.3764 | 1.3739 | 1.3789 | 1.3255 | 0.2574 | 0.3344 | 0.3652 | 0.3427 | 0.3631 | 0.0443 | 0.0611 | 0.0544 | 0.0605 | 1.4543 | 1.4782 | 1.5241 | 1.4926 | 1.45 | 1.804 | 1.822 | 1.7725 | 1.9398 | 1.9748 | 1.9361 | 1.8837 | 1.9431 | 1.9435 | 1.95 | 1.9613 | 1.9536 | 1.9241 | 1.9464 | 1.8399 | 1.8141 | 1.8348 | 1.8623 | 1.8361 | 2.5252 | 2.4872 | 2.5747 | 2.6756 | 3.03 | 2.9652 | 3.12 | 3.04 | 3.03 | 1.9888 | 2.0204 | 1.9435 | 1.9495 | 1.8482 | 1.9128 | 1.8849 | 1.8681 | 1.9266 | 1.3876 | 1.3999 | 1.4619 | 1.4673 | 0.8875 | 0.8314 | 0.8797 | 1.8221 | 1.8903 | 1.8863 | 1.8213 | 1.8215 | 1.7586 | 1.7054 | 1.7832 | 1.6989 | 1.7176 | 1.5958 | 1.4966 | 1.5788 | 1.603 | 2.06 | 2.97
K2O | 0.2603 | 0.2466 | 0.2409 | 0.2462 | 0.25 | 0.2306 | 0.2338 | 0.2404 | 0.3207 | 0.3258 | 0.3117 | 0.3305 | 0.335 | 0.3133 | 0.3261 | 0.3106 | 0.338 | 0.3442 | 0.3915 | 0.397 | 0.3956 | 0.4181 | 0.3727 | 0.4236 | 0.3982 | 0.3931 | 0.0276 | 0.0529 | 0.0559 | 0.0685 | 0.0688 | 0.0277 | 0.0256 | 0.0419 | 0.0169 | 0.3867 | 0.4404 | 0.4372 | 0.4168 | 0.4587 | 0.4735 | 0.4818 | 0.4969 | 0.5097 | 0.4518 | 0.4791 | 0.4923 | 0.4965 | 0.4732 | 0.4373 | 0.4593 | 0.4791 | 0.4462 | 0.4543 | 0.4286 | 0.4628 | 0.4494 | 0.4354 | 0.4399 | 0.4808 | 0.4908 | 0.4951 | 0.5132 | 0.4882 | 0.4534 | 0.477 | 0.4593 | 0.4705 | 0.9231 | 0.9705 | 0.9592 | 0.9378 | 1.6524 | 1.7062 | 1.7966 | 1.7249 | 1.6612 | 0.4208 | 0.4551 | 0.4574 | 0.4312 | 0.3765 | 0.378 | 0.3877 | 0.465 | 0.5193 | 0.4922 | 0.4867 | 0.4213 | 0.4284 | 0.3881 | 0.4167 | 0.4053 | 0.4075 | 0.3492 | 0.3595 | 0.3698 | 0.3409 | 0.48 | 0.77
P2O5 | 0.1458 | 0.1553 | 0.1397 | 0.1434 | 0.1595 | 0.137 | 0.1453 | 0.164 | 0.1282 | 0.1237 | 0.1216 | 0.1061 | 0.0884 | 0.1087 | 0.1211 | 0.0941 | 0.1073 | 0.102 | 0.2107 | 0.2286 | 0.23 | 0.1962 | 0.2181 | 0.2289 | 0.2037 | 0.2382 | 0.246 | 0.2461 | 0.2572 | 0.2248 | 0.2297 | 0.1982 | 0.2447 | 0.2328 | 0.2454 | 0.1955 | 0.2117 | 0.1974 | 0.2211 | 0.2141 | 0.2009 | 0.2066 | 0.2253 | 0.223 | 0.2305 | 0.2005 | 0.236 | 0.2106 | 0.2104 | 0.2206 | 0.1889 | 0.2139 | 0.2187 | 0.207 | 0.1447 | 0.147 | 0.1648 | 0.1268 | 0.1465 | 0.1305 | 0.1491 | 0.1379 | 0.1946 | 0.1524 | 0.2013 | 0.2037 | 0.2091 | 0.1769 | 0.1824 | 0.179 | 0.1762 | 0.2439 | 0.1729 | 0.155 | 0.1454 | 0.1891 | 0.1714 | 0.0717 | 0.0741 | 0.0763 | 0.0665 | 0.0306 | 0.0573 | 0.0394 | 0.2462 | 0.2309 | 0.2079 | 0.1939 | 0.203 | 0.2207 | 0.1951 | 0.1773 | 0.1965 | 0.1687 | 0.193 | 0.1845 | 0.1927 | 0.1884 | 0.28 | 0.56
Total | 99.30422 | 99.52899 | 99.22009616 | 99.15672433 | 98.48134311 | 98.01222 | 97.55065 | 98.25786 | 99.64194 | 99.5517 | 99.87004784 | 99.60599479 | 99.35611 | 101.0078 | 100.7834 | 100.4888 | 100.2446 | 100.203 | 100.5792 | 100.2494 | 99.46915 | 99.40739712 | 99.8748 | 100.2553 | 100.0789 | 100.7527 | 100.3232 | 100.2802 | 100.0639 | 99.6873 | 100.0084 | 98.7977525 | 98.3753525 | 98.2549 | 98.72154 | 99.35233 | 99.52414 | 99.46435 | 99.44144 | 99.24262 | 97.98574 | 98.36124 | 98.44626237 | 98.31305 | 98.89989 | 98.58756 | 97.08528396 | 97.92491 | 98.7776 | 100.2463 | 99.29222 | 98.75589 | 99.81574 | 99.53564 | 99.58541 | 99.61683 | 98.25823 | 99.80251 | 99.00513 | 98.40842 | 98.52687 | 98.90218 | 100.1005 | 98.33568 | 98.47091 | 98.77439335 | 99.00076 | 98.6883 | 100.4576 | 99.98985 | 99.58534 | 100.4439 | 99.32484 | 99.52743 | 99.38637457 | 99.82636518 | 100.6827 | 99.07644 | 99.85397 | 99.90558 | 101.0478 | 100.0992 | 99.77078 | 101.3476 | 98.61319 | 98.45771 | 98.39392 | 97.96111 | 99.87429 | 99.08193324 | 97.89687 | 99.22791446 | 99.85523 | 99.19498 | 99.73765 | 98.62053 | 98.1051 | 98.85768 | 98.81 | 99.23
Mg# | 60.887 | 60.59607 | 60.44049 | 60.93827 | 61.15087 | 60.99104 | 61.27902 | 61.56265 | 75.87056 | 75.05803 | 74.45261 | 75.0659 | 74.06483 | 72.92447 | 73.93583 | 72.66054 | 68.84348 | 69.14765 | 69.6021 | 69.19018 | 68.79035 | 67.73189 | 67.62642 | 67.71925 | 67.78167 | 68.65377 | 60.79435 | 60.6785 | 60.40846 | 60.74247 | 60.58328 | 61.19799 | 60.98201 | 60.22264 | 60.75217 | 62.96698 | 63.35058 | 62.76985 | 62.91637 | 62.65327 | 65.26337 | 64.2032 | 64.33986 | 61.55778 | 62.06787 | 61.93858 | 61.71484 | 60.94368 | 61.08772 | 58.35339 | 58.63571 | 57.42871 | 58.70697 | 57.48579 | 56.75057 | 56.73192 | 56.89652 | 57.05872 | 56.76678 | 62.87689 | 62.633 | 62.78477 | 62.82191 | 61.05983 | 61.92708 | 61.88874 | 61.30701 | 61.47664 | 62.11138 | 61.81573 | 61.30214 | 61.85957 | 62.32951 | 62.6147 | 61.26684 | 61.80892 | 62.42078 | 61.95736 | 62.40273 | 62.82472 | 62.69182 | 64.22716 | 63.63821 | 63.41407 | 61.0693 | 61.6452 | 61.18953 | 61.20456 | 58.12345 | 57.45937 | 57.1916 | 57.28774 | 57.76619 | 51.28743 | 50.80803 | 50.41315 | 49.48882 | 50.9933 | 61.72259 | 39.66334
Total alkali | 0.6585 | 0.6467 | 0.6524 | 0.6352 | 0.6934 | 0.6893 | 0.6414 | 0.6925 | 0.9203 | 0.9477 | 0.9214 | 0.9289 | 0.9295 | 0.9516 | 0.9442 | 0.9526 | 1.1744 | 1.2111 | 1.7902 | 1.7536 | 1.7408 | 1.7268 | 1.7491 | 1.7975 | 1.7771 | 1.7186 | 0.285 | 0.3873 | 0.4211 | 0.4112 | 0.4319 | 0.072 | 0.0867 | 0.0963 | 0.0774 | 1.841 | 1.9186 | 1.9613 | 1.9094 | 1.9087 | 2.2775 | 2.3038 | 2.2694 | 2.4495 | 2.4266 | 2.4152 | 2.376 | 2.4396 | 2.4167 | 2.3873 | 2.4206 | 2.4327 | 2.3703 | 2.4007 | 2.2685 | 2.2769 | 2.2842 | 2.2977 | 2.276 | 3.006 | 2.978 | 3.0698 | 3.1888 | 3.5182 | 3.4186 | 3.597 | 3.4993 | 3.5005 | 2.9119 | 2.9909 | 2.9027 | 2.8873 | 3.5006 | 3.619 | 3.6815 | 3.593 | 3.5878 | 1.8084 | 1.855 | 1.9193 | 1.8985 | 1.264 | 1.2094 | 1.2674 | 2.2871 | 2.4096 | 2.3785 | 2.308 | 2.2428 | 2.187 | 2.0935 | 2.1999 | 2.1042 | 2.1251 | 1.945 | 1.8561 | 1.9486 | 1.9439 | 2.54 | 3.74
Al/[Al+Si] | 0.2133958 | 0.2136787 | 0.2151008 | 0.214645 | 0.2115559 | 0.2109962 | 0.2091063 | 0.2126355 | 0.2114757 | 0.2120706 | 0.2111734 | 0.212219 | 0.212902 | 0.212351 | 0.2107421 | 0.2102652 | 0.211784 | 0.2115847 | 0.2150667 | 0.2142609 | 0.2117905 | 0.2101518 | 0.2142948 | 0.2138932 | 0.2137244 | 0.2121022 | 0.2131254 | 0.2138837 | 0.2126154 | 0.2124078 | 0.2126912 | 0.2140684 | 0.2165299 | 0.2134264 | 0.2130272 | 0.2159271 | 0.2160076 | 0.2179272 | 0.2160203 | 0.2165386 | 0.2154122 | 0.2157591 | 0.2149614 | 0.215322 | 0.2142598 | 0.2160133 | 0.2147795 | 0.2140212 | 0.2154621 | 0.2138305 | 0.2144702 | 0.2148345 | 0.2146746 | 0.2156731 | 0.2240629 | 0.2247811 | 0.2272568 | 0.2291427 | 0.2292274 | 0.2137423 | 0.2147161 | 0.2142716 | 0.2143092 | 0.2150189 | 0.2142342 | 0.2143905 | 0.2154032 | 0.2137859 | 0.2140477 | 0.2095302 | 0.2105296 | 0.2117447 | 0.2120021 | 0.2127281 | 0.2115655 | 0.2121165 | 0.2118311 | 0.2137098 | 0.2158459 | 0.2141669 | 0.2166708 | 0.2135848 | 0.2134671 | 0.2159048 | 0.2162059 | 0.2154706 | 0.2151876 | 0.214715 | 0.2147829 | 0.2125129 | 0.2136255 | 0.2148318 | 0.2170002 | 0.2117898 | 0.2150681 | 0.2129851 | 0.2141637 | 0.2149192 | 0.2193756 | 0.2321821
T range (C) | 1414-1417 | 1414-1417 | 1414-1417 | 1414-1417 | 1413-1417 | 1413-1417 | 1413-1417 | 1413-1417 | 1413-1416 | 1413-1416 | 1413-1416 | 1413-1416 | 1413-1416 | 1413-1416 | 1413-1416 | 1413-1416 | 1413-1416 | 1413-1416 | 1414-1417 | 1414-1417 | 1414-1417 | 1414-1417 | 1414-1417 | 1414-1417 | 1414-1417 | 1414-1417 | 1414-1418 | 1414-1418 | 1414-1418 | 1414-1418 | 1414-1418 | 1414-1420 | 1414-1420 | 1414-1420 | 1414-1420 | 1413-1416 | 1413-1416 | 1413-1416 | 1413-1416 | 1413-1416 | 1414-1417 | 1414-1417 | 1414-1417 | 1414-1418 | 1414-1418 | 1414-1418 | 1414-1418 | 1414-1418 | 1414-1418 | 1408-1412 | 1408-1412 | 1408-1412 | 1408-1412 | 1408-1412 | 1408-1412 | 1408-1412 | 1408-1412 | 1408-1412 | 1408-1412 | 1414-1417 | 1414-1417 | 1414-1417 | 1414-1417 | 1414-1417 | 1414-1417 | 1414-1417 | 1414-1417 | 1414-1417 | 1408-1412 | 1408-1412 | 1408-1412 | 1408-1412 | 1408-1412 | 1408-1412 | 1408-1412 | 1408-1412 | 1408-1412 | 1408-1412 | 1408-1412 | 1408-1412 | 1408-1412 | 1408-1412 | 1408-1412 | 1408-1412 | 1413-1417 | 1413-1417 | 1413-1417 | 1413-1417 | 1408-1412 | 1408-1412 | 1408-1412 | 1408-1412 | 1408-1412 | 1408-1412 | 1408-1412 | 1408-1412 | 1408-1412 | 1408-1412
log (fO2) | -10.01 | -10.01 | -10.01 | -10.01 | -8.69 | -8.69 | -8.69 | -8.69 | -8.7 | -8.7 | -8.7 | -8.7 | -8.7 | -8.7 | -8.7 | -8.7 | -8.7 | -8.7 | -8.66 | -8.66 | -8.66 | -8.66 | -8.66 | -8.66 | -8.66 | -8.66 | -7.63 | -7.63 | -7.63 | -7.63 | -7.63 | -7.11 | -7.11 | -7.11 | -7.11 | -7.12 | -7.12 | -7.12 | -7.12 | -7.12 | -4.55 | -4.55 | -4.55 | -2.95 | -2.95 | -2.95 | -2.95 | -2.95 | -2.95 | -2.95 | -2.95 | -2.95 | -2.95 | -2.95 | -2.95 | -2.95 | -2.95 | -2.95 | -2.95 | -2.95 | -2.95 | -2.95 | -2.95 | -2.95 | -2.95 | -2.95 | -2.95 | -2.95 | -2.95 | -2.95 | -2.95 | -2.95 | -2.95 | -2.95 | -2.95 | -2.95 | -2.95 | -2.95 | -2.95 | -2.95 | -2.95 | -2.95 | -2.95 | -2.95 | -0.6789 | -0.6789 | -0.6789 | -0.6789 | -0.68 | -0.68 | -0.68 | -0.68 | -0.68 | -0.68 | -0.68 | -0.68 | -0.68 | -0.68
Duration (hours) | 5 | 5 | 5 | 5 | 5 | 5 | 5 | 5 | 5 | 5 | 5 | 5 | 5 | 5 | 5 | 5 | 5 | 5 | 5 | 5 | 5 | 5 | 5 | 5 | 5 | 5 | 5 | 5 | 5 | 5 | 5 | 5 | 5 | 5 | 5 | 5 | 5 | 5 | 5 | 5 | 5 | 5 | 5 | 5 | 5 | 5 | 5 | 5 | 5 | 5 | 5 | 5 | 5 | 5 | 5 | 5 | 5 | 5 | 5 | 5 | 5 | 5 | 5 | 5 | 5 | 5 | 5 | 5 | 5 | 5 | 5 | 5 | 5 | 5 | 5 | 5 | 5 | 100 | 100 | 100 | 100 | 200 | 200 | 200 | 5 | 5 | 5 | 5 | 5 | 5 | 5 | 5 | 5 | 5 | 5 | 5 | 5 | 5
Other | [59 empty] | 1.3% Na2CO3 | 1.3% Na2CO3 | 1.3% Na2CO3 | 1.3% Na2CO3 | 2.2% Na2CO3 | 2.2% Na2CO3 | 2.2% Na2CO3 | 2.2% Na2CO3 | 2.2% Na2CO3 | 1.4% K2CO3 | 1.4% K2CO3 | 1.4% K2CO3 | 1.4% K2CO3 | 2.8% K2CO3 | 2.8% K2CO3 | 2.8% K2CO3 | 2.8% K2CO3 | 2.8% K2CO3 | [21 empty] | P = 0.5 GPa 0.97 wt. % H2O
Wavenumber of max. µR-IR (cm-1) | 966 | 966 | 968 | 968 | 966 | 968 | 963 | 966 | 981 | 983 | 984 | 974 | 975 | 978 | 976 | 978 | 979 | 979 | 993 | 994 | 991 | 986 | 987 | 987 | 985 | 985 | 962 | 966 | 964 | 966 | 966 | 959 | 962 | 961 | 956 | 989 | 988 | 986 | 990 | 986 | 992 | 990 | 990 | 993 | 990 | 990 | 991 | 990 | 991 | 981 | 981 | 980 | 981 | 981 | 975 | 972 | 975 | 975 | 975 | 997 | 996 | 998 | 997 | 997 | 997 | 996 | 998 | 996 | 991 | 994 | 993 | 993 | 1002 | 1000 | 1001 | 1002 | 1001 | 981 | 978 | 979 | 980 | 973 | 971 | 972 | 985 | 986 | 989 | 989 | 974 | 974 | 976 | 978 | 971 | 963 | 963 | 964 | 964 | 966
Wavenumber of KK abs. max. (cm-1) | 1038.14 | 1037.88 | 1038.13 | 1038.39 | 1043.27 | 1037.52 | 1038.64 | 1039.45 | 1049.33 | 1050.94 | 1050.74 | 1053.99 | 1051.65 | 1048.57 | 1052.33 | 1048.92 | 1046.46 | 1045.18 | 1047.12 | 1044.87 | 1042.83 | 1044.91 | 1041.82 | 1042.79 | 1042.1 | 1046.14 | 1037.84 | 1038.99 | 1037.84 | 1040.91 | 1038.01 | 1038.25 | 1037.77 | 1036.96 | 1041.43 | 1039.19 | 1038.11 | 1041.12 | 1041.44 | 1039.7 | 1042.05 | 1038.15 | 1038.2 | 1040.36 | 1040.84 | 1040.07 | 1041.01 | 1037.97 | 1039.94 | 1034.9 | 1039.52 | 1036.03 | 1036.94 | 1037.42 | 1036.02 | 1035.88 | 1035.36 | 1036.76 | 1034.69 | 1040.34 | 1042.65 | 1038.23 | 1038.74 | 1037.82 | 1037.46 | 1039.91 | 1040.05 | 1037.69 | 1042.01 | 1039.24 | 1041.57 | 1042.88 | 1042.24 | 1040.09 | 1042.02 | 1040.02 | 1042.5 | 1040.41 | 1040.75 | 1041.28 | 1042.74 | 1046.41 | 1045.19 | 1041.69 | 1039.67 | 1041.42 | 1039.4 | 1040.2 | 1041.54 | 1039.96 | 1040.29 | 1039.54 | 1041.33 | 1035.92 | 1033.98 | 1034.58 | 1037.66 | 1031.23 | 1037.532 | 1033.675
FWHM of KK abs. peak (cm-1) | 221.3 | 222.6 | 223 | 220.6 | 223.8 | 221.2 | 220.5 | 221.6 | 227.9 | 227.1 | 226.7 | 231.6 | 231.4 | 229.6 | 229.9 | 229 | 222.9 | 223.2 | 208.9 | 207.9 | 208.3 | 212.4 | 212.7 | 213.1 | 214.1 | 214.5 | 227.5 | 227.7 | 227.5 | 227.3 | 226.3 | 234.3 | 233.2 | 233.7 | 235.4 | 204 | 204.9 | 203.9 | 202.7 | 205.1 | 201.5 | 200.6 | 201.2 | 200.7 | 199.3 | 199.1 | 200.1 | 199 | 199.2 | 200.5 | 202.7 | 200.3 | 200.8 | 203 | 205.2 | 203.5 | 204.9 | 204.7 | 204.3 | 195.6 | 194.6 | 193.1 | 193.1 | 188.5 | 188.4 | 189.8 | 189.2 | 188.1 | 198.3 | 197.6 | 198.7 | 200.1 | 188.4 | 189 | 188.3 | 187.7 | 190.7 | 210.5 | 210.8 | 211.8 | 211.7 | 224.3 | 222.1 | 222.5 | 206 | 206.4 | 204.2 | 205.3 | 211.2 | 211.3 | 209.7 | 209.8 | 211.8 | 207.5 | 206.7 | 208.4 | 208.5 | 205.5 | 192.8497 | 194.7788
CIPW Norm
Quartz | 8.47 | 8.61 | 8.47 | 8.54 | 9.06 | 8.63 | 9.13 | 8.81 | 13.53 | 13.2 | 13.05 | 13.44 | 12.21 | 12.59 | 13.13 | 12.53 | 9.82 | 10.04 | 6.3 | 6.75 | 7.23 | 6.91 | 6.94 | 6.56 | 6.48 | 7.17 | 11.29 | 10.77 | 10.58 | 10.61 | 10.42 | 12.57 | 12.25 | 12.46 | 12.59 | 4.88 | 4.21 | 4.55 | 4.64 | 4.73 | 5.52 | 4.91 | 5.6 | 6.79 | 7.23 | 6.85 | 6.71 | 6.68 | 6.69 | 7.09 | 6.08 | 6.36 | 6.69 | 6.07 | 6.5 | 6.72 | 5.64 | 5.84 | 6.03 | 4.86 | 4.66 | 4.19 | 4.23 | 1.65 | 1.87 | 1.18 | 1.77 | 1.91 | 6.01 | 6.18 | 6.47 | 7.02 | 4.6 | 3.78 | 3.99 | 3.65 | 4.36 | 9.74 | 10.19 | 9.35 | 9.68 | 12.92 | 13.73 | 13.57 | 7.87 | 6.98 | 7.44 | 7.51 | 8.29 | 8.17 | 8.16 | 7.79 | 8.37 | 7.69 | 8.56 | 8.8 | 8.17 | 8.24 | 1.7 | 6.14
Plagioclase | 33.46 | 33.54 | 33.85 | 33.69 | 33.44 | 33.33 | 32.91 | 33.67 | 35.79 | 35.84 | 35.67 | 35.87 | 35.65 | 35.8 | 35.56 | 35.41 | 35.66 | 35.96 | 38.01 | 37.72 | 37.39 | 36.69 | 37.9 | 37.63 | 37.64 | 37.24 | 33.71 | 34.04 | 33.83 | 33.75 | 33.86 | 33.06 | 33.47 | 32.89 | 32.92 | 37.61 | 37.47 | 38.09 | 37.73 | 37.48 | 38.76 | 38.61 | 38.35 | 38.53 | 38.83 | 38.74 | 38.3 | 38.3 | 38.62 | 38.06 | 38.01 | 37.98 | 38.03 | 37.96 | 39.14 | 39.12 | 39.43 | 39.95 | 39.87 | 41.03 | 40.8 | 41.04 | 41.3 | 42.69 | 42.36 | 42.85 | 42.76 | 42.43 | 37.31 | 36.64 | 36.53 | 36.96 | 34.26 | 34.38 | 33.79 | 33.82 | 34.47 | 36.53 | 37.07 | 36.79 | 37.38 | 35.2 | 35.05 | 35.64 | 38.19 | 38.07 | 38.24 | 37.84 | 37.64 | 36.79 | 36.87 | 37.26 | 37.39 | 35.44 | 35.64 | 34.83 | 35.13 | 35.64 | 40.3 | 43.16
Orthoclase | 1.54 | 1.48 | 1.42 | 1.48 | 1.48 | 1.42 | 1.42 | 1.42 | 1.89 | 1.95 | 1.83 | 1.95 | 2.01 | 1.83 | 1.89 | 1.83 | 2.01 | 2.01 | 2.3 | 2.36 | 2.36 | 2.48 | 2.19 | 2.48 | 2.36 | 2.3 | 0.18 | 0.3 | 0.35 | 0.41 | 0.41 | 0.18 | 0.18 | 0.24 | 0.12 | 2.3 | 2.6 | 2.6 | 2.48 | 2.72 | 2.84 | 2.9 | 2.95 | 3.07 | 2.72 | 2.9 | 3.01 | 3.01 | 2.84 | 2.6 | 2.72 | 2.9 | 2.66 | 2.72 | 2.54 | 2.72 | 2.72 | 2.6 | 2.6 | 2.9 | 2.95 | 2.95 | 3.01 | 2.95 | 2.72 | 2.84 | 2.72 | 2.84 | 5.38 | 5.67 | 5.61 | 5.44 | 9.75 | 10.05 | 10.64 | 10.16 | 9.69 | 2.48 | 2.72 | 2.72 | 2.54 | 2.25 | 2.25 | 2.25 | 2.78 | 3.13 | 2.95 | 2.95 | 2.48 | 2.54 | 2.36 | 2.48 | 2.42 | 2.36 | 2.07 | 2.13 | 2.25 | 2.01 | 2.9 | 4.55
Diopside | 18.57 | 18.13 | 18.18 | 18.2 | 17.99 | 18.41 | 18.15 | 17.53 | 19.22 | 19.75 | 19.65 | 18.94 | 19.8 | 19.15 | 19.79 | 19.63 | 20.62 | 20.41 | 21.4 | 21.35 | 20.43 | 22.44 | 21.3 | 21.28 | 21.25 | 20.65 | 16.04 | 16.74 | 16.95 | 17.23 | 16.93 | 16.17 | 15.68 | 15.94 | 16.41 | 21.56 | 21.89 | 21.65 | 21.64 | 21.28 | 23.03 | 23.05 | 22.56 | 22.44 | 22.58 | 22.5 | 23.17 | 23.14 | 22.87 | 21.08 | 22.21 | 22.26 | 21.86 | 22.22 | 20.47 | 20.24 | 20.27 | 19.82 | 19.81 | 25 | 24.66 | 25.37 | 23.88 | 26.75 | 26.55 | 26.7 | 26.07 | 26.69 | 22.58 | 23.46 | 23.62 | 21.79 | 24.36 | 24.48 | 25.1 | 25.23 | 24.5 | 22.07 | 20.31 | 21.72 | 20.77 | 19.19 | 19.24 | 18.13 | 21.18 | 21.91 | 22.26 | 22.43 | 20.46 | 21.16 | 21.89 | 21.15 | 19.83 | 20.77 | 19.7 | 20.11 | 20.88 | 19.98 | 22.88 | 21.57
Hypersthene | 31.94 | 32.14 | 32.08 | 32.1 | 31.5 | 31.67 | 31.87 | 32.06 | 23.3 | 22.95 | 23.61 | 23.65 | 24.27 | 24.52 | 23.48 | 24.33 | 25.49 | 25.32 | 25.53 | 25.29 | 26.13 | 24.75 | 24.97 | 25.53 | 25.72 | 25.94 | 31.51 | 30.9 | 30.97 | 30.83 | 31.3 | 30.28 | 30.56 | 30.58 | 30.11 | 26.08 | 26.23 | 25.48 | 26.12 | 26.17 | 19.6 | 20.03 | 19.88 | 14.66 | 14.36 | 14.63 | 14.31 | 14.32 | 14.47 | 15.57 | 15.46 | 14.77 | 15.37 | 15.11 | 15.63 | 15.51 | 16.01 | 16.09 | 15.9 | 12.55 | 12.94 | 12.66 | 13.63 | 11.8 | 12.36 | 12.1 | 12.28 | 11.66 | 14.5 | 13.98 | 13.56 | 14.66 | 13.16 | 13.45 | 12.42 | 13.01 | 13.2 | 14.9 | 15.8 | 15.39 | 15.67 | 16.85 | 15.93 | 16.73 | 14.54 | 14.6 | 13.91 | 14.01 | 14.55 | 14.28 | 13.66 | 14.26 | 15.07 | 13.68 | 13.81 | 13.62 | 12.76 | 13.85 | 25.09 | 3.28
Ilmenite | 5.11 | 5.13 | 5.09 | 5.09 | 5.05 | 5.11 | 5.07 | 5.03 | 5.37 | 5.43 | 5.3 | 5.32 | 5.22 | 5.18 | 5.26 | 5.37 | 5.34 | 5.24 | 5.18 | 5.2 | 5.11 | 5.43 | 5.37 | 5.18 | 5.22 | 5.34 | 5.05 | 5.05 | 5.07 | 5.01 | 4.92 | 5.26 | 5.26 | 5.28 | 5.24 | 5.26 | 5.28 | 5.34 | 5.03 | 5.24 | 5.17 | 5.18 | 5.34 | 5.01 | 5.01 | 5.05 | 5.01 | 4.9 | 4.94 | 4.98 | 4.94 | 4.92 | 4.86 | 4.98 | 4.82 | 4.88 | 4.92 | 4.86 | 4.88 | 5.07 | 5.17 | 5.05 | 5.01 | 4.96 | 4.96 | 5.11 | 5.05 | 5.3 | 5.03 | 4.86 | 4.92 | 4.82 | 4.94 | 4.94 | 4.96 | 4.94 | 4.86 | 5.18 | 5.01 | 5.17 | 5.09 | 5.15 | 5.34 | 5.13 | 5.11 | 5.17 | 4.99 | 5.01 | 4.98 | 4.9 | 4.98 | 4.92 | 4.84 | 4.56 | 4.81 | 4.71 | 4.77 | 4.73 | 4.98 | 7.98
Magnetite | 0.59 | 0.59 | 0.59 | 0.59 | 1.09 | 1.1 | 1.1 | 1.09 | 0.58 | 0.59 | 0.62 | 0.59 | 0.64 | 0.67 | 0.62 | 0.67 | 0.8 | 0.78 | 0.78 | 0.78 | 0.8 | 0.83 | 0.83 | 0.83 | 0.83 | 0.81 | 1.64 | 1.64 | 1.65 | 1.64 | 1.65 | 2.02 | 2.03 | 2.07 | 2.03 | 1.86 | 1.84 | 1.84 | 1.84 | 1.87 | 4.61 | 4.83 | 4.78 | 8.96 | 8.74 | 8.89 | 8.93 | 9.15 | 9.09 | 10.13 | 10.16 | 10.32 | 10.02 | 10.45 | 10.56 | 10.48 | 10.63 | 10.54 | 10.56 | 8.29 | 8.47 | 8.41 | 8.48 | 8.84 | 8.71 | 8.74 | 8.86 | 8.76 | 8.77 | 8.8 | 8.87 | 8.76 | 8.53 | 8.55 | 8.76 | 8.76 | 8.54 | 8.92 | 8.74 | 8.7 | 8.71 | 8.37 | 8.34 | 8.45 | 2.81 | 2.53 | 2.96 | 2.93 | 3.95 | 4.62 | 4.5 | 4.68 | 4.74 | 7.84 | 7.3 | 7.97 | 7.98 | 7.75 | 1.52 | 1.6
Hematite | 0 | 0 | 0 | 0 | 0 | 0 | 0 | 0 | 0 | 0 | 0 | 0 | 0 | 0 | 0 | 0 | 0 | 0 | 0 | 0 | 0 | 0 | 0 | 0 | 0 | 0 | 0 | 0 | 0 | 0 | 0 | 0 | 0 | 0 | 0 | 0 | 0 | 0 | 0 | 0 | 0 | 0 | 0 | 0 | 0 | 0 | 0 | 0 | 0 | 0 | 0 | 0 | 0 | 0 | 0 | 0 | 0 | 0 | 0 | 0 | 0 | 0 | 0 | 0 | 0 | 0 | 0 | 0 | 0 | 0 | 0 | 0 | 0 | 0 | 0 | 0 | 0 | 0 | 0 | 0 | 0 | 0 | 0 | 0 | 6.95 | 7.08 | 6.76 | 6.84 | 7.19 | 7.03 | 7.11 | 7.04 | 6.89 | 7.27 | 7.69 | 7.42 | 7.62 | 7.38 | 0 | 10.46
Apatite | 0.35 | 0.37 | 0.32 | 0.32 | 0.37 | 0.32 | 0.35 | 0.39 | 0.3 | 0.28 | 0.28 | 0.25 | 0.21 | 0.25 | 0.28 | 0.21 | 0.25 | 0.23 | 0.49 | 0.53 | 0.53 | 0.46 | 0.51 | 0.53 | 0.46 | 0.56 | 0.58 | 0.58 | 0.6 | 0.53 | 0.53 | 0.46 | 0.58 | 0.56 | 0.58 | 0.46 | 0.49 | 0.46 | 0.51 | 0.51 | 0.49 | 0.49 | 0.53 | 0.53 | 0.53 | 0.46 | 0.56 | 0.51 | 0.49 | 0.51 | 0.44 | 0.51 | 0.51 | 0.49 | 0.35 | 0.35 | 0.39 | 0.3 | 0.35 | 0.3 | 0.35 | 0.32 | 0.44 | 0.35 | 0.46 | 0.49 | 0.49 | 0.42 | 0.42 | 0.42 | 0.42 | 0.56 | 0.39 | 0.37 | 0.35 | 0.44 | 0.39 | 0.16 | 0.16 | 0.19 | 0.16 | 0.07 | 0.14 | 0.09 | 0.58 | 0.53 | 0.49 | 0.46 | 0.46 | 0.51 | 0.46 | 0.42 | 0.46 | 0.39 | 0.44 | 0.44 | 0.46 | 0.44 | 0.65 | 1.27
SiO2 and alkali content classification§ | B | B | B | B | B | B | B | B | BA | BA | BA | BA | BA | BA | BA | BA | BA | BA | BA | BA | BA | BA | BA | BA | BA | BA | BA | BA | BA | BA | BA | B | B | B | B | B | B | B | B | B | B | B | B | B | B | B | B | B | B | B | B | B | B | B | B | B | B | B | B | B | B | B | B | B | B | B | B | B | B | B | B | B | B | B | B | B | B | B | B | B | BA | BA | BA | BA | B | B | B | B | B | B | B | B | B | B | B | B | B | B | B | B
* The sample name gives the log fO2 conditions relative to the NNO buffer, the loop type used during the synthesis (Re, Pt or Fe-doped Pt wires) and, where appropriate, the name of the glass bead.
† Electron microprobe and IR data obtained from an average of multiple analyses, not correlated spot analyses.
‡ The bulk chemistry for B-Alk was taken from Oskarsson et al. (1982).
§ Classification according to Le Maitre, 1989. B = basalt and BA = basaltic andesite