## ElectronicAppendix1
American Mineralogist Jan 2015; Fedele et al.
Electronic Appendix 1. Major element concentrations (EMP, wt%) and calculated structural formulae (apfu, atoms per formula unit, on 8 oxygens and 5 cations) for representative plagioclase (Ca-Pl and Na-Pl) and alkali feldspar (Kfs) crystals from the selected trachytic (T) and trachyphonolitic (Tp) Campi Flegrei BM samples
rock | AI (Trachyte) | [12 empty] | AN (Trachyte) | [9 empty] | C (Trachyte) | C | C | [7 empty] | B (Trachyphonolite) | [10 empty] | I (Trachyphonolite) |  |  |  | R (Trachyphonolite)
sample | AI-4-PLAG15-1 | AI15-3 | Aiplrim | Aiplcore | AI17-1 | AI14-5 | AI14-6 | AI18-4 | AI18-5 | AI-2-SAN18-1 | AI-4-SAN15-4 | AI15-2 | AI18-2 | AN-2-PLAG 10-1 | AN-5-PLAG13-5 | AN9-1 | AN10-1 | AN10-3 | AN8-3 | AN-4-SAN 11-1 | AN-4-SAN 11-4 | AN-5-SAN 13-10 | AN13-3 | C-1-PLAGCORE40-2 | C-1-PLAG-RIM40-1 | C-3-PLAG30-3 | C-3-PLAG30-4 | Cpl | C30-5 | C-1-SAN40-7 | C-1-SAN40-3 | C40-4 | C40-6 | B-1-PLAGRIM4-3 | B46-3 | B46-4 | B-1-PLAGCORE4-6 | B4-1 | B4-2 | B4-4 | B4-5 | B-2 SAN3-1 | B-4-SAN2-1 | B46-1 | I-2-PLAG21-1 | I-3-SAN20-2 | I20-1 | I20-7 | R-1-PLAG24-6 | R-1-PLAG24-5 | R-2-PLAG25-2 | R24-1 | R26-1 | R26-2 | R-1-SAN24-3 | R-3-SAN27-1
phase | Ca-Pl | Ca-Pl | Ca-Pl | Ca-Pl | Ca-Pl | Ca-Pl | Ca-Pl | Ca-Pl | Ca-Pl | Kfs | Kfs | Kfs | Kfs | Ca-Pl | Ca-Pl | Ca-Pl | Ca-Pl | Ca-Pl | Ca-Pl | Kfs | Kfs | Kfs | Kfs | Ca-Pl | Ca-Pl | Ca-Pl | Ca-Pl | Ca-Pl | Ca-Pl | Kfs | Kfs | Kfs | Kfs | Na-Pl | Na-Pl | Na-Pl | Ca-Pl | Ca-Pl | Ca-Pl | Ca-Pl | Ca-Pl | Kfs | Kfs | Kfs | Na-Pl | Kfs | Kfs | Kfs | Na-Pl | Na-Pl | Na-Pl | Na-Pl | Na-Pl | Na-Pl | Kfs | Kfs
point |  |  | rim | core |  | rim | core | rim | core | [7 empty] | core | rim | [10 empty] | core | [5 empty] | rim | rim |  | rim | core | rim | rim | [5 empty] | core | rim |  |  |  | core | rim | core
SiO2 | 45.512 | 45.79 | 46.18 | 46.1 | 46.08 | 46.01 | 45.97 | 47.41 | 47.95 | 63.879 | 63.291 | 63.3 | 63.82 | 47.386 | 45.8067 | 46.04 | 47.39 | 46.06 | 46.54 | 63.88 | 65.0781 | 64.8798 | 65.39 | 46.193 | 46.044 | 45.4459 | 47.4946 | 45.66 | 46.42 | 64.8232 | 62.321 | 63.51 | 65.61 | 60.775 | 60.21 | 59.39 | 46.168 | 45.59 | 46.03 | 45.79 | 46.6 | 64.343 | 64.851 | 64.37 | 59.994 | 64.992 | 64.72 | 65.18 | 61.5951 | 60.9683 | 60.8616 | 62.2 | 60.24 | 60.86 | 65.8835 | 65.9288
Al2O3 | 33.941 | 34.15 | 34.32 | 34.08 | 34.11 | 33.56 | 33.88 | 33.17 | 32.8 | 19.426 | 19.035 | 19.09 | 19.24 | 32.684 | 33.1478 | 32.29 | 32.68 | 33.31 | 33.41 | 19.173 | 18.5543 | 18.743 | 18.55 | 33.505 | 33.57 | 33.2455 | 32.2872 | 32.93 | 33.21 | 18.744 | 19.246 | 18.98 | 18.59 | 24.126 | 24.05 | 24.32 | 34.046 | 33.95 | 33.45 | 33.94 | 33.7 | 19.205 | 19.29 | 19.45 | 24.652 | 19.888 | 19.35 | 18.98 | 23.7805 | 23.8718 | 23.7882 | 23.05 | 23.77 | 23.79 | 18.8944 | 19.0115
FeOtot | 0.741 | 0.54 | 0.57 | 0.63 | 0.71 | 0.71 | 0.74 | 0.63 | 0.68 | 0.289 | 0.153 | 0.19 | 0.14 | 0.68 | 0.6908 | 0.62 | 0.68 | 0.6 | 0.82 | 0.23 | 0.2463 | 0.1491 | 0.17 | 0.578 | 0.728 | 0.6635 | 0.6796 | 0.75 | 0.76 | 0.246 | 0.274 | 0.26 | 0.2 | 0.409 | 0.39 | 0.45 | 0.681 | 0.68 | 0.61 | 0.67 | 0.71 | 0.295 | 0.217 | 0.29 | 0.368 | 0.144 | 0.27 | 0.24 | 0.359 | 0.38 | 0.4648 | 0.37 | 0.42 | 0.46 | 0.2607 | 0.3052
CaO | 17.051 | 17.19 | 17.05 | 16.99 | 17.01 | 16.79 | 16.75 | 15.78 | 15.42 | 0.447 | 0.446 | 0.41 | 0.71 | 15.744 | 17.6035 | 15.24 | 15.74 | 16.47 | 16.49 | 0.522 | 0.5943 | 0.4142 | 0.43 | 16.3 | 16.372 | 17.9597 | 16.689 | 17.73 | 17.59 | 0.471 | 0.407 | 0.49 | 0.41 | 5.405 | 5.59 | 6.07 | 16.875 | 16.95 | 16.61 | 17 | 16.37 | 0.851 | 0.585 | 0.59 | 6.038 | 0.731 | 0.66 | 0.66 | 6.0598 | 6.6741 | 6.1189 | 5.34 | 6.48 | 6.12 | 0.662 | 0.8524
Na2O | 1.373 | 1.34 | 1.47 | 1.4 | 1.49 | 1.48 | 1.53 | 1.61 | 2.04 | 1.736 | 1.435 | 1.43 | 1.77 | 1.994 | 1.359 | 2 | 1.99 | 1.68 | 1.65 | 1.604 | 1.4894 | 1.522 | 1.53 | 1.505 | 1.527 | 1.1778 | 1.7644 | 1.29 | 1.49 | 1.2256 | 1.232 | 1.35 | 1.27 | 7.136 | 6.98 | 6.78 | 1.465 | 1.49 | 1.57 | 1.44 | 1.73 | 4.208 | 3.766 | 3.93 | 6.947 | 3.982 | 3.85 | 3.74 | 6.9733 | 6.8567 | 7.0579 | 6.66 | 6.65 | 7.06 | 3.941 | 4.117
K2O | 0.222 | 0.23 | 0.2 | 0.16 | 0.22 | 0.23 | 0.27 | 0.79 | 0.52 | 13.484 | 13.742 | 13.99 | 13.36 | 0.401 | 0.2286 | 0.31 | 0.4 | 0.28 | 0.26 | 13.963 | 13.4862 | 13.4213 | 13.86 | 0.452 | 0.363 | 0.2502 | 0.4727 | 0.27 | 0.28 | 13.5306 | 13.684 | 14.13 | 13.59 | 1.989 | 1.9 | 1.73 | 0.101 | 0.11 | 0.16 | 0.11 | 0.17 | 9.977 | 10.77 | 10.46 | 1.829 | 10.374 | 10.52 | 10.22 | 1.9032 | 1.6834 | 1.686 | 2.14 | 1.69 | 1.69 | 10.3431 | 9.7796
BaO | bdl | bdl | bdl | 0.08 | bdl | bdl | bdl | 0.1 | 0.06 | 0.389 | 0.715 | 0.72 | 0.03 | 0.044 | 0.1078 | bdl | 0.04 | bdl | 0.07 | bdl | 0.1075 | bdl | 0.06 | 0.067 | bdl | 0.2115 | 0.1279 | 0.17 | 0 | 0.5512 | 1.426 | 0.32 | 0.17 | 0.028 | bdl | 0.04 | bdl | 0.02 | 0.23 | 0.06 | b.d.l. | 0.036 | bdl | 0.06 | bdl | 0.057 | 0.05 | 0.02 | bdl | 0.021 | bdl | bdl | bdl | bdl | bdl | 0.1496
SrO | 0.053 | 0.2 | 0.09 | 0.3 | 0.07 | b.d.l. | 0.21 | 0.16 | 0.2 | bdl | bdl | bdl | bdl | 0.292 | 0.3801 | 0.15 | 0.29 | 0.11 | 0.07 | bdl | 0.2999 | 0.0994 | 0.24 | 0.293 | 0.193 | 0.3572 | 0.4861 | 0.44 | 0.38 | 0.0955 | 0.058 | bdl | 0.1 | bdl | bdl | bdl | 0.235 | 0.27 | 0.31 | 0.14 | 0.2 | bdl | bdl | bdl | bdl | bdl | bdl | bdl | bdl | bdl | bdl | bdl | 0.08 | bdl | bdl | 0.056
| 98.893 | 99.44 | 99.88 | 99.74 | 99.69 | 98.78 | 99.35 | 99.65 | 99.67 | 99.65 | 98.817 | 99.13 | 99.07 | 99.225 | 99.3243 | 96.65 | 99.21 | 98.51 | 99.31 | 99.372 | 99.856 | 99.2291 | 100.23 | 98.893 | 98.797 | 99.3113 | 100.0015 | 99.24 | 100.13 | 99.6871 | 98.648 | 99.04 | 99.94 | 99.868 | 99.12 | 98.78 | 99.571 | 99.06 | 98.97 | 99.15 | 99.48 | 98.915 | 99.479 | 99.15 | 99.828 | 100.168 | 99.42 | 99.04 | 100.6714 | 100.4555 | 99.9779 | 99.76 | 99.33 | 99.98 | 99.9852 | 100.2001
Si | 2.1186 | 2.1209 | 2.1268 | 2.1312 | 2.1266 | 2.1431 | 2.1296 | 2.1902 | 2.2099 | 2.9509 | 2.959 | 2.9491 | 2.9578 | 2.195 | 2.1299 | 2.1854 | 2.1955 | 2.1488 | 2.1566 | 2.9527 | 3.0096 | 3.0123 | 3.0082 | 2.1515 | 2.145 | 2.1167 | 2.191 | 2.1278 | 2.1383 | 3.0135 | 2.9361 | 2.9564 | 3.0355 | 2.7188 | 2.7154 | 2.6912 | 2.1358 | 2.1193 | 2.1447 | 2.1271 | 2.154 | 2.9497 | 2.9622 | 2.9478 | 2.6862 | 2.945 | 2.9582 | 2.9959 | 2.7399 | 2.7203 | 2.7239 | 2.7998 | 2.7213 | 2.7236 | 2.9962 | 2.9945
Al | 1.8634 | 1.8655 | 1.8642 | 1.8582 | 1.8565 | 1.8437 | 1.8511 | 1.8073 | 1.7828 | 1.0584 | 1.0496 | 1.0489 | 1.0517 | 1.7856 | 1.8178 | 1.8077 | 1.7856 | 1.8327 | 1.8259 | 1.0452 | 1.012 | 1.0263 | 1.0065 | 1.8405 | 1.8444 | 1.8262 | 1.7567 | 1.8099 | 1.8043 | 1.0277 | 1.0694 | 1.042 | 1.0144 | 1.2729 | 1.2792 | 1.2997 | 1.8575 | 1.8613 | 1.8381 | 1.8594 | 1.8371 | 1.0384 | 1.0392 | 1.0505 | 1.3018 | 1.0629 | 1.0431 | 1.0289 | 1.2476 | 1.2562 | 1.2556 | 1.2237 | 1.2664 | 1.2557 | 1.0134 | 1.0184
Fe | 0.028848 | 0.020918 | 0.021955 | 0.024358 | 0.027403 | 0.027659 | 0.02867 | 0.024341 | 0.02621 | 0.011165 | 0.0059824 | 0.0074032 | 0.0054265 | 0.026343 | 0.026863 | 0.024613 | 0.026347 | 0.023409 | 0.031778 | 0.0088911 | 0.0095261 | 0.0057896 | 0.0065406 | 0.022514 | 0.028364 | 0.025845 | 0.02622 | 0.02923 | 0.029279 | 0.0095643 | 0.010796 | 0.010122 | 0.0077387 | 0.015302 | 0.01471 | 0.017054 | 0.026347 | 0.026437 | 0.02377 | 0.026029 | 0.027447 | 0.01131 | 0.0082897 | 0.011107 | 0.01378 | 0.0054572 | 0.010321 | 0.0092257 | 0.013355 | 0.01418 | 0.017397 | 0.013929 | 0.015867 | 0.017217 | 0.0099156 | 0.011593
Ca | 0.85048 | 0.85315 | 0.8414 | 0.84162 | 0.84113 | 0.838 | 0.83144 | 0.78112 | 0.76148 | 0.022126 | 0.022343 | 0.020468 | 0.035259 | 0.78143 | 0.87703 | 0.77512 | 0.78135 | 0.82329 | 0.81876 | 0.025853 | 0.029449 | 0.020606 | 0.021196 | 0.81346 | 0.81725 | 0.89631 | 0.82494 | 0.88532 | 0.86823 | 0.023462 | 0.020546 | 0.024441 | 0.020326 | 0.25909 | 0.27013 | 0.29472 | 0.83647 | 0.84428 | 0.82926 | 0.84617 | 0.81077 | 0.041803 | 0.028632 | 0.028951 | 0.28968 | 0.035493 | 0.032324 | 0.032505 | 0.28883 | 0.31908 | 0.29343 | 0.25756 | 0.31366 | 0.29347 | 0.032259 | 0.041485
Na | 0.12411 | 0.12052 | 0.13147 | 0.12568 | 0.13353 | 0.13387 | 0.13763 | 0.14443 | 0.18257 | 0.15572 | 0.13028 | 0.12937 | 0.1593 | 0.17936 | 0.1227 | 0.18434 | 0.17902 | 0.15219 | 0.14847 | 0.14397 | 0.13375 | 0.13722 | 0.13668 | 0.13611 | 0.13814 | 0.10652 | 0.15805 | 0.11673 | 0.13328 | 0.11064 | 0.11271 | 0.12203 | 0.1141 | 0.6199 | 0.61127 | 0.59658 | 0.1316 | 0.1345 | 0.14205 | 0.12989 | 0.15528 | 0.3746 | 0.33404 | 0.34948 | 0.60401 | 0.35038 | 0.34171 | 0.33381 | 0.60233 | 0.59407 | 0.61338 | 0.58214 | 0.58333 | 0.61353 | 0.34803 | 0.36312
K | 0.013184 | 0.013591 | 0.011752 | 0.0094369 | 0.012953 | 0.013668 | 0.015958 | 0.046561 | 0.030575 | 0.79468 | 0.81967 | 0.83155 | 0.78996 | 0.023698 | 0.013561 | 0.018773 | 0.023642 | 0.016665 | 0.015371 | 0.8234 | 0.79569 | 0.79501 | 0.81346 | 0.026858 | 0.021575 | 0.014867 | 0.02782 | 0.016052 | 0.016456 | 0.8025 | 0.8225 | 0.83916 | 0.80217 | 0.11352 | 0.10932 | 0.10001 | 0.005961 | 0.0065237 | 0.009511 | 0.0065191 | 0.010025 | 0.58353 | 0.62762 | 0.61112 | 0.10448 | 0.59974 | 0.61346 | 0.5993 | 0.10801 | 0.095825 | 0.096268 | 0.12289 | 0.097398 | 0.096491 | 0.60011 | 0.5667
Ba | 0 | 0 | 0 | 0.0014494 | 0 | 0 | 0 | 0.0018105 | 0.0010837 | 0.0070424 | 0.013101 | 0.013146 | 0.0005449 | 0.00079874 | 0.0019643 | 0 | 0.00072624 | 0 | 0.0012712 | 0 | 0.0019483 | 5.4587e-06 | 0.0010817 | 0.0012229 | 0 | 0.0038606 | 0.0023123 | 0.0031047 | 0 | 0.010042 | 0.026329 | 0.0058377 | 0.0030824 | 0.00049089 | 0 | 0.00071034 | 0 | 0.00036436 | 0.0041998 | 0.0010923 | 0 | 0.00064678 | 0 | 0.0010768 | 0 | 0.0010122 | 0.00089564 | 0.00036026 | 5.2298e-06 | 0.0003672 | 5.2619e-06 | 0 | 0 | 0 | 5.3468e-06 | 0.0026629
Sr | 0.0014307 | 0.0053721 | 0.0024037 | 0.0080428 | 0.0018734 | 0 | 0.0056416 | 0.0042864 | 0.0053453 | 0 | 0 | 0 | 0 | 0.0078437 | 0.010249 | 0.0041289 | 0.0077912 | 0.0029759 | 0.001881 | 0 | 0.0080428 | 0.0026763 | 0.0064027 | 0.0079138 | 0.005214 | 0.009648 | 0.013004 | 0.011891 | 0.010151 | 0.0025746 | 0.0015846 | 0 | 0.002683 | 0 | 0 | 0 | 0.0063044 | 0.0072786 | 0.0083762 | 0.0037714 | 0.005361 | 0 | 0 | 0 | 0 | 0 | 0 | 0 | 5.1591e-06 | 5.1749e-06 | 5.1908e-06 | 0 | 0.0020957 | 0 | 5.2746e-06 | 0.001475
Total | 5 | 5 | 5 | 5 | 5 | 5 | 5 | 5 | 5 | 5 | 5 | 5 | 5 | 5 | 5 | 5 | 5 | 5 | 5 | 5 | 5 | 5 | 5 | 5 | 5 | 5 | 5 | 5 | 5 | 5 | 5 | 5 | 5 | 5 | 5 | 5 | 5 | 5 | 5 | 5 | 5 | 5 | 5 | 5 | 5 | 5 | 5 | 5 | 5 | 5 | 5 | 5 | 5 | 5 | 5 | 5
Ab% | 12.691 | 12.6829 | 13.563 | 13.5591 | 13.6838 | 13.5832 | 14.4624 | 15.2028 | 19.1542 | 15.8971 | 13.2209 | 13.0082 | 16.1711 | 18.8496 | 12.9644 | 19.1857 | 18.8221 | 15.5927 | 15.2524 | 14.4951 | 14.6348 | 14.641 | 14.6176 | 14.6137 | 14.5952 | 11.2656 | 16.6702 | 12.4504 | 13.9511 | 11.927 | 11.6192 | 12.308 | 12.3925 | 62.4272 | 61.6996 | 60.1377 | 14.0672 | 14.2785 | 15.1425 | 13.5365 | 16.3679 | 37.4384 | 33.7311 | 35.2784 | 60.5116 | 35.5134 | 34.5726 | 34.5566 | 60.2833 | 58.8574 | 61.1494 | 60.4761 | 58.7495 | 61.1395 | 35.499 | 37.377
Or% | 1.3328 | 1.3692 | 1.1906 | 1.1038 | 1.3091 | 1.3869 | 1.6108 | 4.9449 | 3.227 | 81.8442 | 84.5117 | 84.9338 | 80.2495 | 2.4666 | 1.5139 | 1.911 | 2.4552 | 1.6747 | 1.6883 | 82.9019 | 82.3257 | 83.2024 | 83.2169 | 2.8492 | 2.1966 | 1.8161 | 2.9365 | 1.8543 | 1.6006 | 85.6013 | 86.292 | 85.2269 | 85.4506 | 11.4815 | 11.0344 | 10.1533 | 0.60805 | 0.6937 | 1.3802 | 0.77082 | 1.0215 | 58.3838 | 63.3776 | 61.7991 | 10.4671 | 60.8891 | 62.157 | 62.0784 | 10.8101 | 9.5302 | 9.5976 | 12.7671 | 9.7742 | 9.6155 | 61.2107 | 58.37
An% | 85.9762 | 85.9478 | 85.2464 | 85.3371 | 85.0072 | 85.03 | 83.9268 | 79.8522 | 77.6188 | 2.2587 | 2.2674 | 2.058 | 3.5794 | 78.6838 | 85.5217 | 78.9033 | 78.7228 | 82.7327 | 83.0594 | 2.603 | 3.0395 | 2.1566 | 2.1655 | 82.5371 | 83.2081 | 86.9183 | 80.3932 | 85.6953 | 84.4484 | 2.4717 | 2.0887 | 2.4651 | 2.1569 | 26.0914 | 27.266 | 29.709 | 85.3247 | 85.0278 | 83.4773 | 85.6927 | 82.6107 | 4.1779 | 2.8913 | 2.9225 | 29.0213 | 3.5974 | 3.2704 | 3.365 | 28.9065 | 31.6124 | 29.2529 | 26.7568 | 31.4762 | 29.245 | 3.2904 | 4.2529
Notes: St.Dev. = standard deviation; n = number of analyzed samples; Ab% = albitite mol%; Or% = orthoclase mol%; An% = anorthite mol%. bdl = below detection limits.

## ElectronicAppendix2
American Mineralogist Jan 2015; Fedele et al.
Electronic Appendix 2. Trace element compositions (LA-ICP-HRMS, in ppm) for representative plagioclase (Ca-Pl and Na-Pl) and alkali feldspar (Kfs) crystals from the selected trachytic (T) and trachyphonolitic (Tp) Campi Flegrei BM samples
rock | AI (Trachyte) |  |  | AN (Trachyte) |  |  |  |  | C (Trachyte) | C | C |  |  |  | B (Trachyphonolite) |  |  |  | I (Trachyphonolite) |  | R (Trachyphonolite)
sample | AI-4-PLAG15-1 | AI-2-SAN18-1 | AI-4-SAN15-4 | AN-2-PLAG 10-1 | AN-5-PLAG13-5 | AN-4-SAN 11-1 | AN-4-SAN 11-4 | AN-5-SAN 13-10 | C-1-PLAGCORE40-2 | C-1-PLAG-RIM40-1 | C-3-PLAG30-3 | C-3-PLAG30-4 | C-1-SAN40-7 | C-1-SAN40-3 | B-1-PLAGRIM4-3 | B-1-PLAGCORE4-6 | B-2 SAN3-1 | B-4-SAN2-1 | I-2-PLAG21-1 | I-3-SAN20-2 | R-1-PLAG24-6 | R-1-PLAG24-5 | R-2-PLAG25-2 | R-1-SAN24-3 | R-3-SAN27-1
phase | Ca-Pl | Kfs | Kfs | Ca-Pl | Ca-Pl | Kfs | Kfs | Kfs | Ca-Pl | Ca-Pl | Ca-Pl | Ca-Pl | Kfs | Kfs | Na-Pl | Ca-Pl | Kfs | Kfs | Na-Pl | Kfs | Na-Pl | Na-Pl | Na-Pl | Kfs | Kfs
Sc | 1.6847 | 2.9954 | 2.1842 | bdl | bdl | bdl | 1.7143 | bdl | bdl | bdl | bdl | 0.76826 | 0.86322 | bdl | 2.3195 | 1.3806 | 3.1027 | 1.9683 | 1.8718 | 2.0964 | bdl | bdl | bdl | bdl | bdl
V | bdl | bdl | bdl | bdl | bdl | bdl | bdl | bdl | 0.96373 | 4.229 | bdl | bdl | bdl | bdl | bdl | bdl | bdl | bdl | bdl | bdl | bdl | bdl | bdl | bdl | bdl
Ti | 55.2007 | 245.4923 | 170.5463 | 57.9943 | 57.6365 | 307.0736 | 454.9877 | 259.2216 | 86.8297 | 176.4794 | 56.8751 | 92.104 | 240.1881 | 203.1584 | 181.357 | 48.9974 | 300.5391 | 282.1662 | 172.5994 | 290.788 | 181.2896 | 174.0914 | 178.0648 | 295.2203 | 283.6531
Rb | 1.2209 | 222.5301 | 177.3984 | 0.85863 | 0.65863 | 223.5114 | 217.2283 | 194.7291 | 5.4488 | 17.0368 | 2.5441 | 2.7619 | 196.5999 | 143.3189 | 11.6813 | bdl | 243.2625 | 259.7002 | 10.9079 | 269.467 | 13.3017 | 11.4124 | 10.9526 | 261.0084 | 238.124
Sr | 2424.1622 | 1165.5608 | 1105.7925 | 2646.7837 | 2459.3557 | 308.0301 | 1022.9603 | 1111.988 | 2978.9566 | 2460.3335 | 2619.8853 | 3077.5709 | 1579.7987 | 2042.4404 | 302.671 | 2219.8103 | 188.0129 | 157.4323 | 237.6149 | 187.5511 | 203.177 | 176.2943 | 218.6989 | 184.8901 | 180.5387
Y | 0.40429 | bdl | 0.043373 | 0.44599 | 0.44652 | bdl | bdl | bdl | 0.66747 | 1.5606 | 0.35312 | 0.44604 | bdl | 0.1119 | 0.18681 | 0.29269 | bdl | bdl | 0.27894 | bdl | 0.22365 | 0.13949 | 0.2233 | bdl | bdl
Zr | 0.46444 | bdl | bdl | bdl | 0.38185 | bdl | bdl | bdl | 3.4426 | 11.0053 | 0.86032 | 1.048 | bdl | bdl | bdl | bdl | bdl | bdl | bdl | bdl | bdl | bdl | bdl | bdl | bdl
Nb | 0.18385 | 0.059363 | 0.017937 | bdl | 0.07888 | bdl | bdl | bdl | 0.55318 | 2.36 | 0.11282 | 0.2395 | bdl | bdl | bdl | bdl | bdl | bdl | bdl | bdl | 0.044708 | bdl | 0.09987 | bdl | 0.13569
Cs | bdl | 0.74672 | 0.69581 | bdl | bdl | 0.99934 | 0.99834 | 0.92498 | 0.16521 | 0.77973 | bdl | bdl | 0.88021 | 0.66342 | bdl | bdl | 1.1613 | 1.2878 | bdl | 1.0326 | bdl | bdl | bdl | 1.2429 | 1.1317
Ba | 100.4758 | 1408.7753 | 4461.2857 | 132.9708 | 111.3655 | 111.674 | 596.8402 | 1283.0647 | 176.5074 | 183.7478 | 166.8694 | 218.7735 | 2416.6385 | 10263.9697 | 34.4325 | 115.0242 | 307.3147 | 270.2159 | 27.5171 | 281.7112 | 27.2101 | 25.314 | 31.8988 | 310.0138 | 309.4669
La | 12.1661 | 4.1839 | 1.3129 | 11.6994 | 11.1235 | 4.6192 | 5.4957 | 3.7726 | 11.5637 | 13.8558 | 8.4911 | 7.1623 | 2.0093 | 1.3201 | 25.4371 | 7.885 | 8.4629 | 7.4201 | 29.4978 | 9.1172 | 27.5856 | 25.8683 | 29.9876 | 7.7756 | 8.1795
Ce | 16.6854 | 2.9051 | 0.80368 | 15.9426 | 15.6559 | 2.7759 | 3.5961 | 2.4574 | 15.5812 | 18.9622 | 11.7757 | 10.2394 | 1.3465 | 0.77809 | 26.0706 | 10.7655 | 5.4151 | 4.4609 | 31.7333 | 6.3141 | 28.7278 | 26.8796 | 31.6753 | 5.3827 | 5.6854
Pr | 1.3043 | 0.13721 | 0.053187 | 1.1954 | 1.4227 | 0.13854 | 0.22766 | 0.16865 | 1.496 | 1.8307 | 1.0477 | 1.0563 | 0.094921 | 0.060485 | 1.6089 | 0.97749 | 0.31225 | 0.24603 | 2.1926 | 0.32596 | 1.9348 | 1.8415 | 1.9021 | 0.29931 | 0.27046
Nd | 3.9881 | 0.2294 | 0.097628 | 4.3793 | 4.7305 | 0.21885 | 0.46291 | 0.23584 | 4.7261 | 6.7945 | 3.9399 | 3.7505 | 0.18418 | 0.081481 | 4.3032 | 3.0598 | 0.39292 | 0.36061 | 5.8577 | 0.65197 | 5.0153 | 5.6379 | 6.0962 | 0.4754 | 0.44107
Sm | 0.50047 | 0.062962 | 0.041924 | 0.36276 | 0.58951 | bdl | bdl | bdl | 0.63419 | 0.82512 | 0.44001 | 0.53127 | 0.025964 | bdl | 0.33398 | 0.42543 | bdl | 0.039441 | 0.44201 | 0.079101 | 0.32364 | 0.2818 | 0.29304 | bdl | bdl
Eu | 1.3734 | 1.687 | 1.0434 | 1.5166 | 1.7577 | 2.3862 | 2.6629 | 2.1276 | 1.5153 | 1.5471 | 1.5361 | 1.5054 | 1.6153 | 1.1928 | 1.5018 | 1.141 | 1.8169 | 1.4734 | 1.8126 | 1.9108 | 1.9491 | 1.7447 | 1.5298 | 1.6557 | 1.8056
Gd | 0.36864 | bdl | bdl | bdl | 0.35279 | bdl | bdl | bdl | 0.60069 | 0.51915 | bdl | 0.36713 | bdl | bdl | 0.34885 | 0.21 | bdl | bdl | bdl | bdl | bdl | bdl | bdl | bdl | bdl
Tb | bdl | bdl | bdl | bdl | 0.021956 | bdl | bdl | bdl | 0.036666 | 0.079136 | bdl | 0.040564 | bdl | bdl | bdl | bdl | bdl | bdl | bdl | bdl | bdl | bdl | bdl | bdl | bdl
Dy | 0.11303 | bdl | bdl | bdl | bdl | bdl | bdl | bdl | 0.14398 | 0.3882 | 0.14335 | bdl | bdl | bdl | bdl | 0.19835 | bdl | bdl | 0.17192 | bdl | bdl | bdl | bdl | bdl | bdl
Ho | bdl | bdl | bdl | bdl | bdl | bdl | bdl | bdl | bdl | 0.06 | 0.021912 | 0.033923 | bdl | bdl | bdl | 0.0099235 | bdl | bdl | bdl | bdl | bdl | bdl | bdl | bdl | bdl
Er | bdl | bdl | bdl | bdl | bdl | bdl | bdl | bdl | bdl | 0.1305 | bdl | bdl | bdl | bdl | bdl | bdl | bdl | bdl | 0.061141 | bdl | bdl | bdl | bdl | bdl | bdl
Tm | bdl | bdl | bdl | bdl | bdl | bdl | bdl | bdl | bdl | bdl | bdl | bdl | bdl | bdl | bdl | bdl | bdl | bdl | bdl | bdl | bdl | bdl | bdl | bdl | bdl
Yb | bdl | bdl | bdl | bdl | bdl | bdl | bdl | bdl | bdl | bdl | bdl | bdl | bdl | bdl | 0.0072949 | bdl | bdl | bdl | bdl | bdl | bdl | bdl | bdl | bdl | bdl
Lu | bdl | bdl | bdl | bdl | bdl | bdl | bdl | bdl | bdl | bdl | bdl | bdl | bdl | bdl | bdl | bdl | bdl | bdl | bdl | bdl | bdl | bdl | bdl | bdl | bdl
Hf | bdl | bdl | bdl | bdl | bdl | bdl | bdl | bdl | bdl | 0.27795 | bdl | bdl | 0.034584 | bdl | bdl | bdl | bdl | bdl | bdl | bdl | bdl | bdl | bdl | bdl | bdl
Ta | bdl | bdl | 0.030286 | bdl | bdl | bdl | bdl | bdl | bdl | 0.12401 | bdl | bdl | bdl | bdl | bdl | bdl | bdl | bdl | bdl | bdl | bdl | bdl | bdl | bdl | bdl
Pb | 5.8411 | 18.6119 | 13.9343 | 6.0347 | 5.7535 | 23.9726 | 22.6123 | 21.6358 | 6.1604 | 7.1169 | 5.1692 | 5.4314 | 16.831 | 11.9076 | 15.0908 | 5.1902 | 26.255 | 26.1947 | 15.2691 | 28.2229 | 18.2443 | 17.1175 | 16.3525 | 29.5046 | 28.4667
Th | 0.060407 | bdl | bdl | 0.034833 | 0.025321 | bdl | bdl | bdl | 0.26866 | 0.96766 | 0.048755 | 0.10906 | bdl | bdl | bdl | bdl | bdl | bdl | 0.0094086 | bdl | bdl | bdl | bdl | bdl | bdl
U | 0.0095366 | bdl | bdl | 0.01112 | bdl | bdl | bdl | bdl | 0.080528 | 0.34244 | 0.0324 | 0.038396 | bdl | bdl | 0.012684 | bdl | bdl | bdl | bdl | bdl | bdl | bdl | bdl | bdl | 0.013368
Note: St.Dev. = standard deviation; n = number of analyzed samples; bdl = below detection limits.