## Blatt1
American Mineralogist April 2016 Deposit AM-16-45530 Watenphul et al: Crystal chemistry of tourmaline by Raman spectroscopy
Supplemental table 2. Oxide and fluorine contents determined by the electron microprobe analyses and calculated contents of Li2O, B2O3, and H2O with statistical errors. Total oxides were readjusted by calculating the content of F- to the equivalent amount of O2- according to O=F = -F(wt%)*(mO/mF)/2 with mO and mF being the atomic masses of oxygen and fluorine
Sample | Oxides (wt%) | [14 empty] | F (wt%) | Total
| SiO2 | TiO2 | Al2O3 | V2O3 | Cr2O3 | Fe2O3 | FeO | MnO | MgO | CaO | Na2O | K2O | Li2O | H2O | B2O3
S1 | 38.2 (1) | 0.27 (3) | 33.7 (2) | - | 0.01 (1) | - | 0.33 (3) | b.d.l. | 11.4 (1) | 0.50 (4) | 2.59 (4) | b.d.l | - | 3.59 (2) | 11.05 (2) | 0.23 (3) | 101.7 (2)
S2 | 38.2 (1) | 0.33 (2) | 33.3 (1) | - | 0.01 (1) | - | 0.40 (5) | 0.01 (1) | 11.52 (7) | 0.74 (7) | 2.47 (6) | b.d.l | - | 3.57 (2) | 11.03 (2) | 0.25 (4) | 101.6 (2)
S3 | 36.4 (2) | 0.40 (3) | 33.1 (2) | - | 0.33 (2) | - | 0.01 (1) | 0.01 (1) | 9.94 (7) | 0.89 (7) | 1.90 (3) | b.d.l | - | 3.32 (2) | 10.52 (4) | 0.21 (3) | 96.9 (3)
S4 | 37.8 (1) | 0.42 (3) | 35.9 (1) | - | b.d.l. | - | 0.08 (3) | 0.06 (3) | 9.58 (8) | 0.68 (2) | 2.12 (3) | b.d.l | - | 3.46 (3) | 10.98 (4) | 0.26 (3) | 101.1 (3)
S5 | 36.4 (2) | 0.23 (1) | 31.4 (1) | 0.06 (1) | 2.7 (2) | - | 0.04 (2) | 0.01 (1) | 10.9 (1) | 2.3 (1) | 1.47 (5) | b.d.l | - | 3.47 (2) | 10.66 (3) | 0.18 (3) | 99.7 (3)
S6 | 35.5 (1) | 0.22 (6) | 33.2 (6) | - | 0.01 (1) | - | 13.6 (5) | 0.02 (2) | 2.4 (1) | 0.29 (6) | 2.0 (1) | b.d.l | - | 3.37 (6) | 10.17 (4) | 0.13 (5) | 100.9 (4)
S7 | 34.2 (1) | 0.63 (8) | 32.9 (3) | - | 0.01 (1) | - | 16.7 (4) | 0.14 (4) | 0.35 (4) | 0.45 (4) | 2.06 (3) | b.d.l | - | 2.84 (2) | 10.21 (3) | 1.02 (5) | 100.7 (2)
S8 | 33.5 (5) | 0.07 (7) | 30.2 (8) | - | 0.01 (1) | - | 18.3 (8) | 0.09 (4) | 0.08 (5) | 0.02 (2) | 2.2 (3) | b.d.l | - | 2.8 (1) | 9.8 (1) | 0.9 (4) | 97.2 (9)
S9 | 34.4 (2) | 0.55 (9) | 31.9 (7) | - | 0.01 (1) | - | 17.8 (6) | 0.17 (4) | 0.25 (4) | 0.50 (6) | 2.14 (9) | b.d.l | - | 2.2 (2) | 9.84 (4) | 1.19 (5) | 100.0 (3)
S10 | 35.0 (2) | 0.23 (6) | 34.4 (2) | - | b.d.l | - | 12.2 (3) | 0.05 (2) | 0.04 (1) | 0.02 (1) | 2.81 (3) | b.d.l | 0.38 (9) | 2.53 (6) | 10.02 (5) | 1.46 (6) | 98.0 (2)
S11 | 38.0 (2) | 0.13 (3) | 40.9 (4) | - | b.d.l | - | 0.1 (1) | 3.5 (6) | 0.01 (1) | 0.05 (2) | 1.89 (6) | b.d.l | 1.4 (1) | 3.25 (7) | 10.88 (5) | 0.52 (9) | 100.3 (5)
S12 | 36.0 (5) | 0.01 (1) | 44.4 (3) | - | b.d.l | - | 0.2 (1) | 0.05 (3) | b.d.l | 0.10 (5) | 1.95 (5) | b.d.l | 0.3 (2) | 3.0 (1) | 10.3 (1) | 0.12 (6) | 96.4 (7)
S13 | 38.3 (2) | 0.02 (2) | 41.0 (2) | - | b.d.l | - | 0.42 (4) | 0.33 (4) | 0.02 (1) | 0.46 (3) | 1.77 (3) | b.d.l | 2.09 (8) | 2.70 (5) | 10.95 (6) | 0.95 (8) | 98.2 (4)
S14 | 38.0 (1) | 0.01 (1) | 43.3 (2) | - | b.d.l | - | 0.01 (1) | 0.19 (3) | b.d.l | 0.28 (2) | 1.68 (3) | b.d.l | 1.44 (5) | 3.14 (4) | 10.87 (4) | 0.69 (5) | 99.0 (3)
S15 | 36.0 (3) | 0.21 (4) | 38.1 (3) | - | b.d.l | - | 2.4 (2) | 5.0 (2) | 0.12 (5) | 0.44 (2) | 2.56 (4) | b.d.l | 0.65 (7) | 2.47 (5) | 10.31 (7) | 1.38 (7) | 98.5 (5)
S16 | 37.3 (1) | 0.02 (2) | 41.4 (2) | - | b.d.l | - | b.d.l | 2.6 (2) | b.d.l | 0.47 (4) | 2.01 (4) | b.d.l | 1.21 (6) | 3.21 (5) | 10.68 (3) | 0.96 (7) | 99.2 (3)
S17 | 37.5 (4) | 0.01 (1) | 40.6 (8) | - | b.d.l | - | b.d.l | 1.9 (8) | b.d.l | 0.21 (8) | 2.1 (1) | b.d.l | 1.7 (1) | 2.95 (7) | 10.7 (1) | 0.9 (1) | 97.9 (5)
S18 | 37.7 (1) | 0.01 (1) | 39.7 (2) | - | 0.01 (0) | - | 2.7 (2) | 1.30 (5) | 0.01 (1) | 0.29 (3) | 2.37 (5) | b.d.l | 1.58 (8) | 2.92 (4) | 10.79 (4) | 1.34 (5) | 99.6.2 (2)
S19 | 37.8 (2) | 0.02 (2) | 38.7 (2) | -- | 0.01 (1) | -- | 3.8 (1) | 1.66 (5) | 0.02 (1) | 0.19 (2) | 2.61 (4) | b.d.l | 1.58 (7) | 2.94 (3) | 10.81 (6) | 1.44 (6) | 100.5 (5)
S20 | 38.3 (3) | 0.05 (2) | 39.8 (3) | - | 0.01 (1) | - | 1.3 (1) | 2.8 (1) | 0.07 (3) | 1.0 (3) | 2.27 (8) | b.d.l | 1.7 (2) | 2.79 (5) | 10.97 (9) | 1.73 (9) | 101.5 (3)
S21 | 38.5 (1) | 0.01 (1) | 41.8 (2) | - | 0.01 (1) | - | 0.02 (2) | 1.0 (1) | b.d.l | 1.2 (2) | 1.71 (7) | b.d.l | 1.91 (8) | 2.78 (6) | 11.03 (4) | 1.28 (7) | 100.2 (2)
S22 | 37.7 (4) | 0.01 (1) | 42.2 (2) | - | 0.01 (1) | - | b.d.l | 0.8 (1) | b.d.l | 1.5 (3) | 1.55 (9) | b.d.l | 1.5 (1) | 2.98 (6) | 10.8 (1) | 1.21 (6) | 99.4 (4)
S23 | 38.1 (2) | 0.07 (5) | 42.0 (8) | - | 0.01 (1) | - | 0.01 (1) | 1.3 (7) | 0.01 (1) | 0.9 (3) | 1.77 (5) | b.d.l | 1.6 (1) | 2.94 (7) | 10.89 (7) | 1.2 (1) | 99.7 (2)
S24 | 39.2 (3) | 0.01 (1) | 42.6 (2) | - | 0.01 (1) | - | 0.04 (3) | 0.25 (3) | b.d.l | 0.17 (2) | 1.79 (3) | b.d.l | 2.1 (1) | 2.77 (7) | 11.21 (7) | 0.93 (6) | 100.2 (4)
S25 | 38.4 (3) | 0.01 (1) | 41.3 (2) | - | b.d.l | - | 0.01 (1) | 0.12 (4) | b.d.l | 1.57 (8) | 1.60 (5) | b.d.l | 2.2 (1) | 2.64 (5) | 10.98 (7) | 1.27 (6) | 99.0 (4)
S26 | 38.4 (2) | 0.19 (3) | 37.3 (2) | - | 0.01 (1) | - | 2.8 (3) | 0.4 (1) | 1.3 (2) | 0.8 (3) | 2.2 (1) | b.d.l | 2.2 (1) | 2.77 (7) | 11.00 (4) | 1.1 (1) | 99.7 (3)
S27 | 36.5 (2) | 0.13 (4) | 36.3 (3) | - | b.d.l | - | 5.3 (2) | 1.6 (1) | 0.09 (1) | 0.32 (4) | 2.68 (3) | b.d.l | 1.47 (7) | 2.7 (3) | 10.44 (6) | 1.56 (6) | 97.9 (6)
S28 | 37.2 (1) | 0.06 (2) | 38.8 (1) | - | 0.01 (1) | - | 4.1 (1) | 1.07 (5) | 0.41 (1) | 0.21 (2) | 2.46 (4) | b.d.l | 1.27 (6) | 2.8 (4) | 10.64 (4) | 1.26 (6) | 99.1 (6)
S29 | 37.4 (1) | 0.02 (2) | 38.4 (1) | - | 0.01 (1) | - | 4.3 (1) | 1.6 (1) | 0.02 (1) | 0.16 (1) | 2.46 (3) | b.d.l | 1.43 (5) | 3.08 (4) | 10.69 (3) | 1.14 (6) | 99.8 (3)
S30 | 37.0 (1) | 0.22 (3) | 38.3 (2) | - | 0.01 (1) | - | b.d.l | 4.4 (1) | b.d.l | 1.45 (4) | 2.08 (3) | b.d.l | 1.61 (6) | 2.84 (6) | 10.59 (4) | 1.52 (7) | 98.8 (3)
S31 | 36.9 (2) | 0.14 (3) | 38.0 (2) | - | 0.01 (1) | - | b.d.l | 7.4 (2) | b.d.l | 0.27 (3) | 2.73 (4) | b.d.l | 1.05 (8) | 2.28 (5) | 10.57 (6) | 1.47 (7) | 99.7 (4)
S32 | 37.3 (1) | 0.02 (2) | 37.9 (1) | - | 0.01 (1) | - | 3.5 (1) | 2.5 (1) | 0.06 (1) | 1.61 (4) | 1.98 (4) | b.d.l | 1.50 (5) | 3.03 (4) | 10.66 (3) | 1.32 (5) | 100.3 (3)
S33 a | 31.25 (9) | 4.1 (3) | 2.11 (9) | - | 0.10 (2) | 41.7 (4) | - | b.d.l. | 6.49 (9) | b.d.l. | 1.71 (8) | 1.63 (3) | - | 2.37 (2) | 9.03 (4) | b.d.l. | 100.6 (5)
S34 | 39.0 (2) | 0.01 (1) | 41.6 (2) | - | 0.01 (1) | - | 0.01 (1) | 0.7 (1) | b.d.l | 0.07 (2) | 1.79 (3) | b.d.l | 2.23 (7) | 2.70 (4) | 11.17 (5) | 0.82 (5) | 99.4 (3)
S35 | 38.1 (3) | 0.02 (2) | 38.8 (4) | - | b.d.l | - | 0.8 (1) | 2.4 (3) | 0.01 (2) | 0.09 (3) | 2.21 (8) | b.d.l | 2.2 (1) | 2.72 (6) | 10.89 (9) | 0.95 (8) | 98.3 (8)
S36 a | 34.5 (2) | 0.40 (3) | 31.4 (3) | - | 0.00 (1) | 20.1 (3) | - | b.d.l | 0.13 (2) | 0.28 (6) | 2.35 (5) | b.d.l | - | 2.75 (3) | 10.10 (5) | 1.26 (5) | 102.4 (5)
S37 | 35.9 (3) | 0.01 (1) | 46.9 (2) | - | 0.01 (1) | - | 0.11 (4) | 0.5 (1) | 0.01 (1) | 0.13 (5) | 1.61 (3) | b.d.l | - | 3.22 (1) | 10.64 (3) | 0.05 (2) | 99.2 (3)
S38 | 37.2 (2) | 0.22 (4) | 31.1 (2) | - | 0.02 (1) | - | 3.3 (1) | 0.01 (1) | 11.5 (1) | 2.4 (2) | 1.25 (6) | b.d.l | - | 3.47 (3) | 10.88 (5) | 0.20 (4) | 101.4 (5)
S39 | 37.2 (1) | 0.6 (1) | 29.0 (2) | - | 0.07 (2) | - | 0.05 (3) | b.d.l | 14.2 (1) | 3.8 (2) | 0.82 (7) | b.d.l | - | 3.12 (3) | 10.78 (3) | 1.08 (5) | 99.8 (3)
S40 | 38.6 (2) | 0.07 (2) | 38.0 (2) | - | b.d.l | - | 0.8 (1) | 0.4 (1) | 0.20 (6) | 3.5 (2) | 0.99 (7) | b.d.l | 2.93 (9) | 2.29 (4) | 11.05 (5) | 1.43 (6) | 99.3 (7)
S41 | 37.5 (3) | 1.1 (4) | 37.3 (9) | - | 0.01 (1) | - | 1.2 (5) | 0.4 (2) | b.d.l. | 4.2 (3) | 0.7 (1) | b.d.l | 2.5 (1) | 2.56 (6) | 10.72 (8) | 1.20 (7) | 98.6 (6)
S42 | 37.8 (2) | 0.10 (4) | 39.4 (2) | - | 0.01 (1) | - | 0.3 (1) | 0.07 (4) | b.d.l | 3.91 (7) | 0.74 (2) | b.d.l | 2.47 (6) | 2.65 (6) | 10.83 (5) | 1.05 (8) | 98.6 (4)
S43 | 30.1 (5) | 0.7 (2) | 37.0 (8) | - | 0.02 (1) | - | 12.4 (5) | 0.02 (2) | 2.3 (1) | 3.1 (2) | 0.92 (7) | b.d.l | - | 3.40 (2) | 10.21 (7) | 0.02 (3) | 100.3 (6)
S44 | 35.9 (5) | 0.11 (4) | 35.7 (7) | - | 0.01 (1) | - | 9 (1) | 2.9 (6) | 0.4 (3) | 0.2 (2) | 1.1 (2) | b.d.l | 0.3 (1) | - | 10.3 (2) | 0.1 (1) | 96 (1)
S45 | 36.5 (1) | 0.03 (2) | 36.3 (2) | - | b.d.l | - | 11.0 (2) | 0.9 (1) | 0.11 (1) | 0.01 (1) | 0.89 (5) | b.d.l | 0.44 (7) | 3.2 (4) | 10.44 (4) | 0.03 (3) | 99.9 (5)
S46 | 34.8 (2) | 0.11 (3) | 35.0 (3) | - | b.d.l | - | 13.1 (4) | 0.7 (1) | 0.04 (1) | 0.03 (1) | 1.5 (1) | b.d.l | - | 2.85 (3) | 10.17 (6) | 0.5 (1) | 98.4 (6)
Notes: Cu, Ba, and Cl were also measured by EMPA, but contents range within the statistical errors or are below the detection limit.
b.d.l. stands for below the detection limit.
a All determined iron was considered to be trivalent.