## TS1-Philipsite
American Mineralogist: July 2017 Deposit AM-17-75993
JACKSON ET AL.: CEMENTITIOUS WATER-ROCK REACTIONS IN ROMAN MARINE CONCRETE
Table S1: Phillipsite compositions measured by EPMA. Formulas were calculated on the basis of 16 oxygen and H2O by stoichiometry. Uncertainties in the weight percent oxides were determined from the counting statistics and propagated through the calculation to the numbe rof formula units following Giaramita and Day (1990).
|  |  | Bacoli Tuff ( 05-BRI-BT) | [10 empty] | Neapolitan Yellow Tuff |  |  |  |  | Baianus Sinus |  |  | Portus Cosanus (03-PCO-01) | [7 empty] | Portus Neronis (02-ANZ-01) | [15 empty] | Portus Traianus (02-PTR-02) | [5 empty] | Trajan's Markets
|  |  | BT Pumice 1 |  |  |  |  | BT Pumice 3 |  |  | BT Vitric Matrix |  |  | (NYT2) |  |  |  |  | (06-BAI-03) |  |  | Pumice PCO4 |  |  |  | Pumice PCO2 |  |  |  | ANZ Pumice A |  |  | ANZ Pumice B | [8 empty] | ANZ Pumice C |  |  |  | TL1 |  | TL2 |  |  |  | (GRAULA9)
[14 empty] | 1 |  | 2 | 3 |  | Pumice |  | Void | [11 empty] | 1 |  |  | 2 |  |  | 3 | [6 empty] | Void |  | Void |  |  |  | Tufo Lionato
Weight% oxide
| LLD* | ±2σ‡
SiO2 | 0.03866769 | 0.4483479 | 56.5044 | 58.6494 | 67.0406 | 60.6635 | 61.3779 | 59.7863 | 60.0469 | 58.7678 | 57.1018 | 65.8699 | 58.7549 | 51.023 | 53.1088 | 48.4521 | 51.961 | 49.3986 | 45.318 | 46.7055 | 39.5167 | 42.4615 | 45.3009 | 47.6573 | 49.0759 | 38.9376 | 44.5997 | 48.0916 | 46.284 | 57.277 | 59.2643 | 52.1074 | 58.1345 | 55.6893 | 56.0781 | 44.8185 | 61.2647 | 49.3864 | 60.1673 | 57.1578 | 51.9001 | 59.6644 | 58.4259 | 57.7378 | 60.1884 | 45.9503 | 48.4902 | 47.6176 | 50.0506 | 53.6841 | 48.9613 | 48.8395 | 49.5014 | 43.3471 | 44.5341
TiO2 | 0.19 | 0.02441741 | 0.432591 | 0 | 0 | 0 | 0 | 0 | 0 | 0 | 0 | 0 | 0 | 0 | 0 | 0 | 0 | 0 | 0 | 0 | 0 | 0 | 0 | 0 | 0 | 0 | 0 | 0 | 0 | 0 | 0 | 0 | 0 | 0 | 0 | 1.05422 | 0 | 0 | 0 | 0 | 0 | 0 | 0 | 0.665233 | 0.344375 | 0 | 0 | 0 | 0 | 0 | 0 | 0 | 0 | 0 | 0
Al2O3 | 0.04458396 | 0.238647 | 17.8714 | 20.2321 | 19.8392 | 20.7201 | 20.975 | 20.0781 | 20.5036 | 20.2985 | 17.9449 | 20.2923 | 19.2899 | 21.3771 | 22.2605 | 20.0354 | 23.7353 | 22.9091 | 26.4683 | 22.7664 | 27.6403 | 26.033 | 28.419 | 26.5451 | 26.7797 | 30.6518 | 28.4058 | 27.5952 | 27.2217 | 20.9192 | 21.3341 | 19.6089 | 18.7148 | 16.7562 | 18.6113 | 24.2667 | 21.146 | 23.5204 | 20.2476 | 20.7266 | 22.3357 | 20.3423 | 19.6104 | 19.9718 | 21.1858 | 21.3829 | 21.6334 | 22.7436 | 23.3878 | 21.8868 | 20.8908 | 21.1655 | 20.3409 | 18.5013 | 22.282
Fe2O3 | 0.14 | 0.07564706 | 0 | 0 | 0 | 0 | 0 | 0 | 0 | 0 | 0 | 0 | 0.241944 | 0 | 0.21962 | 0 | 0 | 0 | 0.252589 | 0.323563 | 0 | 0 | 0 | 0 | 0 | 0 | 0 | 0.204413 | 0 | 0.345459 | 0 | 0 | 0.38551 | 0.327471 | 0.332332 | 0 | 0.454981 | 0 | 0 | 0 | 0.586554 | 0.991 | 0.68374 | 0.601829 | 0.331626 | 0.238993 | 0 | 0.321636 | 0 | 0 | 0 | 0 | 0 | 0.283808 | 0.228567
MnO | 0.13 | 0.01482733 | 0 | 0 | 0 | 0 | 0 | 0 | 0 | 0 | 0.135328 | 0 | 0 | 0 | 0 | 0 | 0 | 0 | 0 | 0 | 0 | 0 | 0 | 0 | 0.211723 | 0 | 0 | 0 | 0 | 0 | 0 | 0 | 0 | 0.17667 | 0 | 0 | 0 | 0 | 0 | 0 | 0.292059 | 0 | 0 | 0 | 0 | 0 | 0 | 0 | 0.184244 | 0 | 0 | 0 | 0 | 0 | 0
MgO | 0.02496912 | 0.01161644 | 0.032602 | 0.026994 | 0.058037 | 0 | 0 | 0.052772 | 0 | 0 | 0 | 0 | 0 | 0 | 0 | 0.31967 | 0 | 0 | 0.027519 | 0 | 0 | 0 | 0 | 0 | 0 | 0 | 0 | 0 | 0 | 0.187973 | 0.033966 | 0 | 0 | 0.031712 | 0 | 0.051226 | 0.031727 | 0.061052 | 0 | 0.035165 | 0.032729 | 0 | 0 | 0 | 0.042149 | 0.0623 | 0.167357 | 0.034617 | 0.025307 | 0.188569 | 0 | 0 | 0.215011 | 0.031593 | 0.03138
CaO | 0.03438181 | 0.1595831 | 2.26658 | 1.13421 | 2.02648 | 0.658097 | 0.797164 | 0.658019 | 0.594305 | 0.998393 | 0.247446 | 0.381255 | 0.407563 | 7.46124 | 7.63288 | 9.25999 | 8.154 | 8.0054 | 4.13734 | 1.96806 | 10.6542 | 7.08746 | 7.40524 | 6.7009 | 6.85818 | 8.4429 | 6.9406 | 5.2844 | 6.77163 | 1.32402 | 1.09898 | 1.02123 | 1.29532 | 0.922424 | 0.943817 | 3.41977 | 0.87832 | 2.66485 | 0.956202 | 1.50446 | 1.55285 | 1.48945 | 1.13241 | 1.42306 | 1.61821 | 4.79145 | 3.89207 | 4.1986 | 4.10691 | 2.4389 | 6.23708 | 5.12206 | 4.20946 | 4.35495 | 5.46839
Na2O | 0.04634373 | 0.13409 | 2.28452 | 3.61566 | 2.0855 | 4.22177 | 3.92104 | 4.1169 | 3.9589 | 4.39507 | 3.22706 | 4.45468 | 3.75275 | 0.822622 | 0.780641 | 0.852959 | 0.572721 | 0.535231 | 6.5078 | 3.24193 | 1.38056 | 2.05808 | 2.553 | 3.42474 | 2.80843 | 3.35639 | 3.98672 | 4.25274 | 3.1171 | 4.02812 | 5.48038 | 6.89487 | 4.56511 | 3.68306 | 4.76978 | 4.36981 | 4.47891 | 4.49281 | 4.86553 | 5.17483 | 3.45389 | 4.61402 | 2.39894 | 2.62756 | 1.82051 | 2.03458 | 1.18554 | 2.81615 | 2.07881 | 3.45399 | 0.606891 | 1.52305 | 1.4202 | 1.40223 | 0.927354
K2O | 0.03006977 | 0.2647162 | 8.89298 | 9.8314 | 7.56504 | 10.4387 | 10.3649 | 9.23607 | 10.0245 | 9.74867 | 9.52106 | 8.46993 | 10.2702 | 7.67918 | 7.06459 | 2.20394 | 7.73596 | 7.67852 | 3.9583 | 5.14465 | 2.804 | 7.8238 | 8.58752 | 9.26073 | 8.41356 | 10.5894 | 9.94665 | 9.93478 | 9.76898 | 7.33348 | 8.74244 | 9.07836 | 8.88258 | 6.99464 | 7.97967 | 5.94021 | 8.68336 | 6.2063 | 8.38557 | 8.63733 | 8.21972 | 8.50508 | 7.60314 | 6.55098 | 8.00779 | 7.30849 | 6.12461 | 9.12754 | 8.5372 | 8.45921 | 5.42807 | 8.29889 | 8.79598 | 12.2858 | 8.19244
Sum |  |  | 88.285073 | 93.489764 | 98.614857 | 96.702167 | 97.436004 | 93.928161 | 95.128205 | 94.208433 | 88.177594 | 99.468065 | 92.717257 | 88.363142 | 91.067031 | 81.124059 | 92.158981 | 88.526851 | 86.669848 | 80.150103 | 81.99576 | 85.46384 | 92.26566 | 93.58877 | 94.147493 | 91.97809 | 93.87947 | 95.363133 | 93.16341 | 91.415252 | 95.954166 | 88.71076 | 91.97782 | 84.581477 | 88.714999 | 83.920436 | 96.937998 | 86.331812 | 94.622202 | 93.236185 | 88.373602 | 95.60625 | 89.85453 | 89.578262 | 93.53886 | 81.769013 | 81.493177 | 86.859743 | 88.370871 | 90.111569 | 82.124141 | 84.949 | 84.482951 | 80.206781 | 81.664231
H2O† |  |  | 8.75 | 9.23 | 10.02 | 9.52 | 9.62 | 9.32 | 9.4 | 9.27 | 8.74 | 9.99 | 9.14 | 8.63 | 8.95 | 8.15 | 9 | 8.62 | 8.49 | 8.01 | 8.01 | 8.18 | 8.81 | 8.92 | 9.06 | 8.5 | 8.83 | 9.07 | 8.84 | 9.12 | 9.47 | 8.57 | 9.07 | 8.47 | 8.78 | 8.2 | 9.63 | 8.52 | 9.4 | 9.17 | 8.69 | 9.44 | 9.03 | 9.04 | 9.41 | 7.97 | 8.14 | 8.37 | 8.63 | 8.87 | 8.19 | 8.28 | 8.25 | 7.51 | 7.91
Number of atoms per formula unit based on 16O
±2σ‡
Si |  | 0.4483479 | 5.809663 | 5.718591 | 6.017466 | 5.729387 | 5.739608 | 5.771898 | 5.745879 | 5.699874 | 5.875199 | 5.929545 | 5.78484 | 5.317528 | 5.335681 | 5.348234 | 5.192698 | 5.156184 | 4.801372 | 5.242149 | 4.438977 | 4.668638 | 4.62476 | 4.806441 | 4.873876 | 4.122769 | 4.543518 | 4.769945 | 4.710961 | 5.649858 | 5.632209 | 5.468937 | 5.767835 | 5.917099 | 5.745871 | 4.915493 | 5.722602 | 5.211928 | 5.757073 | 5.605619 | 5.374891 | 5.685701 | 5.817949 | 5.748255 | 5.753158 | 5.183719 | 5.361829 | 5.116588 | 5.217045 | 5.446847 | 5.380933 | 5.303198 | 5.396079 | 5.190184 | 5.062691
Ti |  | 0.02441741 | 0.03345323 | 0 | 0 | 0 | 0 | 0 | 0 | 0 | 0 | 0 | 0 | 0 | 0 | 0 | 0 | 0 | 0 | 0 | 0 | 0 | 0 | 0 | 0 | 0 | 0 | 0 | 0 | 0 | 0 | 0 | 0 | 0 | 0 | 0.08696267 | 0 | 0 | 0 | 0 | 0 | 0 | 0 | 0.04981285 | 0.02475808 | 0 | 0 | 0 | 0 | 0 | 0 | 0 | 0 | 0 | 0
Al |  | 0.238647 | 2.165496 | 2.324858 | 2.098602 | 2.30623 | 2.311544 | 2.284387 | 2.312204 | 2.32017 | 2.175925 | 2.152761 | 2.238244 | 2.625565 | 2.635654 | 2.606309 | 2.795377 | 2.81807 | 3.304843 | 3.011382 | 3.659107 | 3.373255 | 3.419174 | 3.155067 | 3.13431 | 3.824775 | 3.410338 | 3.22558 | 3.265306 | 2.431826 | 2.389406 | 2.425419 | 2.188236 | 2.09818 | 2.247343 | 3.136538 | 2.327778 | 2.925269 | 2.283205 | 2.395556 | 2.726033 | 2.284541 | 2.301341 | 2.343274 | 2.386538 | 2.842823 | 2.819122 | 2.880064 | 2.872995 | 2.617049 | 2.705763 | 2.708478 | 2.61313 | 2.610688 | 2.985197
Fe3+ |  | 0.07564706 | 0 | 0 | 0 | 0 | 0 | 0 | 0 | 0 | 0 | 0 | 0.01792439 | 0 | 0.01660265 | 0 | 0 | 0 | 0.02013684 | 0.0273264 | 0 | 0 | 0 | 0 | 0 | 0 | 0 | 0.0152558 | 0 | 0.02564106 | 0 | 0 | 0.02878039 | 0.02618135 | 0.02562223 | 0 | 0.03197854 | 0 | 0 | 0 | 0.04570794 | 0.0710599 | 0.05123157 | 0.0450849 | 0.02385197 | 0.02028712 | 0 | 0.02600517 | 0 | 0 | 0 | 0 | 0 | 0.02556993 | 0.0195517
Mn |  | 0.01482733 | 0 | 0 | 0 | 0 | 0 | 0 | 0 | 0 | 0.01179232 | 0 | 0 | 0 | 0 | 0 | 0 | 0 | 0 | 0 | 0 | 0 | 0 | 0 | 0.01780791 | 0 | 0 | 0 | 0 | 0 | 0 | 0 | 0 | 0.01589786 | 0 | 0 | 0 | 0 | 0 | 0 | 0.02561597 | 0 | 0 | 0 | 0 | 0 | 0 | 0 | 0.01626475 | 0 | 0 | 0 | 0 | 0 | 0
Mg |  | 0.01161644 | 0.004997327 | 0.003923897 | 0.007766147 | 0 | 0 | 0.007595308 | 0 | 0 | 0 | 0 | 0 | 0 | 0 | 0.0526047 | 0 | 0 | 0.004346625 | 0 | 0 | 0 | 0 | 0 | 0 | 0 | 0 | 0 | 0 | 0.02764252 | 0.004812324 | 0 | 0 | 0.005023259 | 0 | 0.008375777 | 0.004418116 | 0.009605408 | 0 | 0.005141426 | 0.005053114 | 0 | 0 | 0 | 0.006006281 | 0.0104777 | 0.02758848 | 0.005545328 | 0.00393261 | 0.02852296 | 0 | 0 | 0.03494189 | 0.005639472 | 0.005318223
Ca |  | 0.1595831 | 0.2496673 | 0.1184788 | 0.1948678 | 0.06658747 | 0.07986193 | 0.06805771 | 0.06092523 | 0.1037407 | 0.02727565 | 0.03676816 | 0.04298965 | 0.8330609 | 0.8215495 | 1.095041 | 0.8729879 | 0.8951971 | 0.4696105 | 0.2366473 | 1.282168 | 0.834848 | 0.8099224 | 0.7240178 | 0.7296876 | 0.9577086 | 0.7574941 | 0.5615155 | 0.7384035 | 0.139918 | 0.1118916 | 0.1148283 | 0.1376822 | 0.1050001 | 0.103603 | 0.4018173 | 0.08789374 | 0.3012907 | 0.09801956 | 0.1580704 | 0.1722872 | 0.1520606 | 0.1208064 | 0.1517822 | 0.1657106 | 0.5790845 | 0.4610644 | 0.4833251 | 0.4586194 | 0.2651035 | 0.7343581 | 0.5958449 | 0.4915969 | 0.5586345 | 0.6659937
Na |  | 0.13409 | 0.455378 | 0.683473 | 0.3629061 | 0.7730073 | 0.710853 | 0.7705408 | 0.7344272 | 0.8264184 | 0.6437069 | 0.7774263 | 0.716317 | 0.1662082 | 0.1520488 | 0.18253 | 0.1109601 | 0.1083087 | 1.33671 | 0.705429 | 0.3006532 | 0.4386978 | 0.5052909 | 0.6696227 | 0.5407271 | 0.6889704 | 0.78738 | 0.8177515 | 0.6150886 | 0.7703144 | 1.009729 | 1.402936 | 0.8780889 | 0.7586723 | 0.9474784 | 0.929139 | 0.8110804 | 0.9192157 | 0.9025675 | 0.9839035 | 0.6934551 | 0.8524258 | 0.4631186 | 0.5071504 | 0.337361 | 0.4449756 | 0.2541462 | 0.5866472 | 0.4200863 | 0.6794052 | 0.1293075 | 0.3206189 | 0.3001364 | 0.3254995 | 0.204382
K |  | 0.2647162 | 1.16634 | 1.222784 | 0.8661558 | 1.257581 | 1.236358 | 1.1374 | 1.223595 | 1.206091 | 1.249589 | 0.9725752 | 1.289838 | 1.020864 | 0.905356 | 0.3103177 | 0.9861405 | 1.022352 | 0.534949 | 0.7365567 | 0.4017809 | 1.09729 | 1.118302 | 1.191375 | 1.065847 | 1.430211 | 1.292546 | 1.256931 | 1.268343 | 0.9227337 | 1.059808 | 1.215402 | 1.124157 | 0.9480068 | 1.042933 | 0.8310374 | 1.034618 | 0.8354737 | 1.023488 | 1.080529 | 1.085844 | 1.033847 | 0.965754 | 0.8319382 | 0.9763716 | 1.051695 | 0.8638661 | 1.251053 | 1.135115 | 1.094809 | 0.7609552 | 1.149465 | 1.223078 | 1.876442 | 1.187985
Sum |  |  | 9.884994 | 10.07211 | xw | 10.13279 | 10.07823 | 10.03988 | 10.07703 | 10.1563 | 9.983487 | 9.869075 | 10.09015 | 9.963225 | 9.866893 | 9.595036 | 9.958164 | 10.00011 | 10.47197 | 9.95949 | 10.08269 | 10.41273 | 10.47745 | 10.54652 | 10.36226 | 11.02443 | 10.79128 | 10.64698 | 10.5981 | 9.967933 | 10.20786 | 10.62752 | 10.12478 | 9.87406 | 10.11285 | 10.30936 | 10.02037 | 10.20278 | 10.06435 | 10.22882 | 10.12889 | 10.07963 | 9.720201 | 9.677297 | 9.673756 | 10.13306 | 9.787616 | 10.34923 | 10.12406 | 10.13174 | 9.711317 | 10.0776 | 10.05896 | 10.59266 | 10.13112
* 3σ lower limit of detection
† Calculated by stoichiometry
‡ Average absolute analytical uncertainty on the weight percent oxide
§ Average absolute uncertainty on the number of atoms per formula unit

## TS1-Philipsite-ALL
American Mineralogist: July 2017 Deposit AM-17-75993
JACKSON ET AL.: CEMENTITIOUS WATER-ROCK REACTIONS IN ROMAN MARINE CONCRETE
Table S1: Phillipsite compositions measured by EPMA. Formulas were calculated on the basis of 16 oxygen and H2O by stoichiometry. Uncertainties in the weight percent oxides were determined from the counting statistics and propagated through the calculation to the numbe rof formula units following Giaramita and Day (1990).
|  |  | Bacoli Tuff ( 05-BRI-BT) | [20 empty] | Neapolitan Yellow Tuff |  |  |  |  | Baianus Sinus |  |  | Portus Cosanus (03-PCO-01) | [13 empty] | Portus Neronis (02-ANZ-01) | [23 empty] | Portus Traianus (02-PTR-02) | [6 empty] | Trajan's Markets
|  |  | BT Pumice 1 | [14 empty] | BT Pumice 3 |  |  | BT Vitric Matrix |  |  | (NYT2) |  |  |  |  | (06-BAI-03) |  |  | Pumice PCO4 | [6 empty] | Pumice PCO2 | [6 empty] | ANZ Pumice A |  |  |  | ANZ Pumice B | [11 empty] | ANZ Pumice C | [7 empty] | TL1 |  |  | TL2 |  |  |  | (GRAULA9)
[24 empty] | 1 |  | 2 | 3 |  | Pumice |  | Void | [18 empty] | 1 |  |  | 2 |  |  |  | 3 | [12 empty] | Void |  |  | Void |  |  |  | Tufo Lionato
Weight% oxide
| LLD* | ±2σ‡
SiO2 | 0.03866769 | 0.4483479 | 56.5044 | 58.6494 | 67.0406 | 60.6635 | 61.3779 | 56.4459 | 54.4416 | 53.3383 | 59.9235 | 60.9959 | 60.4467 | 61.2497 | 58.4092 | 59.0296 | 61.3779 | 59.7863 | 60.0469 | 58.7678 | 57.1018 | 65.8699 | 58.7549 | 51.023 | 53.1088 | 48.4521 | 51.961 | 49.3986 | 45.318 | 46.7055 | 39.5167 | 42.4615 | 45.3009 | 47.6573 | 49.0759 | 46.6828 | 45.8442 | 44.114 | 38.9376 | 44.5997 | 48.0916 | 46.284 | 43.0995 | 44.6382 | 46.0415 | 57.277 | 59.2643 | 52.1074 | 57.5544 | 58.1345 | 55.6893 | 56.0781 | 44.8185 | 61.2647 | 49.3864 | 44.0922 | 60.1673 | 57.1578 | 51.9001 | 59.165 | 50.7591 | 59.6644 | 58.4259 | 57.7378 | 60.1884 | 60.642 | 59.4339 | 59.108 | 57.0674 | 45.9503 | 48.4902 | 48.4902 | 47.6176 | 50.0506 | 53.6841 | 48.9613 | 48.8395 | 49.5014 | 43.3471 | 44.5341 | 48.9613
TiO2 | 0.19 | 0.02441741 | 0.432591 | 0 | 0 | 0 | 0 | 0 | 0 | 0 | 0 | 0 | 0 | 0 | 0 | 0 | 0 | 0 | 0 | 0 | 0 | 0 | 0 | 0 | 0 | 0 | 0 | 0 | 0 | 0 | 0 | 0 | 0 | 0 | 0 | 0 | 0.300523 | 0 | 0 | 0 | 0 | 0 | 0 | 0 | 0 | 0 | 0 | 0 | 0 | 0 | 0 | 0 | 1.05422 | 0 | 0 | 0 | 0 | 0 | 0 | 0 | 0 | 0 | 0 | 0.665233 | 0.344375 | 0 | 0 | 0.407324 | 0 | 0 | 0 | 0 | 0 | 0 | 0 | 0 | 0 | 0 | 0 | 0 | 0
Al2O3 | 0.04458396 | 0.238647 | 17.8714 | 20.2321 | 19.8392 | 20.7201 | 20.975 | 20.0759 | 18.0482 | 17.4259 | 20.8498 | 20.0054 | 20.5542 | 19.8513 | 17.443 | 22.6215 | 20.975 | 20.0781 | 20.5036 | 20.2985 | 17.9449 | 20.2923 | 19.2899 | 21.3771 | 22.2605 | 20.0354 | 23.7353 | 22.9091 | 26.4683 | 22.7664 | 27.6403 | 26.033 | 28.419 | 26.5451 | 26.7797 | 26.5578 | 26.2068 | 25.3853 | 30.6518 | 28.4058 | 27.5952 | 27.2217 | 26.9157 | 28.5214 | 26.418 | 20.9192 | 21.3341 | 19.6089 | 20.6811 | 18.7148 | 16.7562 | 18.6113 | 24.2667 | 21.146 | 23.5204 | 25.5285 | 20.2476 | 20.7266 | 22.3357 | 19.6156 | 19.7751 | 20.3423 | 19.6104 | 19.9718 | 21.1858 | 20.4944 | 19.1251 | 20.2312 | 20.0133 | 21.3829 | 21.6334 | 21.6334 | 22.7436 | 23.3878 | 21.8868 | 20.8908 | 21.1655 | 20.3409 | 18.5013 | 22.282 | 20.8908
Fe2O3 | 0.14 | 0.07564706 | 0 | 0 | 0 | 0 | 0 | 0 | 0.205565 | 0 | 0 | 0 | 0 | 0.536544 | 0 | 0 | 0 | 0 | 0 | 0 | 0 | 0 | 0.241944 | 0 | 0.21962 | 0 | 0 | 0 | 0.252589 | 0.323563 | 0 | 0 | 0 | 0 | 0 | 0 | 0 | 0 | 0 | 0 | 0.204413 | 0 | 0 | 0 | 0 | 0.345459 | 0 | 0 | 0.304519 | 0.38551 | 0.327471 | 0.332332 | 0 | 0.454981 | 0 | 0 | 0 | 0 | 0.586554 | 0.378675 | 0 | 0.991 | 0.68374 | 0.601829 | 0.331626 | 0.650567 | 0.331544 | 0.446547 | 0.534802 | 0.238993 | 0 | 0 | 0.321636 | 0 | 0 | 0 | 0 | 0 | 0.283808 | 0.228567 | 0
MnO | 0.13 | 0.01482733 | 0 | 0 | 0 | 0 | 0 | 0 | 0 | 0 | 0 | 0 | 0 | 0.154169 | 0 | 0 | 0 | 0 | 0 | 0 | 0.135328 | 0 | 0 | 0 | 0 | 0 | 0 | 0 | 0 | 0 | 0 | 0 | 0 | 0 | 0.211723 | 0 | 0 | 0 | 0 | 0 | 0 | 0 | 0 | 0 | 0 | 0 | 0 | 0 | 0 | 0 | 0.17667 | 0 | 0 | 0 | 0 | 0 | 0 | 0 | 0.292059 | 0 | 0 | 0 | 0 | 0 | 0 | 0 | 0 | 0 | 0 | 0 | 0 | 0 | 0 | 0.184244 | 0 | 0 | 0 | 0 | 0 | 0 | 0
MgO | 0.02496912 | 0.01161644 | 0.032602 | 0.026994 | 0.058037 | 0 | 0 | 0.095428 | 0.042803 | 0.103008 | 0.110579 | 0 | 0 | 0 | 0 | 0.172392 | 0 | 0.052772 | 0 | 0 | 0 | 0 | 0 | 0 | 0 | 0.31967 | 0 | 0 | 0.027519 | 0 | 0 | 0 | 0 | 0 | 0 | 0 | 0 | 0 | 0 | 0 | 0 | 0 | 0 | 0 | 0 | 0.187973 | 0.033966 | 0 | 0 | 0 | 0.031712 | 0 | 0.051226 | 0.031727 | 0.061052 | 0.05067 | 0 | 0.035165 | 0.032729 | 0 | 0 | 0 | 0 | 0 | 0.042149 | 0 | 0 | 0.076163 | 0 | 0.0623 | 0.167357 | 0.167357 | 0.034617 | 0.025307 | 0.188569 | 0 | 0 | 0.215011 | 0.031593 | 0.03138 | 0
CaO | 0.03438181 | 0.1595831 | 2.26658 | 1.13421 | 2.02648 | 0.658097 | 0.797164 | 2.06921 | 1.79532 | 2.13959 | 1.95681 | 0.647334 | 0.627715 | 0.755423 | 0.453304 | 2.02404 | 0.797164 | 0.658019 | 0.594305 | 0.998393 | 0.247446 | 0.381255 | 0.407563 | 7.46124 | 7.63288 | 9.25999 | 8.154 | 8.0054 | 4.13734 | 1.96806 | 10.6542 | 7.08746 | 7.40524 | 6.7009 | 6.85818 | 6.63575 | 6.21906 | 6.30643 | 8.4429 | 6.9406 | 5.2844 | 6.77163 | 6.80046 | 6.47574 | 6.44139 | 1.32402 | 1.09898 | 1.02123 | 1.12341 | 1.29532 | 0.922424 | 0.943817 | 3.41977 | 0.87832 | 2.66485 | 3.78022 | 0.956202 | 1.50446 | 1.55285 | 1.28787 | 1.10133 | 1.48945 | 1.13241 | 1.42306 | 1.61821 | 1.20605 | 1.40737 | 1.45632 | 1.23789 | 4.79145 | 3.89207 | 3.89207 | 4.1986 | 4.10691 | 2.4389 | 6.23708 | 5.12206 | 4.20946 | 4.35495 | 5.46839 | 6.23708
Na2O | 0.04634373 | 0.13409 | 2.28452 | 3.61566 | 2.0855 | 4.22177 | 3.92104 | 1.30201 | 2.32261 | 1.64396 | 3.23554 | 4.01664 | 3.84679 | 4.07719 | 2.95345 | 1.38008 | 3.92104 | 4.1169 | 3.9589 | 4.39507 | 3.22706 | 4.45468 | 3.75275 | 0.822622 | 0.780641 | 0.852959 | 0.572721 | 0.535231 | 6.5078 | 3.24193 | 1.38056 | 2.05808 | 2.553 | 3.42474 | 2.80843 | 2.43915 | 2.18351 | 2.34732 | 3.35639 | 3.98672 | 4.25274 | 3.1171 | 2.70894 | 3.70196 | 3.16563 | 4.02812 | 5.48038 | 6.89487 | 2.61184 | 4.56511 | 3.68306 | 4.76978 | 4.36981 | 4.47891 | 4.49281 | 4.3263 | 4.86553 | 5.17483 | 3.45389 | 3.88445 | 7.45807 | 4.61402 | 2.39894 | 2.62756 | 1.82051 | 3.49813 | 3.51919 | 3.66837 | 2.78421 | 2.03458 | 1.18554 | 1.18554 | 2.81615 | 2.07881 | 3.45399 | 0.606891 | 1.52305 | 1.4202 | 1.40223 | 0.927354 | 0.606891
K2O | 0.03006977 | 0.2647162 | 8.89298 | 9.8314 | 7.56504 | 10.4387 | 10.3649 | 5.54298 | 8.48351 | 7.4814 | 8.01718 | 9.87894 | 9.97091 | 10.1696 | 8.42622 | 3.78936 | 10.3649 | 9.23607 | 10.0245 | 9.74867 | 9.52106 | 8.46993 | 10.2702 | 7.67918 | 7.06459 | 2.20394 | 7.73596 | 7.67852 | 3.9583 | 5.14465 | 2.804 | 7.8238 | 8.58752 | 9.26073 | 8.41356 | 8.95061 | 7.88421 | 8.59379 | 10.5894 | 9.94665 | 9.93478 | 9.76898 | 8.64215 | 10.6337 | 9.38538 | 7.33348 | 8.74244 | 9.07836 | 6.89086 | 8.88258 | 6.99464 | 7.97967 | 5.94021 | 8.68336 | 6.2063 | 5.73296 | 8.38557 | 8.63733 | 8.21972 | 7.90957 | 8.22479 | 8.50508 | 7.60314 | 6.55098 | 8.00779 | 8.75179 | 7.44964 | 7.52457 | 7.10659 | 7.30849 | 6.12461 | 6.12461 | 9.12754 | 8.5372 | 8.45921 | 5.42807 | 8.29889 | 8.79598 | 12.2858 | 8.19244 | 5.42807
Sum |  |  | 88.285073 | 93.489764 | 98.614857 | 96.702167 | 97.436004 | 85.531428 | 85.339608 | 82.132158 | 94.093409 | 95.544214 | 95.446315 | 96.793926 | 87.685174 | 89.016972 | 97.436004 | 93.928161 | 95.128205 | 94.208433 | 88.177594 | 99.468065 | 92.717257 | 88.363142 | 91.067031 | 81.124059 | 92.158981 | 88.526851 | 86.669848 | 80.150103 | 81.99576 | 85.46384 | 92.26566 | 93.58877 | 94.147493 | 91.26611 | 88.638303 | 86.74684 | 91.97809 | 93.87947 | 95.363133 | 93.16341 | 88.16675 | 93.971 | 91.4519 | 91.415252 | 95.954166 | 88.71076 | 89.166129 | 91.97782 | 84.581477 | 88.714999 | 83.920436 | 96.937998 | 86.331812 | 83.51085 | 94.622202 | 93.236185 | 88.373602 | 92.241165 | 87.31839 | 95.60625 | 89.85453 | 89.578262 | 93.53886 | 95.242937 | 91.266744 | 92.918494 | 88.744192 | 81.769013 | 81.493177 | 81.493177 | 86.859743 | 88.370871 | 90.111569 | 82.124141 | 84.949 | 84.482951 | 80.206781 | 81.664231 | 82.124141
H2O† |  |  | 8.75 | 9.23 | 10.02 | 9.52 | 9.62 | 8.74 | 8.47 | 8.22 | 9.4 | 9.46 | 9.44 | 9.53 | 8.79 | 9.23 | 9.62 | 9.32 | 9.4 | 9.27 | 8.74 | 9.99 | 9.14 | 8.63 | 8.95 | 8.15 | 9 | 8.62 | 8.49 | 8.01 | 8.01 | 8.18 | 8.81 | 8.92 | 9.06 | 8.74 | 8.56 | 8.3 | 8.5 | 8.83 | 9.07 | 8.84 | 8.39 | 8.83 | 8.7 | 9.12 | 9.47 | 8.57 | 9 | 9.07 | 8.47 | 8.78 | 8.2 | 9.63 | 8.52 | 8.17 | 9.4 | 9.17 | 8.69 | 9.2 | 8.44 | 9.44 | 9.03 | 9.04 | 9.41 | 9.47 | 9.15 | 9.28 | 8.92 | 7.97 | 8.14 | 8.14 | 8.37 | 8.63 | 8.87 | 8.19 | 8.28 | 8.25 | 7.51 | 7.91 | 8.19
Number of atoms per formula unit based on 16O
±2σ‡
Si |  | 0.4483479 | 5.809663 | 5.718591 | 6.017466 | 5.729387 | 5.739608 | 5.806540062 | 5.781308899 | 5.833618816 | 5.733786339 | 5.800704662 | 5.757210685 | 5.779114163 | 5.976281933 | 5.750975613 | 5.739608 | 5.771898 | 5.745879 | 5.699874 | 5.875199 | 5.929545 | 5.78484 | 5.317528 | 5.335681 | 5.348234 | 5.192698 | 5.156184 | 4.801372 | 5.242149 | 4.438977 | 4.668638 | 4.62476 | 4.806441 | 4.873876 | 4.80352115 | 4.816981041 | 4.781500843 | 4.122769 | 4.543518 | 4.769945 | 4.710961 | 4.621850089 | 4.549018543 | 4.760693075 | 5.649858 | 5.632209 | 5.468937 | 5.75034334 | 5.767835 | 5.917099 | 5.745871 | 4.915493 | 5.722602 | 5.211928 | 4.855703066 | 5.757073 | 5.605619 | 5.374891 | 5.785505871 | 5.409590258 | 5.685701 | 5.817949 | 5.748255 | 5.753158 | 5.757877551 | 5.84401161 | 5.727337536 | 5.754410017 | 5.183719 | 5.361829 | 5.361829056 | 5.116588 | 5.217045 | 5.446847 | 5.380933 | 5.303198 | 5.396079 | 5.190184 | 5.062691 | 5.38093285
Ti |  | 0.02441741 | 0.03345323 | 0 | 0 | 0 | 0 | 0 | 0 | 0 | 0 | 0 | 0 | 0 | 0 | 0 | 0 | 0 | 0 | 0 | 0 | 0 | 0 | 0 | 0 | 0 | 0 | 0 | 0 | 0 | 0 | 0 | 0 | 0 | 0 | 0 | 0.023749809 | 0 | 0 | 0 | 0 | 0 | 0 | 0 | 0 | 0 | 0 | 0 | 0 | 0 | 0 | 0 | 0.08696267 | 0 | 0 | 0 | 0 | 0 | 0 | 0 | 0 | 0 | 0 | 0.04981285 | 0.02475808 | 0 | 0 | 0.029685091 | 0 | 0 | 0 | 0 | 0 | 0 | 0 | 0 | 0 | 0 | 0 | 0 | 0
Al |  | 0.238647 | 2.165496 | 2.324858 | 2.098602 | 2.30623 | 2.311544 | 2.433829447 | 2.258703798 | 2.246074661 | 2.351128252 | 2.242112721 | 2.307120072 | 2.207376189 | 2.103299376 | 2.597306351 | 2.311544 | 2.284387 | 2.312204 | 2.32017 | 2.175925 | 2.152761 | 2.238244 | 2.625565 | 2.635654 | 2.606309 | 2.795377 | 2.81807 | 3.304843 | 3.011382 | 3.659107 | 3.373255 | 3.419174 | 3.155067 | 3.13431 | 3.220512575 | 3.245148878 | 3.242650865 | 3.824775 | 3.410338 | 3.22558 | 3.265306 | 3.401569861 | 3.425405303 | 3.21922067 | 2.431826 | 2.389406 | 2.425419 | 2.435112179 | 2.188236 | 2.09818 | 2.247343 | 3.136538 | 2.327778 | 2.925269 | 3.313185428 | 2.283205 | 2.395556 | 2.726033 | 2.260518988 | 2.483700584 | 2.284541 | 2.301341 | 2.343274 | 2.386538 | 2.293264826 | 2.216208664 | 2.310246124 | 2.378271958 | 2.842823 | 2.819122 | 2.819121941 | 2.880064 | 2.872995 | 2.617049 | 2.705763 | 2.708478 | 2.61313 | 2.610688 | 2.985197 | 2.705763264
Fe3+ |  | 0.07564706 | 0 | 0 | 0 | 0 | 0 | 0 | 0.016425805 | 0 | 0 | 0 | 0 | 0.038092971 | 0 | 0 | 0 | 0 | 0 | 0 | 0 | 0 | 0.01792439 | 0 | 0.01660265 | 0 | 0 | 0 | 0.02013684 | 0.0273264 | 0 | 0 | 0 | 0 | 0 | 0 | 0 | 0 | 0 | 0 | 0.0152558 | 0 | 0 | 0 | 0 | 0.02564106 | 0 | 0 | 0.022893481 | 0.02878039 | 0.02618135 | 0.02562223 | 0 | 0.03197854 | 0 | 0 | 0 | 0 | 0.04570794 | 0.027862835 | 0 | 0.0710599 | 0.05123157 | 0.0450849 | 0.02385197 | 0.046479681 | 0.02453015 | 0.032557863 | 0.040577748 | 0.02028712 | 0 | 0 | 0.02600517 | 0 | 0 | 0 | 0 | 0 | 0.02556993 | 0.0195517 | 0
Mn |  | 0.01482733 | 0 | 0 | 0 | 0 | 0 | 0 | 0 | 0 | 0 | 0 | 0 | 0.012319501 | 0 | 0 | 0 | 0 | 0 | 0 | 0.01179232 | 0 | 0 | 0 | 0 | 0 | 0 | 0 | 0 | 0 | 0 | 0 | 0 | 0 | 0.01780791 | 0 | 0 | 0 | 0 | 0 | 0 | 0 | 0 | 0 | 0 | 0 | 0 | 0 | 0 | 0 | 0.01589786 | 0 | 0 | 0 | 0 | 0 | 0 | 0 | 0.02561597 | 0 | 0 | 0 | 0 | 0 | 0 | 0 | 0 | 0 | 0 | 0 | 0 | 0 | 0 | 0.01626475 | 0 | 0 | 0 | 0 | 0 | 0 | 0
Mg |  | 0.01161644 | 0.004997327 | 0.003923897 | 0.007766147 | 0 | 0 | 0.014634764 | 0.006776327 | 0.016795569 | 0.015774001 | 0 | 0 | 0 | 0 | 0.025038809 | 0 | 0.007595308 | 0 | 0 | 0 | 0 | 0 | 0 | 0 | 0.0526047 | 0 | 0 | 0.004346625 | 0 | 0 | 0 | 0 | 0 | 0 | 0 | 0 | 0 | 0 | 0 | 0 | 0 | 0 | 0 | 0 | 0.02764252 | 0.004812324 | 0 | 0 | 0 | 0.005023259 | 0 | 0.008375777 | 0.004418116 | 0.009605408 | 0.008318904 | 0 | 0.005141426 | 0.005053114 | 0 | 0 | 0 | 0 | 0 | 0.006006281 | 0 | 0 | 0.011002096 | 0 | 0.0104777 | 0.02758848 | 0.027588478 | 0.005545328 | 0.00393261 | 0.02852296 | 0 | 0 | 0.03494189 | 0.005639472 | 0.005318223 | 0
Ca |  | 0.1595831 | 0.2496673 | 0.1184788 | 0.1948678 | 0.06658747 | 0.07986193 | 0.228040252 | 0.204248597 | 0.250698281 | 0.200592602 | 0.065952376 | 0.064050711 | 0.076360617 | 0.049689118 | 0.211257772 | 0.07986193 | 0.06805771 | 0.06092523 | 0.1037407 | 0.02727565 | 0.03676816 | 0.04298965 | 0.8330609 | 0.8215495 | 1.095041 | 0.8729879 | 0.8951971 | 0.4696105 | 0.2366473 | 1.282168 | 0.834848 | 0.8099224 | 0.7240178 | 0.7296876 | 0.731500699 | 0.700063128 | 0.732307187 | 0.9577086 | 0.7574941 | 0.5615155 | 0.7384035 | 0.781274829 | 0.70700479 | 0.713546422 | 0.139918 | 0.1118916 | 0.1148283 | 0.120247332 | 0.1376822 | 0.1050001 | 0.103603 | 0.4018173 | 0.08789374 | 0.3012907 | 0.44599434 | 0.09801956 | 0.1580704 | 0.1722872 | 0.134918162 | 0.125744746 | 0.1520606 | 0.1208064 | 0.1517822 | 0.1657106 | 0.12268067 | 0.148254215 | 0.151176834 | 0.133726258 | 0.5790845 | 0.4610644 | 0.461064357 | 0.4833251 | 0.4586194 | 0.2651035 | 0.7343581 | 0.5958449 | 0.4915969 | 0.5586345 | 0.6659937 | 0.734358059
Na |  | 0.13409 | 0.455378 | 0.683473 | 0.3629061 | 0.7730073 | 0.710853 | 0.259661578 | 0.478167367 | 0.348576795 | 0.600204787 | 0.740544852 | 0.710307422 | 0.745807259 | 0.585851829 | 0.260665945 | 0.710853 | 0.7705408 | 0.7344272 | 0.8264184 | 0.6437069 | 0.7774263 | 0.716317 | 0.1662082 | 0.1520488 | 0.18253 | 0.1109601 | 0.1083087 | 1.33671 | 0.705429 | 0.3006532 | 0.4386978 | 0.5052909 | 0.6696227 | 0.5407271 | 0.486574861 | 0.444789034 | 0.493251534 | 0.6889704 | 0.78738 | 0.8177515 | 0.6150886 | 0.56318536 | 0.731393511 | 0.634584149 | 0.7703144 | 1.009729 | 1.402936 | 0.505906387 | 0.8780889 | 0.7586723 | 0.9474784 | 0.929139 | 0.8110804 | 0.9192157 | 0.923666796 | 0.9025675 | 0.9839035 | 0.6934551 | 0.736400972 | 1.540938341 | 0.8524258 | 0.4631186 | 0.5071504 | 0.337361 | 0.643921908 | 0.67085383 | 0.689109116 | 0.544280849 | 0.4449756 | 0.2541462 | 0.254146157 | 0.5866472 | 0.4200863 | 0.6794052 | 0.1293075 | 0.3206189 | 0.3001364 | 0.3254995 | 0.204382 | 0.129307489
K |  | 0.2647162 | 1.16634 | 1.222784 | 0.8661558 | 1.257581 | 1.236358 | 0.727339801 | 1.149158377 | 1.043736257 | 0.978531893 | 1.198393584 | 1.211388202 | 1.223968373 | 1.099744073 | 0.470919386 | 1.236358 | 1.1374 | 1.223595 | 1.206091 | 1.249589 | 0.9725752 | 1.289838 | 1.020864 | 0.905356 | 0.3103177 | 0.9861405 | 1.022352 | 0.534949 | 0.7365567 | 0.4017809 | 1.09729 | 1.118302 | 1.191375 | 1.065847 | 1.174801417 | 1.056714675 | 1.188178123 | 1.430211 | 1.292546 | 1.256931 | 1.268343 | 1.182155045 | 1.38230683 | 1.237888696 | 0.9227337 | 1.059808 | 1.215402 | 0.878208606 | 1.124157 | 0.9480068 | 1.042933 | 0.8310374 | 1.034618 | 0.8354737 | 0.805338165 | 1.023488 | 1.080529 | 1.085844 | 0.986593751 | 1.118109386 | 1.033847 | 0.965754 | 0.8319382 | 0.9763716 | 1.059973026 | 0.934374858 | 0.930030556 | 0.914077448 | 1.051695 | 0.8638661 | 0.863866125 | 1.251053 | 1.135115 | 1.094809 | 0.7609552 | 1.149465 | 1.223078 | 1.876442 | 1.187985 | 0.760955199
Sum |  |  | 9.884994 | 10.07211 | 9.547764 | 10.13279 | 10.07823 | 9.470045904 | 9.894789171 | 9.739500379 | 9.880017875 | 10.0477082 | 10.05007709 | 10.08303907 | 9.81486633 | 9.316163877 | 10.07823 | 10.03988 | 10.07703 | 10.1563 | 9.983487 | 9.869075 | 10.09015 | 9.963225 | 9.866893 | 9.595036 | 9.958164 | 10.00011 | 10.47197 | 9.95949 | 10.08269 | 10.41273 | 10.47745 | 10.54652 | 10.36226 | 10.4169107 | 10.28744657 | 10.43788855 | 11.02443 | 10.79128 | 10.64698 | 10.5981 | 10.55003518 | 10.79512898 | 10.56593301 | 9.967933 | 10.20786 | 10.62752 | 9.712711326 | 10.12478 | 9.87406 | 10.11285 | 10.30936 | 10.02037 | 10.20278 | 10.3522067 | 10.06435 | 10.22882 | 10.12889 | 9.931800579 | 10.67808331 | 10.07963 | 9.720201 | 9.677297 | 9.673756 | 9.924197663 | 9.838233327 | 9.881145216 | 9.765344278 | 10.13306 | 9.787616 | 9.787616115 | 10.34923 | 10.12406 | 10.13174 | 9.711317 | 10.0776 | 10.05896 | 10.59266 | 10.13112 | 9.711316861
* 3σ lower limit of detection
† Calculated by stoichiometry
‡ Average absolute analytical uncertainty on the weight percent oxide
§ Average absolute uncertainty on the number of atoms per formula unit