## Table 1
American Mineralogist: September 2017 Deposit AM-17-96048
SHATSKIY ET AL.: REACTION OF CLINOPYROXENE WITH MG-CARBONATE AT 6 GPA
Table 1. Summary of run conditions, composition of phases (mol%) and their mole proportions (MFP) in the CaMgSi2O6 + 2MgCO3 system at 6.0 GPa
Run# | T, °C | t, h. | Phase | n | SiO2 | MgO | CaO | CO2 | BD | MFP
System composition |  |  |  |  | 25 | 37.5 | 12.5 | 25
D0191 | 1350 | 16 | Bulk | 3 | 25.9(6) | 37.1(3) | 12.5(0) | – | 24.5(4)
|  |  | Cpx | 17 | 50.4(3) | 30.2(9) | 19.4(9) | – | – | 49.8(3)
|  |  | Mgs | 15 | – | 44.9(4) | 5.1(2) | 50 | 51.0(4) | 50.0(3)
D0272 | 1350 | 24 | Bulk | 1 | 25.8 | 37.8 | 12.6 | – | 23.8
|  |  | Cpx | 7 | 50.4(6) | 29.6(3) | 20.0(3) | – | – | 49.8(3)
|  |  | Mgs | 4 | – | 45.4(2) | 4.6(1) | 50 | 51.0(2) | 50.1(3)
D0101 | 1400 | 24 | Bulk | 1 | 25.7 | 36.7 | 11.5 | – | 26.2
|  |  | Cpx | 8 | 49.9(7) | 30.8(1.5) | 19.3(1.2) | – | – | 21.3(0)
|  |  | Opx | 6 | 50.1(2) | 48.1(8) | 1.8(5) | – | – | 27.4(0)
|  |  | Mgs | 4 | – | 42.1(4) | 7.9(1) | 50 | 51.0(5) | 32.1(0)
|  |  | L | 4 | 3.5(8) | 22.1(1.6) | 27.9(2.1) | 46.5 | 54.6(4.1) | 19.3(0)
D0121 | 1500 | 16 | Opx | 11 | 49.9(4) | 49.0(4) | 1.1(1) | – | – | 44.9(2)
|  |  | L | 5 | 4.8(1) | 27.9(3) | 22.1(1) | 45.2 | 45.9(4) | 55.2(3)
D0362 | 1550 | 8 | Opx | 6 | 50.2(1) | 48.5(2) | 1.3(1) | – | – | 44.0(6)
|  |  | L | 2 | 5.6(0) | 28.2(1) | 21.8(1) | 44.4 | 44.4(0) | 56.3(7)
D0181 | 1600 | 2 | Opx | 20 | 50.0(9) | 48.0(7) | 2.0(4) | – | – | 39.7(0)
|  |  | L | 11 | 8.5(3.6) | 30.6(1.9) | 19.4(1.5) | 41.5 | 38.4(3.8) | 60.3(0)
D0252 | 1700 | 2 | Opx | 9 | 50.1(3) | 48.3(3) | 1.5(1) | – | – | 31.3(1.2)
|  |  | L | 3 | 14.0(6) | 31.7(5) | 18.3(2) | 36 | 29.3(1.3) | 69.2(1.5)
D0292 | 1750 | 1 | Opx | 8 | 50.3(2) | 48.2(4) | 1.5(1) | – | – | 22.1(2)
|  |  | L | 4 | 17.9(2) | 34.3(3) | 15.7(2) | 32.1 | 35.7(7) | 77.9(3)
D0392 | 1800 | 0.5 | L | 2 | 26.0(2) | 36.5(1) | 13.3(2) | 24.2 | 24.1(0) | 100
Notes: “−”– phase absent; t – run duration; n – number of EDS analyses averaged. Mole fractions of phases (MFP) were determined from mass balance calculations using microprobe analyses of phases. Values within parentheses are standard deviation in the last decimal place reported. Assuming all CO2 in the liquids in carbonate ion form, CO2 contents of the liquids were calculated as CO2 = MgO + CaO + Na2O + K2O – SiO2 – Al2O3. BD – CO2 contents estimated from the difference between 100% and the analysis total. 1 – Starting mixture = 2SiO2 + 2MgO + CaCO3 + MgCO3; 2 – starting mixture = CaMgSi2O6(glass) + 2MgCO3.

## Table 2
American Mineralogist: September 2017 Deposit AM-17-96048
SHATSKIY ET AL.: REACTION OF CLINOPYROXENE WITH MG-CARBONATE AT 6 GPA
Table 2. Summary of run conditions, composition of phases (mol%) and their mole proportions (MFP) in the CaMgSi2O6 + NaAlSi2O6 + 2MgCO3 system at 6.0 GPa
Run# | T, °C | t, h. | Phase | n | SiO2 | Al2O3 | MgO | CaO | Na2O | CO2 | BD | MFP
System composition |  |  |  |  | 36.4 | 4.5 | 27.3 | 9.1 | 4.5 | 18.2
D0111 | 900 | 71 | Bulk | 4 | 36.5(1) | 4.7(1) | 28.0(5) | 9.7(4) | 4.5(0) | – | 16.7(1.1)
|  |  | Cpx | 18 | 58.3(2.7) | 7.6(2.9) | 13.7(4.4) | 12.9(4.0) | 7.6(2.9) | – | – | 62.8(8)
|  |  | Mgs | 3 | n.d. | n.d. | 49.2(1) | 0.8(4) | n.d. | 50 | 51.2(2) | 37.2(7)
D0161 | 1000 | 96 | Bulk | 1 | 36.6 | 4.3 | 28 | 9.1 | 4.8 | – | 17.2
|  |  | Cpx | 15 | 56.9(2.0) | 6.5(1.8) | 15.9(2.8) | 13.9(2.3) | 6.8(1.9) | – | – | 63.9(5)
|  |  | Mgs | 4 | n.d. | n.d. | 48.5(4) | 1.5(5) | n.d. | 50 | 51.5(4) | 35.9(4)
D0151 | 1100 | 48 | Bulk | 1 | 36.9 | 4.8 | 27.5 | 9.1 | 4.5 | – | 17.2
|  |  | Cpx | 7/5 | 57.3(5) | 7.7(7) | 15.4(8) | 12.3(1.0) | 7.3(6) | – | – | 63.7(7)
|  |  | Mgs | 6 | n.d. | n.d. | 48.4(3) | 1.6(1) | n.d. | 50 | 51.9(3) | 36.3(6)
D0141 | 1200 | 25 | Bulk | 1 | 37.2 | 4.6 | 27 | 8.8 | 4.7 | – | 17.8
|  |  | Cpx | 5/3 | 57.5(9) | 7.3(7) | 16.2(1.1) | 11.7(7) | 7.2(7) | – | – | 63.6(7)
|  |  | Mgs | 4/1 | n.d. | n.d. | 46.2(3) | 2.7(2) | n.d. | 50 | 50.4(5) | 36.3(6)
D0131 | 1300 | 49 | Cpx | 7/5 | 56.8(1.1) | 7.1(8) | 17.7(7) | 11.8(9) | 6.6(5) | – | – | 63.9(8)
|  |  | Mgs | 4 | n.d. | n.d. | 46.9(3) | 3.0(1) | n.d. | 50 | 51.6(4) | 35.4(7)
D0191 | 1350 | 16 | Bulk | 1 | 37 | 4.7 | 27.9 | 9 | 4.4 | – | 17
|  |  | Cpx | 7 | 56.9(4) | 7.5(3) | 19.4(4) | 9.7(3) | 6.5(2) | – | – | 63.2(2)
|  |  | Mgs | 5 | n.d. | n.d. | 47.4(4) | 2.6(2) | n.d. | 50 | 52.5(4) | 26.3(3)
|  |  | L | 8 | 2.2(1.0) | 0.3(1) | 23.5(8) | 20.6(4) | 5.8(7) | 47.5 | 52.2(1.3) | 10.6(4)
D0272 | 1350 | 24 | Bulk | 1 | 36.7 | 4.9 | 27.8 | 8.8 | 4.4 | – | 17.5
|  |  | Cpx | 17 | 56.7(7) | 6.6(6) | 19.2(1.2) | 11.2(6) | 6.3(5) | – | – | 63.8(7)
|  |  | Mgs | 9 | n.d. | n.d. | 46.7(4) | 3.3(1) | n.d. | 50 | 51.6(4) | 29.9(1.3)
|  |  | L | 1 | 1.7 | 0.2 | 22.8 | 23 | 4.2 | 48.1 | 49.6 | 6.1(1.6)
D0171 | 1400 | 8 | Cpx | 22 | 56.1(9) | 6.8(7) | 23.2(1.7) | 8.0(9) | 5.9(5) | – | – | 63.4(1.8)
|  |  | Grt | 15 | 43.0(7) | 13.8(6) | 39.3(1.3) | 3.7(8) | n.d. | – | – | 1.6(2.3)
|  |  | Mgs | 13 | n.d. | n.d. | 47.4(5) | 2.6(2) | n.d. | 50 | 51.4(5) | 15.3(1.5)
|  |  | CO2 | – | – | – | – | – | – | 100 | – | 1.6(6)
|  |  | L | 5 | 0.7(6) | 0.2(1) | 25.6(4) | 19.2(2) | 5.2(5) | 49.1 | 49.6(7) | 18.3(1.3)
D0121 | 1500 | 16 | Bulk | 1 | 36.4 | 4.5 | 27.3 | 9.7 | 4.6 | – | 17.5
|  |  | Cpx | 3/5 | 54.6(1) | 5.5(1) | 28.2(4) | 7.3(0) | 4.4(0) | – | – | 55.2(7)
|  |  | Grt | 5/2 | 42.8(3) | 13.8(1) | 40.2(6) | 3.2(4) | n.d. | – | – | 9.6(8)
|  |  | CO2 | – | – | – | – | – | – | 100 | – | 6.0(3)
|  |  | L | 3 | 7.4(3) | 0.6(0) | 26.9(4) | 16.6(2) | 6.5(2) | 42 | 47.0(4) | 29.1(6)
|  |  | L+CO2 | – | 6.1 | 0.5 | 22.3 | 13.8 | 5.4 | 51.8 | – | 35.1(7)
D0362 | 1550 | 8 | Bulk | 1 | 36.3 | 4.6 | 27.9 | 9.2 | 4.9 | – | 17
|  |  | Cpx | 8 | 55.1(4) | 5.9(2) | 28.0(3) | 6.4(3) | 4.7(2) | – | – | 58.9(1.0)
|  |  | Grt | 5 | 43.6(3) | 13.4(2) | 40.2(4) | 2.8(1) | n.d. | – | – | 5.3(1.2)
|  |  | CO2 | – | – | – | – | – | – | 100 | – | 4.4(4)
|  |  | L | 4 | 5.3(1.7) | 0.5(1) | 28.0(4) | 16.1(2) | 5.9(4) | 44.2 | 36.4(6) | 31.3(8)
|  |  | L+CO2 | – | 4.7 | 0.5 | 24.6 | 14.1 | 5.2 | 51 | – | 35.7(9)
D0332 | 1650 | 3 | Bulk | 1 | 36.4 | 4.5 | 27.3 | 9.7 | 4.6 | – | 17.5
|  |  | Cpx | 14 | 55.3(4) | 6.2(1) | 27.5(4) | 6.3(2) | 4.7(1) | – | – | 51.2(2)
|  |  | Grt | 5 | 43.7(5) | 13.4(1) | 40.1(1) | 2.6(1) | n.d. | – | – | 5.8(2)
|  |  | CO2 | – | – | – | – | – | – | 100 | – | 5.7(1)
|  |  | L | 7 | 14.9(4) | 1.5(1) | 29.2(7) | 15.4(3) | 5.4(2) | 33.7 | 37.0(1.2) | 37.2(2)
|  |  | L+CO2 | – | 12.9 | 1.3 | 25.3 | 13.4 | 4.7 | 42.4 | – | 42.9(2)
D0252 | 1700 | 2 | Bulk | 1 | 36.2 | 4.7 | 27.2 | 9.4 | 4.7 | – | 17.7
|  |  | Cpx | 12 | 55.6(2) | 6.6(1) | 27.1(2) | 5.7(1) | 5.0(1) | – | – | 14.5(1.0)
|  |  | Grt | 11 | 43.6(4) | 13.5(6) | 40.2(6) | 2.5(2) | n.d. | – | – | 6.8(1.0)
|  |  | CO2 | – | – | – | – | – | – | 100 | – | 13.7(2)
|  |  | L | 7 | 38.9(6) | 4.3(1) | 31.6(3) | 12.5(2) | 6.0(1) | 6.9 | 23.1(7) | 65.2(1.4)
|  |  | L+CO2 | – | 32.1 | 3.6 | 26.1 | 10.3 | 4.9 | 23 | – | 78.9(1.7)
D0292 | 1750 | 1 | L+CO2 | 2 | 36.4(1) | 4.5(1) | 28.3(2) | 9.3(2) | 4.4(2) | 17.1 | 17.7(6) | 100
Notes: * – free fluid phase and/or molecular CO2 dissolved in the liquid. n – number of EDS or EDS/WDS analyses averaged. L+CO2 – the liquid composition assuming that all molecular CO2 dissolved in the melt; n.d. – not determined; 1 – starting mixture = 4SiO2 + 0.5Al2O3 + 2.5MgO + CaCO3 + 0.5MgCO3 + 0.5Na2CO3; 2 – starting mixture = CaMgSi2O6(glass) + NaAlSi2O6(glass) + 2MgCO3. See Table 1 notes for other abbreviations.

## Table 3
American Mineralogist: September 2017 Deposit AM-17-96048
SHATSKIY ET AL.: REACTION OF CLINOPYROXENE WITH MG-CARBONATE AT 6 GPA
Table 3. Summary of run conditions, composition of phases (mol%) and their mole proportions (MFP) in the CaMgSi2O6 + Na2Mg(CO3)2 system at 6.0 GPa
Run# | T, °C | t, h. | Phase | n | SiO2 | MgO | CaO | Na2O | CO2 | BD | MFP
System composition |  |  |  |  | 25 | 25 | 12.5 | 12.5 | 25
D0111 | 900 | 71 | Cpx | 7/3 | 50.6(4) | 25.5(3) | 23.4(1) | 0.5(1) | – | – | 49.8(4)
|  |  | Na2Mg | 9 | n.d. | 24.4(1) | 1.1(6) | 24.5(7) | 50 | 51.0(9) | 50.1(4)
D0702 | 900 | 96 | Bulk | 1 | 25.1 | 24.4 | 12 | 12.9 | – | 25.6
|  |  | Cpx | 11 | 50.8(6) | 24.8(3) | 23.7(5) | 0.7(2) | – | – | 49.3(6)
|  |  | Na2Mg | 8 | n.d. | 25.8(2) | 1.1(3) | 23.2(2) | 50 | 52.6(4) | 50.3(6)
D0161 | 1000 | 96 | Bulk | 1 | 25 | 25.6 | 12.6 | 12.6 | – | 24.3
|  |  | Cpx | 13 | 50.6(5) | 25.8(2) | 23.1(3) | 0.5(0) | – | – | 49.9(5)
|  |  | Na2Mg | 9 | n.d. | 24.2(3) | 1.1(1) | 24.8(2) | 50 | 50.7(1) | 50.0(5)
D0732 | 1000 | 96 | Bulk | 1 | 26.3 | 24.5 | 11.9 | 12.9 | – | 24.4
|  |  | Cpx | 9 | 50.1(5) | 25.4(7) | 24.0(6) | 0.4(3) | – | – | 49.8(2)
|  |  | Na2Mg | 11 | n.d. | 24.693) | 1.3(1) | 24.1(6) | 50 | 54.5(7) | 50.2(2)
D0262 | 1050 | 96 | Cpx | 13 | 50.4(7) | 25.6(3) | 23.4(5) | 0.6(2) | – | – | 49.9(4)
|  |  | Na2Mg | 9 | n.d. | 23.9(3) | 1.5(0) | 24.7(4) | 50 | 50.0(6) | 50.1(4)
D0151 | 1100 | 48 | Cpx | 5 | 50.5(4) | 27.1(7) | 22.2(2) | 0.2(0) | – | – | 31.4(3)
|  |  | Opx | 6 | 49.8(5) | 48.1(7) | 2.1(5) | n.d. | – | – | 18.0(3)
|  |  | L | 2 | 0.4(0) | 15.3(1) | 10.1(4) | 24.6(3) | 49.6 | 49.4(0) | 50.5(2)
D0141 | 1200 | 25 | Cpx | 6 | 50.4(2) | 28.1(9) | 21.4(1.0) | 0.1(1) | – | – | 30.8(5)
|  |  | Opx | 9 | 50.0(5) | 47.1(8) | 2.8(6) | – | – | – | 18.6(4)
|  |  | L | 2 | 0.5(1) | 14.8(0) | 10.5(3) | 24.7(0) | 49.5 | 50.1(4) | 50.6(2)
D0382 | 1250 | 25 | Cpx | 37 | 50.6(9) | 30.2(9) | 19.0(5) | 0.3(3) | – | – | 34.9(1.5)
|  |  | Opx | 10 | 50.2(1.0) | 47.0(6) | 2.9(4) | n.d. | – | – | 14.4(1.3)
|  |  | L | 3 | 0.7(1) | 14.9(3) | 10.4(2) | 24.2(2) | 49.8 | 51.4(5) | 50.6(5)
D0131 | 1300 | 49 | Cpx | 6/4 | 50.4(3) | 30.2(9) | 19.2(1.1) | 0.2(0) | – | – | 34.8(3)
|  |  | Opx | 10/3 | 50.0(5) | 47.4(6) | 2.6(2) | n.d. | – | – | 13.1(3)
|  |  | L | 5 | 1.8(1) | 15.8(1) | 10.4(1) | 23.9(5) | 48 | 48.2(7) | 52.1(1)
D0272 | 1350 | 24 | Cpx | 7 | 50.6(2) | 30.8(5) | 18.3(4) | 0.3(1) | – | – | 37.3(1.4)
|  |  | Opx | 6 | 50.2(1.0) | 47.5(7) | 2.3(3) | n.d. | – | – | 10.3(1.3)
|  |  | L | 4 | 2.2(1) | 16.1(3) | 10.0(1) | 24.0(4) | 47.8 | 48.7(7) | 52.4(5)
D0171 | 1400 | 8 | Cpx | 14 | 50.3(3) | 31.3(2.0) | 18.2(2.0) | 0.2(1) | – | – | 34.3(3)
|  |  | Opx | 15 | 49.9(9) | 47.2(1.4) | 2.9(5) | n.d. | – | – | 10.8(3)
|  |  | L | 7 | 4.3(4) | 16.7(4) | 10.8(4) | 22.5(4) | 45.7 | 47.6(5) | 54.8(1)
D0121 | 1500 | 16 | Cpx | 3/5 | 50.4(8) | 33.4(8) | 16.1(7) | 0.2(0) | – | – | 27.0(2)
|  |  | L | 2 | 15.5(1) | 22.1(1) | 11.2(1) | 17.0(1) | 34.2 | 34.2(1) | 73.0(2)
Notes: 1 – Starting mixture = 2SiO2 + 2MgO + CaCO3 + Na2CO3; 2 – starting mixture = CaMgSi2O6(glass) + MgCO3 + Na2CO3. See notes of Tables 1 and 2 for abbreviations.

## Table 4
American Mineralogist: September 2017 Deposit AM-17-96048
SHATSKIY ET AL.: REACTION OF CLINOPYROXENE WITH MG-CARBONATE AT 6 GPA
Table 4. Summary of run conditions, composition of phases (mol%) and their mole proportions (MFP) in the CaMgSi2O6 + K2Mg(CO3)2 system at 6.0 GPa
Run# | T, °C | t, h. | Phase | n | SiO2 | MgO | CaO | K2O | CO2 | BD | MFP
System composition |  |  |  |  | 25 | 25 | 12.5 | 12.5 | 25 | – | –
D0111 | 900 | 71 | Cpx | 9 | 49.6(7) | 25.6(3) | 23.3(6) | 1.5(5) | – | – | 50.4(8)
|  |  | K2Mg | 7 | n.d. | 23.2(3) | 2.5(1) | 24.2(3) | 50 | 49.2(6) | 50.0(8)
D0702 | 900 | 96 | Bulk | 1 | 23.5 | 23.2 | 11.6 | 12.2 | – | 29.6
|  |  | Cpx | 13 | 50.7(4) | 24.6(4) | 24.3(3) | 0.4(2) | – | – | 49.5(3)
|  |  | K2Mg | 11 | n.d. | 25.2(6) | 0.8(3) | 24.0(2) | 50 | 51.1(8) | 50.4(3)
D0161 | 1000 | 96 | Cpx | 7 | 49.8(7) | 26.3(0) | 23.5(0) | 0.4(0) | – | – | 50.0(2)
|  |  | K2Mg | 8 | n.d. | 23.9(4) | 1.7(2) | 24.3(2) | 50 | 49.8(8) | 50.0(2)
D0732 | 1000 | 96 | Bulk | 1 | 24 | 24 | 11.9 | 12.4 | – | 27.6
|  |  | Cpx | 5 | 50.2(9) | 25.8(6) | 23.2(5) | 0.8(6) | – | – | 49.9(1)
|  |  | K2Mg | 7 | n.d. | 24.3(7) | 1.6(4) | 24.1(3) | 50 | 52.3(9) | 50.0(1)
D0262 | 1050 | 96 | Bulk | 1 | 23.4 | 25.3 | 11.6 | 12.3 | – | 27.2
|  |  | Cpx | 5 | 50.2(2) | 26.4(1) | 23.1(3) | 0.3(1) | – | – | 49.8(2)
|  |  | Mgs | 4 | n.d. | 49.0(4) | 1.0(1) | n.d. | 50 | – | 0.3(3)
|  |  | K2Mg | 16 | n.d. | 23.9(3) | 1.1(1) | 25.0(3) | 50 | 49.6(6) | 45.5(9)
|  |  | L | 1 | 0.6 | 17.2 | 11.2 | 20.6 | 49.4 | 53.0(5) | 4.3(8)
D0151 | 1100 | 48 | Cpx | 12 | 49.6(9) | 27.7(6) | 21.8(7) | 0.9(5) | – | – | 37.9(4.3)
|  |  | Opx | 13 | 50.0(9) | 48.4(7) | 1.6(3) | n.d. | – | – | 10.9(3.7)
|  |  | L | 7 | 0.4(1) | 19.2(1.0) | 9.1(1.2) | 21.7(1.1) | 49.6 | 50.6(8) | 50.8(1.9)
D0312 | 1150 | 53 | Cpx | 10 | 50.5(3) | 27.5(3) | 22.0(2) | 0.1(0) | – | – | 35.4(1.3)
|  |  | Opx | 13 | 50.5(3) | 48.6(4) | 0.9(1) | n.d. | – | – | 11.4(1.1)
|  |  | L | 6 | 2.5(1) | 18.5(5) | 8.8(3) | 22.7(8) | 47.5 | 54.6(1.1) | 53.0(6)
D0141 | 1200 | 25 | Cpx | 9/3 | 50.1(4) | 29.1(8) | 20.4(7) | 0.4(2) | – | – | 39.9(2.9)
|  |  | Opx | 7/3 | 50.1(7) | 47.0(6) | 3.0(5) | n.d. | – | – | 8.0(2.6)
|  |  | L | 25 | 1.4(1.4) | 19.1(9) | 8.5(1.1) | 22.3(1.0) | 48.6 | 49.9(1.7) | 51.9(1.2)
D0382 | 1250 | 25 | Cpx | 5 | 50.5(4) | 28.5(6) | 20.8(4) | 0.1(0) | – | – | 37.3(7)
|  |  | Opx | 4 | 50.3(5) | 48.6(2) | 1.1(2) | n.d. | – | – | 7.2(6)
|  |  | L | 5 | 4.8(2) | 19.3(2) | 8.1(3) | 22.5(3) | 45.2 | 53.4(5) | 55.4(3)
D0131 | 1300 | 49 | Cpx | 3/5 | 50.0(1) | 29.7(6) | 20.3(5) | 0.1(0) | – | – | 37.2(6)
|  |  | Opx | 4/2 | 49.9(5) | 47.8(7) | 2.2(3) | n.d. | – | – | 7.7(6)
|  |  | L | 5 | 4.5(3) | 18.7(3) | 8.9(1) | 22.3(3) | 45.5 | 47.3(7) | 55.0(3)
D0272 | 1350 | 24 | Cpx | 13 | 50.5(4) | 30.4(4) | 19.1(4) | n.d. | – | – | 36.9(3.1)
|  |  | Opx | 8 | 50.2(1) | 48.6(2) | 1.3(2) | n.d. | – | – | 7.5(2.8)
|  |  | L | 6 | 4.3(3) | 18.8(2) | 10.2(3) | 21.0(2) | 45.7 | 42.5(7) | 55.3(1.3)
D0171 | 1400 | 8 | Cpx | 21 | 50.0(4) | 32.4(6) | 17.5(6) | 0.1(1) | – | – | 45.6(9)
|  |  | L | 8 | 3.8(5) | 18.4(4) | 9.7(4) | 21.9(3) | 46.2 | 50.0(1.0) | 54.5(1.0)
D0282 | 1500 | 6 | Cpx | 9 | 50.4(4) | 30.4(3) | 19.1(2) | 0.1(0) | – | – | 24.3(3)
|  |  | L | 4 | 16.8(7) | 23.4(4) | 10.5(1) | 16.1(3) | 33.2 | 34.4(1.0) | 75.6(4)
Notes: 1 – starting mixture = 2SiO2 + 2MgO + CaCO3 + K2CO3; 2 – starting mixture = CaMgSi2O6(glass) + MgCO3 + K2CO3. See notes of Tables 1 and 2 for abbreviations.