## Table EA3. Monazite EPMA
American Mineralogist: January 2018 Deposit AM-18-16202
Andersson et al. : Mineralogy, paragenesis and mineral chemistry of REE minerals in the Olserum-Djupedal REE-phosphate mineralization, SE Sweden
Table EA3: Monazite-(Ce) EPMA, summary
n.a. = not available, b.d.l. = below detection limit, BMS = Biotite-magnetite schlieren, QMS = Quartz-magnetite schlieren
| Olserum, N = 68 |  |  | Djupedal, N = 5 |  |  | Granite-hosted vein, N = 17 |  |  | Fluorapatite-associated, N = 63 |  |  | Late-type, N = 25 |  |  | Altered Djupedal, N = 39 |  |  | BMS, N = 4 |  |  | QMS, N = 17
wt% | Range | Mean | SD | Range | Mean | SD | Range | Mean | SD | Range | Mean | SD | Range | Mean | SD | Range | Mean | SD | Range | Mean | SD | Range | Mean | SD
Al2O3 | b.d.l. | - | - | b.d.l. | - | - | b.d.l. | - | - | b.d.l. | - | - | b.d.l. | - | - | b.d.l. | - | - | b.d.l. | - | - | b.d.l. | - | -
SiO2 | b.d.l.-2.21 | 0.37424 | 0.46588 | b.d.l.-0.14 | 0.136 | 0 | b.d.l.-0.91 | 0.32088 | 0.24607 | b.d.l.-0.27 | 0.18945 | 0.042505 | b.d.l.-0.27 | 0.20513 | 0.044306 | b.d.l.-0.82 | 0.2632 | 0.19963 | 0.14-0.83 | 0.4095 | 0.29584 | b.d.l.-0.33 | 0.2136 | 0.05497
P2O5 | 26.74-30.67 | 29.7511 | 0.67065 | 29.08-30.20 | 29.9008 | 0.46993 | 28.01-31.33 | 29.8326 | 0.74099 | 28.31-31.34 | 29.8653 | 0.62727 | 29.00-30.80 | 29.6716 | 0.42994 | 29.05-31.09 | 30.0654 | 0.45954 | 28.93-30.05 | 29.5145 | 0.47459 | 29.20-30.28 | 29.6559 | 0.33229
CaO | b.d.l.-1.15 | 0.27615 | 0.26073 | 0.08-0.21 | 0.162 | 0.053122 | b.d.l.-2.54 | 0.5384 | 0.60671 | b.d.l.-1.88 | 0.50027 | 0.41721 | b.d.l.-0.88 | 0.18539 | 0.19637 | b.d.l.-1.07 | 0.23479 | 0.23196 | 0.71-1.46 | 1.0642 | 0.31971 | 0.08-0.30 | 0.17747 | 0.060572
FeO | b.d.l.-0.13 | 0.1145 | 0.02192 | b.d.l. | - | - | b.d.l.-0.30 | 0.298 | - | b.d.l.-0.47 | 0.2895 | 0.24819 | b.d.l.-0.26 | 0.2085 | 0.071817 | b.d.l. | - | - | b.d.l. | - | - | b.d.l. | - | -
Y2O3 | b.d.l.-3.18 | 1.5897 | 0.8292 | 1.55-2.74 | 2.0432 | 0.44256 | 1.31-3.28 | 2.4375 | 0.64454 | 0.60-3.45 | 1.9202 | 0.87051 | 0.34-3.59 | 2.3389 | 0.83328 | b.d.l.-3.13 | 1.0248 | 0.84127 | 2.66-3.35 | 2.904 | 0.3072 | 1.26-2.69 | 2.0108 | 0.40746
La2O3 | 10.66-15.26 | 12.8857 | 1.0262 | 12.44-13.54 | 13.064 | 0.40557 | 8.83-12.77 | 11.8514 | 0.91001 | 5.71-13.77 | 11.1543 | 1.9773 | 12.57-15.44 | 14.271 | 0.82745 | 11.28-16.02 | 14.2492 | 1.1058 | 8.89-9.24 | 9.071 | 0.14634 | 11.73-14.58 | 13.2489 | 0.82875
Ce2O3 | 25.53-33.50 | 30.5217 | 1.6789 | 29.82-31.63 | 30.6868 | 0.67625 | 22.84-32.90 | 30.5718 | 2.4071 | 25.29-33.25 | 29.8448 | 1.9704 | 27.86-32.74 | 30.3411 | 1.1859 | 25.94-32.48 | 30.5982 | 1.4434 | 26.78-28.12 | 27.3025 | 0.58443 | 29.37-34.56 | 32.0878 | 1.3316
Pr2O3 | 2.82-4.27 | 3.5328 | 0.31866 | 3.24-3.60 | 3.423 | 0.14721 | 2.72-3.96 | 3.4364 | 0.28139 | 2.88-4.33 | 3.4473 | 0.36202 | 2.94-3.94 | 3.3123 | 0.26549 | 2.89-3.98 | 3.4804 | 0.30863 | 3.08-3.38 | 3.1797 | 0.14093 | 3.24-3.78 | 3.5266 | 0.15312
Nd2O3 | 12.25-16.19 | 14.0001 | 0.87801 | 13.81-14.70 | 14.214 | 0.36978 | 10.22-14.69 | 12.7201 | 1.0451 | 12.38-21.41 | 14.4001 | 1.5594 | 12.01-15.86 | 13.217 | 0.76759 | 11.12-15.25 | 13.7039 | 0.84785 | 12.45-13.29 | 12.849 | 0.35671 | 11.83-13.93 | 12.9185 | 0.53842
Sm2O3 | 2.21-3.12 | 2.6438 | 0.19742 | 2.34-2.56 | 2.4394 | 0.082658 | 2.24-3.20 | 2.5085 | 0.21369 | 2.42-5.56 | 3.1237 | 0.56061 | 1.97-2.72 | 2.3606 | 0.19666 | 2.10-2.81 | 2.5258 | 0.17825 | 2.81-3.38 | 3.0935 | 0.24662 | 1.89-2.38 | 2.1485 | 0.15608
Eu2O3 | b.d.l. | - | - | b.d.l. | - | - | b.d.l. | - | - | b.d.l. | - | - | b.d.l.-0.02 | 0.016 | - | b.d.l.-0.18 | 0.11533 | 0.080872 | 0.03-0.10 | 0.06575 | 0.025928 | b.d.l. | - | -
Gd2O3 | 0.71-2.37 | 1.5597 | 0.30981 | 1.61-1.99 | 1.7586 | 0.14562 | 1.25-1.99 | 1.6033 | 0.20843 | 1.23-3.45 | 2.108 | 0.56295 | 1.26-2.02 | 1.5676 | 0.21122 | 1.05-1.89 | 1.3524 | 0.22053 | 2.03-2.33 | 2.1263 | 0.14114 | 1.06-1.69 | 1.3627 | 0.17233
Tb2O3 | b.d.l.-0.11 | 0.103 | 0.0098995 | b.d.l. | - | - | b.d.l.-0.16 | 0.12633 | 0.028746 | b.d.l.-0.20 | 0.14331 | 0.033723 | b.d.l.-0.13 | 0.127 | - | b.d.l. | - | - | b.d.l.-0.14 | 0.12167 | 0.025423 | b.d.l.-0.10 | 0.101 | n.a.
Dy2O3 | b.d.l.-0.89 | 0.5009 | 0.17948 | 0.46-0.65 | 0.5376 | 0.071476 | 0.27-0.94 | 0.61835 | 0.16134 | b.d.l.-1.05 | 0.61723 | 0.25406 | 0.18-0.86 | 0.59528 | 0.17872 | b.d.l.-0.83 | 0.38575 | 0.19871 | 0.37-0.74 | 0.644 | 0.18606 | 0.31-0.65 | 0.47629 | 0.097207
Ho2O3 | b.d.l. | - | - | b.d.l. | - | - | b.d.l. | - | - | b.d.l. | - | - | b.d.l. | - | - | b.d.l. | - | - | b.d.l. | - | - | b.d.l. | - | -
Er2O3 | b.d.l.-0.24 | 0.15442 | 0.03896 | 0.12-0.22 | 0.1478 | 0.041901 | b.d.l.-0.22 | 0.16575 | 0.040353 | b.d.l.-0.23 | 0.13956 | 0.040297 | b.d.l.-0.29 | 0.16814 | 0.043384 | b.d.l.-0.20 | 0.1316 | 0.044353 | 0.14-0.24 | 0.17375 | 0.043805 | b.d.l.-0.26 | 0.17694 | 0.038839
Tm2O3 | n.a. | - | - | n.a. | - | - | n.a. | - | - | n.a. | - | - | n.a. | - | - | n.a. | - | - | n.a. | - | - | n.a. | - | -
Yb2O3 | b.d.l.-0.11 | 0.0894 | 0.014622 | b.d.l. | - | - | b.d.l.-0.14 | 0.09775 | 0.029759 | b.d.l.-0.45 | 0.16078 | 0.1285 | b.d.l.-0.12 | 0.0954 | 0.017009 | b.d.l. | - | - | b.d.l.-0.09 | 0.085 | 0.0070711 | b.d.l. | - | -
Lu2O3 | b.d.l. | - | - | b.d.l. | - | - | b.d.l. | - | - | b.d.l. | - | - | b.d.l. | - | - | b.d.l.-0.17 | 0.17 | n.a. | b.d.l. | - | - | b.d.l. | - | -
PbO | b.d.l.-0.62 | 0.444 | 0.13544 | b.d.l. | - | - | b.d.l.-0.76 | 0.41933 | 0.2934 | b.d.l.-0.64 | 0.42444 | 0.16307 | b.d.l. | - | - | b.d.l.-0.34 | 0.337 | n.a. | 0.40-0.60 | 0.4755 | 0.08972 | b.d.l. | - | -
ThO2 | b.d.l.-10.39 | 1.3665 | 1.8343 | b.d.l.-0.40 | 0.32 | 0.13426 | b.d.l.-13.45 | 2.2769 | 3.3113 | b.d.l.-5.54 | 0.96135 | 1.1619 | b.d.l.-3.65 | 0.72685 | 0.96089 | b.d.l.-8.36 | 0.98466 | 1.5975 | 3.12-6.14 | 4.924 | 1.4227 | 0.20-0.93 | 0.55871 | 0.19141
UO2 | b.d.l.-2.81 | 0.75979 | 0.83295 | b.d.l. | - | - | b.d.l.-0.80 | 0.58791 | 0.18992 | b.d.l.-2.72 | 0.74279 | 0.5701 | b.d.l.-0.38 | 0.25775 | 0.080483 | b.d.l.-0.37 | 0.27225 | 0.058254 | 0.44-1.84 | 1.117 | 0.6767 | b.d.l.-0.91 | 0.4504 | 0.22878
Total | 96.13-101.44 | 98.7806 | 1.1136 | 96.95-99.32 | 98.6508 | 1.0029 | 97.42-100.31 | 98.8884 | 0.9628 | 95.22-100.68 | 98.5704 | 1.3179 | 96.44-101.12 | 98.7337 | 1.3669 | 95.81-100.56 | 98.2796 | 1.2259 | 98.69-99.78 | 99.048 | 0.49599 | 95.66-100.84 | 98.9306 | 1.4519
Tm is monazite in not reported because of an interference on Tm-Lα by Sm-Lγ that could not be corrected for.