## Table EA2
American Mineralogist: January 2018 Deposit AM-18-16202
Andersson et al. : Mineralogy, paragenesis and mineral chemistry of REE minerals in the Olserum-Djupedal REE-phosphate mineralization, SE Sweden
Table EA2: Analytical settings used for EPMA analysis of allanite, clinozoisite, and REE-fluorocarbonates.
Element | Line | Standard | Crystal | Peak (s) | Background (s)
Ca | Kα | plagioclase | PET | 30 | 15
Si | Kα | plagioclase | TAP | 30 | 15
Al | Kα | plagioclase | TAP | 30 | 15
Fe | Kα | almandine | LIF | 30 | 15
Mg | Kα | diopside | TAP | 30 | 15
Mn | Kα | rhodonite | LIF | 30 | 15
Ti | Kα | rutile | LIF | 30 | 15
La | Lα | LaPO4 | LIF | 60 | 30
Ce | Lα | CePO4 | LIF | 60 | 30
Nd | Lβ | NdPO4 | LIF | 60 | 30
Pr | Lβ | PrPO4 | LIF | 60 | 30
Sm | Lβ | SmPO4 | LIF | 60 | 30
Gd | Lβ | GdPO4 | LIF | 60 | 30
Y | Lα | YPO4 | PET | 60 | 30
Th | Mα | Th metal | PET | 50 | 50
U | Mβ | U metal | PET | 50 | 50
F | Kα | fluorite | TAP | 40 | 20
Cl | Kα | tugtupite | PET | 40 | 20