## Table EA6. Xenotime LA-ICP-MS
American Mineralogist: January 2018 Deposit AM-18-16202
Andersson et al. : Mineralogy, paragenesis and mineral chemistry of REE minerals in the Olserum-Djupedal REE-phosphate mineralization, SE Sweden
Table EA6: Xenotime-(Y) LA-ICP-MS, summary
n.a. = not available, I.STD = internal standard
| Olserum, N = 19 |  | Djupedal, N = 28 |  | Granite-hosted vein, N = 9 |  | Fluorapatite-associated, N = 10 |  | Late-type, N = 6 |  | Related to Nb-Ta oxide, N=6 |  | BMS, N = 5
ppm | Mean | SD | Mean | SD | Mean | SD | Mean | SD | Mean | SD | Mean | SD | Mean | SD
Al | n.a. | - | n.a. | - | n.a. | - | n.a. | - | n.a | - | n.a. | - | n.a. | -
Si | 1270 | 1020 | 1700 | 906.8649 | 705.7502 | 403.198 | 1020 | 699.5888 | 872.9568 | 496.0008 | 1420 | 296.5163 | 1660 | 89.5013
P | 143000 | 4060 | 142000 | 3160 | 146000 | 4400 | 140000 | 3230 | 140000 | 3660 | 132000 | 2530 | 144000 | 3240
S | 71.1786 | 10.5279 | 88.9116 | 25.4332 | 110.4989 | 12.2625 | 105.7152 | 23.5317 | 65.8216 | 1.6302 | 97.8273 | 21.6429 | 95.9578 | 1.9963
Ca | 594.7488 | 195.2846 | 326.6752 | 202.8878 | 801.7247 | 261.6509 | 588.4154 | 311.923 | 241.0947 | 38.25 | 1110 | 421.2535 | 1240 | 784.7933
Sc | 167.0489 | 111.6605 | 300.6674 | 202.2137 | 186.0266 | 101.351 | 310.9792 | 121.9298 | 129.8297 | 199.3248 | 237.6203 | 48.8431 | 300.5887 | 170.6618
V | 13.9052 | 15.1584 | 129.6635 | 79.2898 | 8.5894 | 11.7541 | 27.7758 | 70.568 | 24.318 | 46.277 | 1.6242 | 0.86934 | 1.7813 | 0.69973
Fe | n.a. | - | n.a. | - | n.a. | - | n.a. | - | n.a | - | n.a. | - | n.a. | -
Y | I.STD | - | I.STD | - | I.STD | - | I.STD | - | I.STD | - | I.STD | - | I.STD | -
Zr | 368.8045 | 84.0521 | 234.0137 | 122.0065 | 333.5369 | 33.3429 | 186.0407 | 118.8601 | 190.3578 | 88.848 | 259.3592 | 86.6658 | 319.5752 | 138.1644
Nb | 0.89981 | 0.89163 | 0.55143 | 0.39689 | 0.388 | 0.4169 | 0.99175 | 1.7189 | 0.34449 | 0.096728 | 1.0422 | 0.05 | 0.243 | 0.3321
La | 78.9403 | 28.1019 | 76.7932 | 83.3867 | 71.0226 | 31.854 | 62.784 | 43.9039 | 117.6144 | 17.0152 | 40.2523 | 11.3898 | 68.5579 | 13.9909
Ce | 828.2538 | 277.5259 | 776.9209 | 554.709 | 781.9618 | 253.8152 | 720.2634 | 358.0284 | 1120 | 136.4593 | 517.9227 | 104.1415 | 773.7919 | 132.9153
Pr | 344.8931 | 114.406 | 327.8874 | 163.496 | 338.4074 | 65.3296 | 324.9922 | 113.4437 | 447.4334 | 42.8368 | 271.0149 | 37.6678 | 320.7898 | 49.1413
Nd | 3930 | 1160 | 3940 | 1450 | 4190 | 387.4099 | 4170 | 1090 | 4680 | 265.0344 | 4120 | 399.2537 | 3600 | 329.9938
Sm | 5510 | 869.9954 | 5800 | 881.8295 | 5640 | 161.7257 | 6950 | 759.1226 | 5600 | 470.7281 | 8440 | 771.2521 | 6040 | 736.4629
Eu | 104.901 | 33.3977 | 466.6999 | 79.7429 | 102.8434 | 35.5109 | 244.0019 | 82.0727 | 640.7166 | 122.819 | 159.6664 | 37.7669 | 626.3848 | 147.3806
Gd | 20700 | 1660 | 22900 | 3150 | 19900 | 1080 | 26700 | 2650 | 19600 | 1280 | 30700 | 2470 | 22700 | 1080
Tb | 5200 | 378.386 | 5920 | 678.5801 | 5080 | 367.5855 | 6700 | 629.882 | 5230 | 263.971 | 7780 | 590.5106 | 6350 | 387.3562
Dy | 42800 | 2030 | 47700 | 3240 | 43900 | 2340 | 51900 | 3130 | 42900 | 1590 | 60000 | 4780 | 51600 | 1840
Ho | 10700 | 218.0551 | 11200 | 411.2032 | 10900 | 265.8703 | 11500 | 629.1124 | 10700 | 324.0592 | 13000 | 1240 | 11600 | 420.2941
Er | 35400 | 661.7467 | 35400 | 2310 | 37100 | 809.502 | 35300 | 2630 | 35300 | 714.3938 | 39300 | 3530 | 36800 | 1740
Tm | 5380 | 133.0465 | 5220 | 479.5392 | 5610 | 203.7365 | 4960 | 553.5721 | 5540 | 363.6356 | 5600 | 462.9301 | 5550 | 184.2553
Yb | 37900 | 1020 | 36500 | 4140 | 40700 | 1980 | 33100 | 4570 | 39600 | 4130 | 37300 | 3080 | 39900 | 2230
Lu | 5530 | 189.3423 | 5160 | 596.6985 | 5820 | 295.3335 | 4420 | 671.1805 | 5800 | 751.2292 | 4800 | 422.4506 | 5450 | 288.8954
Hf | 8.9474 | 2.8735 | 7.8156 | 2.8295 | 7.9547 | 1.357 | 7.1778 | 2.77 | 5.1056 | 2.074 | 8.721 | 1.4298 | 11.7343 | 2.9175
Ta | n.a. | - | n.a. | - | n.a. | - | 2.4 | 0 | n.a. | - | n.a. | - | 2.9043 | 0.26207
W | 6.113 | 2.8172 | 8.51 | 4.5039 | 4.3762 | 0.95984 | 7.6723 | 4.4205 | 14.3367 | 6.0814 | 7.3499 | 1.079 | 13.9839 | 0.91249
Pb | 173.984 | 117.9608 | 137.4785 | 142.5225 | 77.2926 | 90.9839 | 293.3764 | 381.7144 | 35.5973 | 40.2228 | 658.4091 | 336 | 280.2313 | 133.4827
Th | 1190 | 824.6738 | 900.916 | 909.3107 | 529.9595 | 623.816 | 1970 | 2550 | 239.9006 | 277.7351 | 4400 | 2210 | 1900 | 934.1741
U | 3740 | 1980 | 2340 | 1230 | 3670 | 1540 | 3940 | 1840 | 1430 | 401.8086 | 7290 | 1910 | 11900 | 4390
Al and Fe were always measured but the signals were spikey and poor, and are attributed to the presence of tiny Fe+Al inclusions.
Ta is mostly listed as n.a. because of an with interference with Ho (see the Electronic supplementary material description for more information).