## regressiontable1.8to1.5_output
American Mineralogist: June 2019 Deposit AM-19-66681
HELLER ET AL.: TITANITE RADIATION DAMAGE ESTIMATION
Appendix 6: Regression line parameters for all curve–fitting protocols for different damage accumulation durations (plots presented in Figure 5)
α-damage accumulation | Curve-fitting | calculation method | Y-intercept | error | Slope | error | R2 | p-value | p-value
duration [Gyr] | protocol |  | [cm-1] | (y-intercept) | [cm-1/α-decays/g] | (Slope) |  | (y-intercept) | (Slope)
1.8 | nb_sm2 | arithmetic mean FWHM | 30.76 | 0.52 | 1.5e-17 | 5.2e-19 | 0.731 | 1.6e-164 | 5.9e-85
1.8 | nb_sm3 | arithmetic mean FWHM | 31.18 | 0.65 | 2e-17 | 6.5e-19 | 0.757 | 3.7e-140 | 2e-91
1.8 | nb_m80 | arithmetic mean FWHM | 29.28 | 0.53 | 1.6e-17 | 5.3e-19 | 0.746 | 2e-156 | 1.1e-88
1.8 | nb_m100 | arithmetic mean FWHM | 29.84 | 0.56 | 1.7e-17 | 5.7e-19 | 0.75 | 1.8e-151 | 1.4e-89
1.8 | wf | arithmetic mean FWHM | 30.56 | 0.56 | 8e-18 | 5.6e-19 | 0.408 | 9.2e-155 | 4e-35
1.8 | wf3 | arithmetic mean FWHM | 29.61 | 0.83 | 2.4e-17 | 8.4e-19 | 0.744 | 6.2e-108 | 1.8e-88
1.8 | wf_sm | arithmetic mean FWHM | 30.23 | 0.69 | 1.8e-17 | 6.9e-19 | 0.704 | 5.5e-131 | 3.5e-79
1.8 | wf_sm2 | arithmetic mean FWHM | 31.7 | 0.62 | 1.3e-17 | 6.2e-19 | 0.606 | 3.7e-147 | 5.4e-61
1.8 | wf_shuff | arithmetic mean FWHM | 38.59 | 0.58 | 4.3e-18 | 5.8e-19 | 0.161 | 2.6e-179 | 8.2e-13
1.8 | wf_short | arithmetic mean FWHM | 27.09 | 0.64 | 1.9e-17 | 6.5e-19 | 0.757 | 6.6e-126 | 1.1e-91
1.8 | wf_sm_max10 | arithmetic mean FWHM | 38.79 | 0.96 | 2.5e-17 | 9.6e-19 | 0.699 | 9e-122 | 3.7e-78
1.8 | wf_sm_max15 | arithmetic mean FWHM | 38.79 | 0.68 | 1.9e-17 | 6.8e-19 | 0.726 | 1.3e-160 | 3.7e-84
1.8 | wf_sm_max20 | arithmetic mean FWHM | 36.85 | 0.6 | 1.5e-17 | 6e-19 | 0.684 | 1.2e-169 | 4.4e-75
1.8 | wf_sm_max30 | arithmetic mean FWHM | 33.55 | 0.58 | 1.3e-17 | 5.8e-19 | 0.618 | 2.3e-161 | 6e-63
1.8 | nb_sm2 | median FWHM | 17.81 | 0.37 | 7.6e-18 | 3.7e-19 | 0.591 | 9.4e-141 | 2.3e-58
1.8 | nb_sm3 | median FWHM | 17.84 | 0.51 | 1.2e-17 | 5.2e-19 | 0.643 | 1.7e-105 | 5.4e-67
1.8 | nb_m80 | median FWHM | 17.28 | 0.64 | 1.2e-17 | 6.4e-19 | 0.531 | 3.4e-81 | 8.9e-50
1.8 | nb_m100 | median FWHM | 17.46 | 0.51 | 1.1e-17 | 5.1e-19 | 0.631 | 2.3e-104 | 5.8e-65
1.8 | wf | median FWHM | 18.39 | 0.52 | 3.4e-18 | 5.2e-19 | 0.126 | 6.5e-108 | 3.6e-10
1.8 | wf3 | median FWHM | 18.25 | 0.83 | 1.9e-17 | 8.3e-19 | 0.632 | 4.2e-64 | 2.1e-65
1.8 | wf_sm | median FWHM | 18.19 | 0.66 | 1.3e-17 | 6.7e-19 | 0.576 | 1.2e-82 | 2.4e-56
1.8 | wf_sm2 | median FWHM | 18.96 | 0.51 | 8.2e-18 | 5.1e-19 | 0.466 | 2.5e-112 | 1e-41
1.8 | wf_shuff | median FWHM | 21.54 | 0.44 | 1.3e-18 | 4.4e-19 | 0.027 | 7.7e-142 | 0.0049
1.8 | wf_short | median FWHM | 16.92 | 0.63 | 1.4e-17 | 6.3e-19 | 0.623 | 1e-80 | 9.4e-64
1.8 | wf_sm_max10 | median FWHM | 32.51 | 0.81 | 1.6e-17 | 8.1e-19 | 0.566 | 1.5e-120 | 8e-55
1.8 | wf_sm_max15 | median FWHM | 30.19 | 0.65 | 1.2e-17 | 6.5e-19 | 0.538 | 6.3e-137 | 6.1e-51
1.8 | wf_sm_max20 | median FWHM | 26.66 | 0.54 | 7.8e-18 | 5.4e-19 | 0.421 | 1.8e-144 | 1.7e-36
1.8 | wf_sm_max30 | median FWHM | 21.59 | 0.51 | 7.2e-18 | 5.1e-19 | 0.402 | 1.4e-126 | 1.7e-34
1.8 | nb_sm2 | intensity weighted mean FWHM | 45.29 | 1.31 | 4.2e-17 | 1.3e-18 | 0.778 | 9.7e-105 | 5.5e-97
1.8 | nb_sm3 | intensity weighted mean FWHM | 45.16 | 1.34 | 4.4e-17 | 1.3e-18 | 0.788 | 2.8e-102 | 6.3e-100
1.8 | nb_m80 | intensity weighted mean FWHM | 43.52 | 0.86 | 2.9e-17 | 8.6e-19 | 0.798 | 5.4e-146 | 3.2e-103
1.8 | nb_m100 | intensity weighted mean FWHM | 44.77 | 1.02 | 3.4e-17 | 1e-18 | 0.792 | 3e-130 | 4.4e-101
1.8 | wf | intensity weighted mean FWHM | 39.27 | 1.11 | 3.3e-17 | 1.1e-18 | 0.752 | 1.6e-107 | 2.4e-90
1.8 | wf3 | intensity weighted mean FWHM | 37.46 | 1.24 | 3.7e-17 | 1.2e-18 | 0.754 | 1.5e-91 | 7.7e-91
1.8 | wf_sm | intensity weighted mean FWHM | 38.82 | 1.22 | 3.6e-17 | 1.2e-18 | 0.748 | 7.6e-97 | 2.4e-89
1.8 | wf_sm2 | intensity weighted mean FWHM | 39.23 | 1.17 | 3.5e-17 | 1.2e-18 | 0.757 | 1.7e-102 | 1.2e-91
1.8 | wf_shuff | intensity weighted mean FWHM | 41.32 | 0.96 | 3.1e-17 | 9.6e-19 | 0.775 | 1.9e-128 | 1e-96
1.8 | wf_short | intensity weighted mean FWHM | 36.68 | 1.06 | 3.3e-17 | 1.1e-18 | 0.763 | 2.1e-105 | 3.7e-93
1.8 | wf_sm_max10 | intensity weighted mean FWHM | 39.49 | 1.31 | 3.9e-17 | 1.3e-18 | 0.751 | 2.5e-91 | 4.4e-90
1.8 | wf_sm_max15 | intensity weighted mean FWHM | 39.86 | 1.22 | 3.7e-17 | 1.2e-18 | 0.752 | 3.5e-99 | 1.8e-90
1.8 | wf_sm_max20 | intensity weighted mean FWHM | 39.62 | 1.19 | 3.5e-17 | 1.2e-18 | 0.752 | 1.9e-101 | 2.8e-90
1.8 | wf_sm_max30 | intensity weighted mean FWHM | 39.38 | 1.17 | 3.5e-17 | 1.2e-18 | 0.754 | 3e-102 | 7.2e-91
1.8 | nb_sm2 | area weighted mean FWHM | 88.27 | 2.15 | 5.1e-17 | 2.2e-18 | 0.657 | 2.7e-123 | 1.2e-69
1.8 | nb_sm3 | area weighted mean FWHM | 87.9 | 2.1 | 5.2e-17 | 2.1e-18 | 0.674 | 2.3e-125 | 6.8e-73
1.8 | nb_m80 | area weighted mean FWHM | 72.55 | 0.92 | 2.4e-17 | 9.2e-19 | 0.705 | 2.1e-198 | 3.6e-79
1.8 | nb_m100 | area weighted mean FWHM | 80.75 | 1.28 | 3.1e-17 | 1.3e-18 | 0.666 | 8.8e-172 | 3.1e-71
1.8 | wf | area weighted mean FWHM | 68.64 | 1.92 | 4.5e-17 | 1.9e-18 | 0.649 | 1.1e-108 | 2.8e-68
1.8 | wf3 | area weighted mean FWHM | 64.75 | 1.89 | 4.7e-17 | 1.9e-18 | 0.681 | 2.4e-104 | 2.4e-74
1.8 | wf_sm | area weighted mean FWHM | 66.8 | 1.95 | 4.5e-17 | 2e-18 | 0.65 | 1.6e-104 | 1.8e-68
1.8 | wf_sm2 | area weighted mean FWHM | 66.51 | 1.92 | 4.6e-17 | 1.9e-18 | 0.661 | 2e-105 | 1.3e-70
1.8 | wf_shuff | area weighted mean FWHM | 72.98 | 1.65 | 4.1e-17 | 1.7e-18 | 0.676 | 1.2e-131 | 2.3e-73
1.8 | wf_short | area weighted mean FWHM | 59.84 | 1.74 | 4.3e-17 | 1.7e-18 | 0.678 | 1.7e-104 | 7.4e-74
1.8 | wf_sm_max10 | area weighted mean FWHM | 53.2 | 1.94 | 5.5e-17 | 1.9e-18 | 0.729 | 9.2e-83 | 7.6e-85
1.8 | wf_sm_max15 | area weighted mean FWHM | 59.4 | 1.93 | 5e-17 | 1.9e-18 | 0.693 | 1.3e-93 | 6.6e-77
1.8 | wf_sm_max20 | area weighted mean FWHM | 62.46 | 1.9 | 4.7e-17 | 1.9e-18 | 0.679 | 4e-100 | 4.4e-74
1.8 | wf_sm_max30 | area weighted mean FWHM | 64.97 | 1.92 | 4.7e-17 | 1.9e-18 | 0.668 | 3.2e-103 | 6.8e-72
1.7 | nb_sm2 | arithmetic mean FWHM | 30.74 | 0.52 | 1.6e-17 | 5.6e-19 | 0.731 | 2.7e-164 | 6.3e-85
1.7 | nb_sm3 | arithmetic mean FWHM | 31.15 | 0.65 | 2.1e-17 | 7e-19 | 0.757 | 6.8e-140 | 2.1e-91
1.7 | nb_m80 | arithmetic mean FWHM | 29.26 | 0.53 | 1.7e-17 | 5.7e-19 | 0.746 | 3.4e-156 | 1.2e-88
1.7 | nb_m100 | arithmetic mean FWHM | 29.81 | 0.56 | 1.8e-17 | 6.1e-19 | 0.75 | 3.1e-151 | 1.5e-89
1.7 | wf | arithmetic mean FWHM | 30.55 | 0.56 | 8.6e-18 | 6e-19 | 0.408 | 1.3e-154 | 3.9e-35
1.7 | wf3 | arithmetic mean FWHM | 29.57 | 0.84 | 2.6e-17 | 9e-19 | 0.744 | 1.1e-107 | 1.7e-88
1.7 | wf_sm | arithmetic mean FWHM | 30.2 | 0.69 | 1.9e-17 | 7.4e-19 | 0.704 | 9.2e-131 | 3.5e-79
1.7 | wf_sm2 | arithmetic mean FWHM | 31.68 | 0.62 | 1.4e-17 | 6.7e-19 | 0.606 | 5.9e-147 | 5.5e-61
1.7 | wf_shuff | arithmetic mean FWHM | 38.59 | 0.58 | 4.6e-18 | 6.2e-19 | 0.161 | 3.8e-179 | 8.6e-13
1.7 | wf_short | arithmetic mean FWHM | 27.06 | 0.65 | 2.1e-17 | 6.9e-19 | 0.757 | 1.2e-125 | 1.2e-91
1.7 | wf_sm_max10 | arithmetic mean FWHM | 38.75 | 0.96 | 2.7e-17 | 1e-18 | 0.699 | 1.5e-121 | 3.7e-78
1.7 | wf_sm_max15 | arithmetic mean FWHM | 38.77 | 0.68 | 2e-17 | 7.3e-19 | 0.726 | 2.4e-160 | 4.2e-84
1.7 | wf_sm_max20 | arithmetic mean FWHM | 36.83 | 0.6 | 1.6e-17 | 6.4e-19 | 0.684 | 2e-169 | 4.9e-75
1.7 | wf_sm_max30 | arithmetic mean FWHM | 33.53 | 0.58 | 1.4e-17 | 6.3e-19 | 0.618 | 3.5e-161 | 5.9e-63
1.7 | nb_sm2 | median FWHM | 17.8 | 0.37 | 8.1e-18 | 4e-19 | 0.59 | 1.5e-140 | 2.4e-58
1.7 | nb_sm3 | median FWHM | 17.83 | 0.51 | 1.3e-17 | 5.5e-19 | 0.643 | 2.9e-105 | 5.6e-67
1.7 | nb_m80 | median FWHM | 17.26 | 0.64 | 1.2e-17 | 6.9e-19 | 0.531 | 5.4e-81 | 9e-50
1.7 | nb_m100 | median FWHM | 17.44 | 0.51 | 1.2e-17 | 5.5e-19 | 0.631 | 3.8e-104 | 5.7e-65
1.7 | wf | median FWHM | 18.39 | 0.52 | 3.6e-18 | 5.6e-19 | 0.126 | 9.1e-108 | 3.5e-10
1.7 | wf3 | median FWHM | 18.22 | 0.83 | 2e-17 | 8.9e-19 | 0.632 | 6.6e-64 | 2e-65
1.7 | wf_sm | median FWHM | 18.17 | 0.66 | 1.4e-17 | 7.1e-19 | 0.576 | 1.9e-82 | 2.4e-56
1.7 | wf_sm2 | median FWHM | 18.94 | 0.51 | 8.8e-18 | 5.5e-19 | 0.466 | 3.9e-112 | 1e-41
1.7 | wf_shuff | median FWHM | 21.53 | 0.44 | 1.4e-18 | 4.8e-19 | 0.027 | 1.1e-141 | 0.0049
1.7 | wf_short | median FWHM | 16.9 | 0.63 | 1.5e-17 | 6.8e-19 | 0.623 | 1.6e-80 | 9.4e-64
1.7 | wf_sm_max10 | median FWHM | 32.48 | 0.81 | 1.7e-17 | 8.7e-19 | 0.566 | 2.2e-120 | 7.2e-55
1.7 | wf_sm_max15 | median FWHM | 30.17 | 0.65 | 1.3e-17 | 7e-19 | 0.539 | 9.3e-137 | 5.7e-51
1.7 | wf_sm_max20 | median FWHM | 26.65 | 0.54 | 8.4e-18 | 5.8e-19 | 0.421 | 2.6e-144 | 1.6e-36
1.7 | wf_sm_max30 | median FWHM | 21.58 | 0.51 | 7.7e-18 | 5.5e-19 | 0.403 | 2e-126 | 1.6e-34
1.7 | nb_sm2 | intensity weighted mean FWHM | 45.23 | 1.32 | 4.5e-17 | 1.4e-18 | 0.777 | 1.9e-104 | 6.5e-97
1.7 | nb_sm3 | intensity weighted mean FWHM | 45.1 | 1.34 | 4.7e-17 | 1.4e-18 | 0.787 | 5.9e-102 | 7.6e-100
1.7 | nb_m80 | intensity weighted mean FWHM | 43.48 | 0.86 | 3.1e-17 | 9.3e-19 | 0.798 | 1.1e-145 | 3.9e-103
1.7 | nb_m100 | intensity weighted mean FWHM | 44.72 | 1.02 | 3.6e-17 | 1.1e-18 | 0.791 | 6.1e-130 | 5.2e-101
1.7 | wf | intensity weighted mean FWHM | 39.23 | 1.11 | 3.5e-17 | 1.2e-18 | 0.752 | 3e-107 | 2.8e-90
1.7 | wf3 | intensity weighted mean FWHM | 37.4 | 1.25 | 4e-17 | 1.3e-18 | 0.754 | 2.8e-91 | 8.6e-91
1.7 | wf_sm | intensity weighted mean FWHM | 38.77 | 1.22 | 3.9e-17 | 1.3e-18 | 0.748 | 1.4e-96 | 2.7e-89
1.7 | wf_sm2 | intensity weighted mean FWHM | 39.18 | 1.17 | 3.8e-17 | 1.3e-18 | 0.757 | 3.3e-102 | 1.4e-91
1.7 | wf_shuff | intensity weighted mean FWHM | 41.28 | 0.96 | 3.3e-17 | 1e-18 | 0.775 | 3.5e-128 | 1.1e-96
1.7 | wf_short | intensity weighted mean FWHM | 36.64 | 1.06 | 3.5e-17 | 1.1e-18 | 0.762 | 4.2e-105 | 4.2e-93
1.7 | wf_sm_max10 | intensity weighted mean FWHM | 39.43 | 1.32 | 4.2e-17 | 1.4e-18 | 0.751 | 4.6e-91 | 4.6e-90
1.7 | wf_sm_max15 | intensity weighted mean FWHM | 39.8 | 1.23 | 3.9e-17 | 1.3e-18 | 0.752 | 6.7e-99 | 2e-90
1.7 | wf_sm_max20 | intensity weighted mean FWHM | 39.57 | 1.19 | 3.8e-17 | 1.3e-18 | 0.751 | 3.6e-101 | 3.1e-90
1.7 | wf_sm_max30 | intensity weighted mean FWHM | 39.33 | 1.17 | 3.8e-17 | 1.3e-18 | 0.754 | 5.9e-102 | 8.2e-91
1.7 | nb_sm2 | area weighted mean FWHM | 88.2 | 2.15 | 5.4e-17 | 2.3e-18 | 0.657 | 4.8e-123 | 1.4e-69
1.7 | nb_sm3 | area weighted mean FWHM | 87.83 | 2.1 | 5.5e-17 | 2.3e-18 | 0.674 | 4.3e-125 | 7.8e-73
1.7 | nb_m80 | area weighted mean FWHM | 72.52 | 0.92 | 2.6e-17 | 9.9e-19 | 0.705 | 3.7e-198 | 4.1e-79
1.7 | nb_m100 | area weighted mean FWHM | 80.71 | 1.28 | 3.3e-17 | 1.4e-18 | 0.666 | 1.5e-171 | 3.5e-71
1.7 | wf | area weighted mean FWHM | 68.58 | 1.92 | 4.8e-17 | 2.1e-18 | 0.648 | 1.9e-108 | 3.1e-68
1.7 | wf3 | area weighted mean FWHM | 64.68 | 1.89 | 5.1e-17 | 2e-18 | 0.681 | 4.1e-104 | 2.5e-74
1.7 | wf_sm | area weighted mean FWHM | 66.74 | 1.95 | 4.9e-17 | 2.1e-18 | 0.65 | 2.7e-104 | 1.9e-68
1.7 | wf_sm2 | area weighted mean FWHM | 66.45 | 1.92 | 4.9e-17 | 2.1e-18 | 0.661 | 3.8e-105 | 1.5e-70
1.7 | wf_shuff | area weighted mean FWHM | 72.92 | 1.65 | 4.4e-17 | 1.8e-18 | 0.676 | 2e-131 | 2.3e-73
1.7 | wf_short | area weighted mean FWHM | 59.78 | 1.75 | 4.6e-17 | 1.9e-18 | 0.678 | 3.1e-104 | 8.4e-74
1.7 | wf_sm_max10 | area weighted mean FWHM | 53.12 | 1.94 | 5.8e-17 | 2.1e-18 | 0.729 | 1.6e-82 | 7.7e-85
1.7 | wf_sm_max15 | area weighted mean FWHM | 59.33 | 1.93 | 5.3e-17 | 2.1e-18 | 0.693 | 2.3e-93 | 7.3e-77
1.7 | wf_sm_max20 | area weighted mean FWHM | 62.39 | 1.9 | 5.1e-17 | 2e-18 | 0.679 | 7.3e-100 | 5.1e-74
1.7 | wf_sm_max30 | area weighted mean FWHM | 64.9 | 1.92 | 5e-17 | 2.1e-18 | 0.668 | 5.9e-103 | 8e-72
1.6 | nb_sm2 | arithmetic mean FWHM | 30.72 | 0.52 | 1.7e-17 | 6e-19 | 0.731 | 4.9e-164 | 6.8e-85
1.6 | nb_sm3 | arithmetic mean FWHM | 31.12 | 0.65 | 2.3e-17 | 7.5e-19 | 0.757 | 1.3e-139 | 2.4e-91
1.6 | nb_m80 | arithmetic mean FWHM | 29.23 | 0.53 | 1.8e-17 | 6.1e-19 | 0.746 | 6.4e-156 | 1.3e-88
1.6 | nb_m100 | arithmetic mean FWHM | 29.79 | 0.56 | 1.9e-17 | 6.5e-19 | 0.75 | 5.8e-151 | 1.6e-89
1.6 | wf | arithmetic mean FWHM | 30.53 | 0.56 | 9.2e-18 | 6.5e-19 | 0.408 | 2e-154 | 3.9e-35
1.6 | wf3 | arithmetic mean FWHM | 29.53 | 0.84 | 2.8e-17 | 9.6e-19 | 0.744 | 1.9e-107 | 1.7e-88
1.6 | wf_sm | arithmetic mean FWHM | 30.17 | 0.69 | 2.1e-17 | 7.9e-19 | 0.704 | 1.6e-130 | 3.5e-79
1.6 | wf_sm2 | arithmetic mean FWHM | 31.66 | 0.62 | 1.5e-17 | 7.2e-19 | 0.606 | 9.9e-147 | 5.6e-61
1.6 | wf_shuff | arithmetic mean FWHM | 38.59 | 0.58 | 5e-18 | 6.7e-19 | 0.161 | 5.7e-179 | 8.9e-13
1.6 | wf_short | arithmetic mean FWHM | 27.03 | 0.65 | 2.2e-17 | 7.4e-19 | 0.757 | 2.5e-125 | 1.4e-91
1.6 | wf_sm_max10 | arithmetic mean FWHM | 38.71 | 0.96 | 2.9e-17 | 1.1e-18 | 0.699 | 2.6e-121 | 3.6e-78
1.6 | wf_sm_max15 | arithmetic mean FWHM | 38.74 | 0.68 | 2.2e-17 | 7.8e-19 | 0.726 | 4.6e-160 | 5e-84
1.6 | wf_sm_max20 | arithmetic mean FWHM | 36.81 | 0.6 | 1.7e-17 | 6.9e-19 | 0.684 | 3.7e-169 | 5.5e-75
1.6 | wf_sm_max30 | arithmetic mean FWHM | 33.51 | 0.58 | 1.5e-17 | 6.7e-19 | 0.618 | 5.8e-161 | 6e-63
1.6 | nb_sm2 | median FWHM | 17.79 | 0.37 | 8.7e-18 | 4.3e-19 | 0.59 | 2.6e-140 | 2.5e-58
1.6 | nb_sm3 | median FWHM | 17.81 | 0.52 | 1.4e-17 | 5.9e-19 | 0.642 | 5.2e-105 | 6e-67
1.6 | nb_m80 | median FWHM | 17.24 | 0.64 | 1.3e-17 | 7.4e-19 | 0.531 | 8.8e-81 | 9.2e-50
1.6 | nb_m100 | median FWHM | 17.42 | 0.51 | 1.3e-17 | 5.9e-19 | 0.631 | 6.5e-104 | 5.7e-65
1.6 | wf | median FWHM | 18.38 | 0.52 | 3.9e-18 | 6e-19 | 0.126 | 1.3e-107 | 3.4e-10
1.6 | wf3 | median FWHM | 18.19 | 0.83 | 2.1e-17 | 9.6e-19 | 0.633 | 1.1e-63 | 1.9e-65
1.6 | wf_sm | median FWHM | 18.14 | 0.67 | 1.5e-17 | 7.7e-19 | 0.576 | 3.1e-82 | 2.4e-56
1.6 | wf_sm2 | median FWHM | 18.93 | 0.51 | 9.4e-18 | 5.9e-19 | 0.466 | 6.1e-112 | 1e-41
1.6 | wf_shuff | median FWHM | 21.53 | 0.44 | 1.5e-18 | 5.1e-19 | 0.027 | 1.5e-141 | 0.0049
1.6 | wf_short | median FWHM | 16.87 | 0.63 | 1.6e-17 | 7.3e-19 | 0.623 | 2.8e-80 | 9.5e-64
1.6 | wf_sm_max10 | median FWHM | 32.45 | 0.81 | 1.8e-17 | 9.4e-19 | 0.566 | 3.4e-120 | 6.5e-55
1.6 | wf_sm_max15 | median FWHM | 30.15 | 0.65 | 1.4e-17 | 7.5e-19 | 0.539 | 1.5e-136 | 5.4e-51
1.6 | wf_sm_max20 | median FWHM | 26.64 | 0.54 | 9e-18 | 6.2e-19 | 0.421 | 3.9e-144 | 1.6e-36
1.6 | wf_sm_max30 | median FWHM | 21.57 | 0.51 | 8.3e-18 | 5.9e-19 | 0.403 | 3e-126 | 1.5e-34
1.6 | nb_sm2 | intensity weighted mean FWHM | 45.16 | 1.32 | 4.8e-17 | 1.5e-18 | 0.777 | 4.2e-104 | 7.9e-97
1.6 | nb_sm3 | intensity weighted mean FWHM | 45.03 | 1.35 | 5.1e-17 | 1.6e-18 | 0.787 | 1.3e-101 | 9.7e-100
1.6 | nb_m80 | intensity weighted mean FWHM | 43.43 | 0.87 | 3.4e-17 | 1e-18 | 0.798 | 2.4e-145 | 5e-103
1.6 | nb_m100 | intensity weighted mean FWHM | 44.67 | 1.02 | 3.9e-17 | 1.2e-18 | 0.791 | 1.3e-129 | 6.5e-101
1.6 | wf | intensity weighted mean FWHM | 39.18 | 1.11 | 3.8e-17 | 1.3e-18 | 0.751 | 6.2e-107 | 3.3e-90
1.6 | wf3 | intensity weighted mean FWHM | 37.35 | 1.25 | 4.3e-17 | 1.4e-18 | 0.753 | 5.7e-91 | 9.9e-91
1.6 | wf_sm | intensity weighted mean FWHM | 38.71 | 1.22 | 4.1e-17 | 1.4e-18 | 0.747 | 2.9e-96 | 3.1e-89
1.6 | wf_sm2 | intensity weighted mean FWHM | 39.13 | 1.17 | 4.1e-17 | 1.3e-18 | 0.756 | 6.9e-102 | 1.7e-91
1.6 | wf_shuff | intensity weighted mean FWHM | 41.23 | 0.96 | 3.5e-17 | 1.1e-18 | 0.775 | 7e-128 | 1.2e-96
1.6 | wf_short | intensity weighted mean FWHM | 36.59 | 1.06 | 3.7e-17 | 1.2e-18 | 0.762 | 8.7e-105 | 5.1e-93
1.6 | wf_sm_max10 | intensity weighted mean FWHM | 39.37 | 1.32 | 4.5e-17 | 1.5e-18 | 0.75 | 9e-91 | 5.1e-90
1.6 | wf_sm_max15 | intensity weighted mean FWHM | 39.75 | 1.23 | 4.2e-17 | 1.4e-18 | 0.752 | 1.4e-98 | 2.3e-90
1.6 | wf_sm_max20 | intensity weighted mean FWHM | 39.51 | 1.19 | 4.1e-17 | 1.4e-18 | 0.751 | 7.4e-101 | 3.7e-90
1.6 | wf_sm_max30 | intensity weighted mean FWHM | 39.27 | 1.18 | 4e-17 | 1.4e-18 | 0.753 | 1.2e-101 | 9.9e-91
1.6 | nb_sm2 | area weighted mean FWHM | 88.13 | 2.15 | 5.9e-17 | 2.5e-18 | 0.657 | 9.2e-123 | 1.7e-69
1.6 | nb_sm3 | area weighted mean FWHM | 87.75 | 2.1 | 5.9e-17 | 2.4e-18 | 0.674 | 8.2e-125 | 9.3e-73
1.6 | nb_m80 | area weighted mean FWHM | 72.48 | 0.92 | 2.8e-17 | 1.1e-18 | 0.705 | 6.9e-198 | 4.8e-79
1.6 | nb_m100 | area weighted mean FWHM | 80.66 | 1.28 | 3.6e-17 | 1.5e-18 | 0.665 | 2.9e-171 | 4.2e-71
1.6 | wf | area weighted mean FWHM | 68.51 | 1.93 | 5.1e-17 | 2.2e-18 | 0.648 | 3.6e-108 | 3.6e-68
1.6 | wf3 | area weighted mean FWHM | 64.61 | 1.89 | 5.4e-17 | 2.2e-18 | 0.68 | 7.5e-104 | 2.6e-74
1.6 | wf_sm | area weighted mean FWHM | 66.67 | 1.95 | 5.2e-17 | 2.2e-18 | 0.649 | 5e-104 | 2.1e-68
1.6 | wf_sm2 | area weighted mean FWHM | 66.39 | 1.93 | 5.3e-17 | 2.2e-18 | 0.66 | 7.4e-105 | 1.9e-70
1.6 | wf_shuff | area weighted mean FWHM | 72.85 | 1.65 | 4.7e-17 | 1.9e-18 | 0.676 | 3.4e-131 | 2.3e-73
1.6 | wf_short | area weighted mean FWHM | 59.71 | 1.75 | 5e-17 | 2e-18 | 0.678 | 6e-104 | 9.9e-74
1.6 | wf_sm_max10 | area weighted mean FWHM | 53.03 | 1.95 | 6.3e-17 | 2.2e-18 | 0.729 | 3e-82 | 7.9e-85
1.6 | wf_sm_max15 | area weighted mean FWHM | 59.25 | 1.94 | 5.7e-17 | 2.2e-18 | 0.693 | 4.5e-93 | 8.3e-77
1.6 | wf_sm_max20 | area weighted mean FWHM | 62.32 | 1.91 | 5.5e-17 | 2.2e-18 | 0.679 | 1.4e-99 | 6e-74
1.6 | wf_sm_max30 | area weighted mean FWHM | 64.84 | 1.92 | 5.4e-17 | 2.2e-18 | 0.667 | 1.2e-102 | 9.7e-72
1.5 | nb_sm2 | arithmetic mean FWHM | 30.69 | 0.52 | 1.8e-17 | 6.5e-19 | 0.73 | 9.7e-164 | 7.7e-85
1.5 | nb_sm3 | arithmetic mean FWHM | 31.08 | 0.65 | 2.4e-17 | 8.1e-19 | 0.757 | 2.8e-139 | 2.8e-91
1.5 | nb_m80 | arithmetic mean FWHM | 29.21 | 0.53 | 1.9e-17 | 6.6e-19 | 0.746 | 1.3e-155 | 1.5e-88
1.5 | nb_m100 | arithmetic mean FWHM | 29.76 | 0.57 | 2.1e-17 | 7e-19 | 0.749 | 1.2e-150 | 1.8e-89
1.5 | wf | arithmetic mean FWHM | 30.52 | 0.56 | 9.9e-18 | 7e-19 | 0.408 | 3.3e-154 | 3.8e-35
1.5 | wf3 | arithmetic mean FWHM | 29.49 | 0.84 | 3e-17 | 1e-18 | 0.745 | 3.6e-107 | 1.6e-88
1.5 | wf_sm | arithmetic mean FWHM | 30.14 | 0.69 | 2.3e-17 | 8.5e-19 | 0.704 | 3e-130 | 3.6e-79
1.5 | wf_sm2 | arithmetic mean FWHM | 31.64 | 0.63 | 1.6e-17 | 7.8e-19 | 0.606 | 1.8e-146 | 5.9e-61
1.5 | wf_shuff | arithmetic mean FWHM | 38.58 | 0.58 | 5.4e-18 | 7.2e-19 | 0.16 | 8.9e-179 | 9.4e-13
1.5 | wf_short | arithmetic mean FWHM | 27 | 0.65 | 2.4e-17 | 8e-19 | 0.756 | 5.4e-125 | 1.7e-91
1.5 | wf_sm_max10 | arithmetic mean FWHM | 38.66 | 0.96 | 3.1e-17 | 1.2e-18 | 0.699 | 4.8e-121 | 3.6e-78
1.5 | wf_sm_max15 | arithmetic mean FWHM | 38.71 | 0.68 | 2.4e-17 | 8.5e-19 | 0.725 | 1e-159 | 6.2e-84
1.5 | wf_sm_max20 | arithmetic mean FWHM | 36.78 | 0.6 | 1.9e-17 | 7.4e-19 | 0.683 | 7.5e-169 | 6.6e-75
1.5 | wf_sm_max30 | arithmetic mean FWHM | 33.48 | 0.59 | 1.6e-17 | 7.3e-19 | 0.618 | 1e-160 | 6.2e-63
1.5 | nb_sm2 | median FWHM | 17.78 | 0.37 | 9.4e-18 | 4.6e-19 | 0.59 | 4.6e-140 | 2.7e-58
1.5 | nb_sm3 | median FWHM | 17.79 | 0.52 | 1.5e-17 | 6.4e-19 | 0.642 | 9.8e-105 | 6.6e-67
1.5 | nb_m80 | median FWHM | 17.22 | 0.64 | 1.4e-17 | 8e-19 | 0.531 | 1.5e-80 | 9.6e-50
1.5 | nb_m100 | median FWHM | 17.4 | 0.51 | 1.4e-17 | 6.3e-19 | 0.631 | 1.2e-103 | 5.8e-65
1.5 | wf | median FWHM | 18.37 | 0.52 | 4.2e-18 | 6.5e-19 | 0.127 | 1.9e-107 | 3.4e-10
1.5 | wf3 | median FWHM | 18.15 | 0.83 | 2.3e-17 | 1e-18 | 0.633 | 1.9e-63 | 1.8e-65
1.5 | wf_sm | median FWHM | 18.12 | 0.67 | 1.6e-17 | 8.3e-19 | 0.576 | 5.4e-82 | 2.4e-56
1.5 | wf_sm2 | median FWHM | 18.92 | 0.51 | 1e-17 | 6.4e-19 | 0.466 | 1e-111 | 1e-41
1.5 | wf_shuff | median FWHM | 21.53 | 0.45 | 1.6e-18 | 5.5e-19 | 0.027 | 2.1e-141 | 0.0049
1.5 | wf_short | median FWHM | 16.85 | 0.63 | 1.7e-17 | 7.9e-19 | 0.623 | 5.1e-80 | 9.8e-64
1.5 | wf_sm_max10 | median FWHM | 32.42 | 0.81 | 2e-17 | 1e-18 | 0.567 | 5.5e-120 | 5.8e-55
1.5 | wf_sm_max15 | median FWHM | 30.13 | 0.65 | 1.5e-17 | 8.1e-19 | 0.539 | 2.4e-136 | 5.2e-51
1.5 | wf_sm_max20 | median FWHM | 26.62 | 0.54 | 9.7e-18 | 6.7e-19 | 0.421 | 6.2e-144 | 1.5e-36
1.5 | wf_sm_max30 | median FWHM | 21.55 | 0.51 | 8.9e-18 | 6.3e-19 | 0.403 | 4.7e-126 | 1.4e-34
1.5 | nb_sm2 | intensity weighted mean FWHM | 45.1 | 1.32 | 5.2e-17 | 1.6e-18 | 0.777 | 9.8e-104 | 1e-96
1.5 | nb_sm3 | intensity weighted mean FWHM | 44.96 | 1.35 | 5.5e-17 | 1.7e-18 | 0.787 | 3.2e-101 | 1.3e-99
1.5 | nb_m80 | intensity weighted mean FWHM | 43.39 | 0.87 | 3.6e-17 | 1.1e-18 | 0.797 | 6e-145 | 6.9e-103
1.5 | nb_m100 | intensity weighted mean FWHM | 44.61 | 1.03 | 4.2e-17 | 1.3e-18 | 0.791 | 3.2e-129 | 8.6e-101
1.5 | wf | intensity weighted mean FWHM | 39.12 | 1.12 | 4.1e-17 | 1.4e-18 | 0.751 | 1.4e-106 | 4.2e-90
1.5 | wf3 | intensity weighted mean FWHM | 37.28 | 1.25 | 4.6e-17 | 1.6e-18 | 0.753 | 1.3e-90 | 1.2e-90
1.5 | wf_sm | intensity weighted mean FWHM | 38.65 | 1.23 | 4.5e-17 | 1.5e-18 | 0.747 | 6.4e-96 | 3.7e-89
1.5 | wf_sm2 | intensity weighted mean FWHM | 39.07 | 1.17 | 4.4e-17 | 1.5e-18 | 0.756 | 1.6e-101 | 2.1e-91
1.5 | wf_shuff | intensity weighted mean FWHM | 41.18 | 0.96 | 3.8e-17 | 1.2e-18 | 0.775 | 1.5e-127 | 1.4e-96
1.5 | wf_short | intensity weighted mean FWHM | 36.53 | 1.07 | 4e-17 | 1.3e-18 | 0.762 | 2e-104 | 6.4e-93
1.5 | wf_sm_max10 | intensity weighted mean FWHM | 39.3 | 1.32 | 4.9e-17 | 1.6e-18 | 0.75 | 1.9e-90 | 5.7e-90
1.5 | wf_sm_max15 | intensity weighted mean FWHM | 39.69 | 1.23 | 4.5e-17 | 1.5e-18 | 0.752 | 3e-98 | 2.8e-90
1.5 | wf_sm_max20 | intensity weighted mean FWHM | 39.45 | 1.2 | 4.4e-17 | 1.5e-18 | 0.751 | 1.7e-100 | 4.6e-90
1.5 | wf_sm_max30 | intensity weighted mean FWHM | 39.22 | 1.18 | 4.4e-17 | 1.5e-18 | 0.753 | 2.8e-101 | 1.2e-90
1.5 | nb_sm2 | area weighted mean FWHM | 88.05 | 2.16 | 6.3e-17 | 2.7e-18 | 0.656 | 1.9e-122 | 2e-69
1.5 | nb_sm3 | area weighted mean FWHM | 87.67 | 2.11 | 6.4e-17 | 2.6e-18 | 0.673 | 1.7e-124 | 1.2e-72
1.5 | nb_m80 | area weighted mean FWHM | 72.44 | 0.93 | 3e-17 | 1.1e-18 | 0.704 | 1.4e-197 | 6.1e-79
1.5 | nb_m100 | area weighted mean FWHM | 80.61 | 1.29 | 3.8e-17 | 1.6e-18 | 0.665 | 5.8e-171 | 5.1e-71
1.5 | wf | area weighted mean FWHM | 68.44 | 1.93 | 5.5e-17 | 2.4e-18 | 0.648 | 7.3e-108 | 4.3e-68
1.5 | wf3 | area weighted mean FWHM | 64.53 | 1.9 | 5.9e-17 | 2.4e-18 | 0.68 | 1.5e-103 | 2.9e-74
1.5 | wf_sm | area weighted mean FWHM | 66.59 | 1.95 | 5.6e-17 | 2.4e-18 | 0.649 | 9.8e-104 | 2.4e-68
1.5 | wf_sm2 | area weighted mean FWHM | 66.32 | 1.93 | 5.7e-17 | 2.4e-18 | 0.66 | 1.6e-104 | 2.4e-70
1.5 | wf_shuff | area weighted mean FWHM | 72.78 | 1.65 | 5.1e-17 | 2.1e-18 | 0.675 | 6.5e-131 | 2.5e-73
1.5 | wf_short | area weighted mean FWHM | 59.65 | 1.75 | 5.4e-17 | 2.2e-18 | 0.677 | 1.3e-103 | 1.2e-73
1.5 | wf_sm_max10 | area weighted mean FWHM | 52.94 | 1.95 | 6.8e-17 | 2.4e-18 | 0.729 | 6.1e-82 | 8.6e-85
1.5 | wf_sm_max15 | area weighted mean FWHM | 59.17 | 1.94 | 6.2e-17 | 2.4e-18 | 0.692 | 9.3e-93 | 9.9e-77
1.5 | wf_sm_max20 | area weighted mean FWHM | 62.25 | 1.91 | 5.9e-17 | 2.4e-18 | 0.678 | 3e-99 | 7.6e-74
1.5 | wf_sm_max30 | area weighted mean FWHM | 64.77 | 1.93 | 5.8e-17 | 2.4e-18 | 0.667 | 2.5e-102 | 1.2e-71