## ramancompil_465
American Mineralogist: June 2019 Deposit AM-19-66681
HELLER ET AL.: TITANITE RADIATION DAMAGE ESTIMATION
Appendix 3: Peak width and position values of the band 465 cm-1 using curve-fitting protocol “wf_sm” (see details in Appendix 1).
|  | α-dose | FWHM | center
sample | evaluation | [α/g] | [cm-1] | [cm-1]
A1078_d_2 | 1 | 1.1025e+18 | 40.9805 | 464.267
A1078_d_2 | 2 | 1.1025e+18 | 39.7229 | 464.267
A1078_d_2 | 3 | 1.1025e+18 | 41.3682 | 464.267
A1078_d_4 | 1 | 1.1659e+18 | 52.2206 | 463.389
A1078_d_4 | 2 | 1.1659e+18 | 55.8657 | 463.389
A1078_d_4 | 3 | 1.1659e+18 | 51.7012 | 463.389
A1078_d_5 | 1 | 1.2018e+18 | 43.4004 | 461.634
A1078_d_5 | 2 | 1.2018e+18 | 43.1614 | 461.634
A1078_d_5 | 3 | 1.2018e+18 | 43.6232 | 461.634
A1095_d_1 | 1 | 6.311e+17 | 34.0727 | 459.879
A1095_d_1 | 2 | 6.311e+17 | 32.5871 | 459.879
A1095_d_1 | 3 | 6.311e+17 | 32.5468 | 459.879
A1095_d_2 | 1 | 1.046e+18 | 34.9219 | 459.001
A1095_d_2 | 3 | 1.046e+18 | 38.678 | 459.001
A1340_d_14 | 1 | 2.2517e+17 | 29.7076 | 466.579
A1340_d_14 | 2 | 2.2517e+17 | 28.4287 | 466.579
A1340_d_14 | 3 | 2.2517e+17 | 25.8151 | 466.579
A1340_d_14 | 1 | 2.2517e+17 | 22.7417 | 466.579
A1340_d_14 | 2 | 2.2517e+17 | 23.1087 | 466.579
A1340_d_14 | 3 | 2.2517e+17 | 23.6903 | 467.456
A1340_d_3 | 1 | 5.7413e+17 | 27.4759 | 465.701
A1340_d_3 | 2 | 5.7413e+17 | 32.6414 | 463.947
A1340_d_3 | 3 | 5.7413e+17 | 32.7542 | 463.947
A1340_d_3 | 1 | 5.7413e+17 | 28.9896 | 464.824
A1340_d_3 | 2 | 5.7413e+17 | 29.151 | 464.824
A1340_d_3 | 3 | 5.7413e+17 | 29.2781 | 464.824
A1614_d_4 | 1 | 2.3709e+18 | 40.3558 | 459.879
A1614_d_4 | 2 | 2.3709e+18 | 45.4318 | 459.879
A1614_d_4 | 3 | 2.3709e+18 | 44.9983 | 459.879
A1614_d_5 | 1 | 3.2633e+17 | 22.5287 | 467.778
A1614_d_5 | 2 | 3.2633e+17 | 22.7741 | 467.778
A1614_d_5 | 3 | 3.2633e+17 | 22.3664 | 467.778
A1626_d_1 | 1 | 2.5489e+17 | 18.6062 | 466.528
A1626_d_1 | 2 | 2.5489e+17 | 18.5001 | 466.528
A1626_d_1 | 3 | 2.5489e+17 | 18.8348 | 466.528
A1626_d_14 | 1 | 1.6034e+17 | 21.2151 | 465.65
A1626_d_14 | 2 | 1.6034e+17 | 19.9499 | 465.65
A1626_d_14 | 3 | 1.6034e+17 | 21.7595 | 465.65
A1626_d_2 | 1 | 1.9742e+17 | 16.087 | 466.528
A1626_d_2 | 2 | 1.9742e+17 | 16.4733 | 466.528
A1626_d_2 | 3 | 1.9742e+17 | 16.6005 | 466.528
A1626_d_4 | 1 | 60860298384617296 | 17.6865 | 467.406
A1626_d_4 | 2 | 60860298384617296 | 16.5205 | 467.406
A1626_d_4 | 3 | 60860298384617296 | 16.98 | 467.406
A1640_d_1 | 1 | 1.4163e+18 | 40.4783 | 460.757
A1640_d_1 | 2 | 1.4163e+18 | 39.8113 | 460.757
A1640_d_1 | 3 | 1.4163e+18 | 40.2272 | 460.757
A1640_d_2 | 1 | 1.2679e+18 | 24.9879 | 464.267
A1640_d_2 | 2 | 1.2679e+18 | 24.0589 | 464.267
A1640_d_2 | 3 | 1.2679e+18 | 25.0325 | 464.267
A1641_d_17 | 1 | 1.1151e+17 | 21.6884 | 465.65
A1641_d_17 | 2 | 1.1151e+17 | 21.2029 | 465.65
A1641_d_17 | 3 | 1.1151e+17 | 21.3492 | 465.65
A1641_d_17 | 1 | 1.1151e+17 | 21.7108 | 464.773
A1641_d_17 | 2 | 1.1151e+17 | 21.7351 | 464.773
A1641_d_17 | 3 | 1.1151e+17 | 20.9793 | 464.773
A1641_d_19 | 1 | 1.5508e+17 | 19.4834 | 465.65
A1641_d_19 | 2 | 1.5508e+17 | 22.3015 | 463.895
A1641_d_19 | 3 | 1.5508e+17 | 19.3325 | 465.65
A1641_d_19 | 1 | 1.5508e+17 | 22.6403 | 464.773
A1641_d_19 | 2 | 1.5508e+17 | 22.912 | 464.773
A1641_d_19 | 3 | 1.5508e+17 | 22.989 | 464.773
A1641_d_3 | 1 | 1.5134e+17 | 22.3705 | 465.65
A1641_d_3 | 2 | 1.5134e+17 | 22.2974 | 465.65
A1641_d_3 | 3 | 1.5134e+17 | 21.3939 | 465.65
A1641_d_3 | 1 | 1.5134e+17 | 20.414 | 464.773
A1641_d_3 | 2 | 1.5134e+17 | 20.6215 | 464.773
A1641_d_3 | 3 | 1.5134e+17 | 20.7069 | 464.773
A1762_d_10 | 1 | 2.0308e+17 | 20.0965 | 467.456
A1762_d_10 | 2 | 2.0308e+17 | 20.6154 | 467.456
A1762_d_10 | 3 | 2.0308e+17 | 20.0802 | 467.456
A1762_d_11 | 1 | 1.6873e+17 | 26.4134 | 465.701
A1762_d_11 | 2 | 1.6873e+17 | 23.7814 | 467.456
A1762_d_11 | 3 | 1.6873e+17 | 24.6864 | 466.579
A1762_d_12 | 1 | 2.5952e+17 | 19.7442 | 466.579
A1762_d_12 | 2 | 2.5952e+17 | 20.6743 | 466.579
A1762_d_12 | 3 | 2.5952e+17 | 19.9193 | 466.579
A1963_d_10 | 1 | 7.4908e+17 | 40.2975 | 460.383
A1963_d_10 | 2 | 7.4908e+17 | 41.575 | 460.383
A1963_d_10 | 3 | 7.4908e+17 | 43.3803 | 460.383
A1963_d_10 | 2 | 7.4908e+17 | 28.1785 | 463.017
A1963_d_10 | 3 | 7.4908e+17 | 28.7737 | 462.139
A1963_d_12 | 1 | 8.4463e+17 | 30.9614 | 462.139
A1963_d_12 | 2 | 8.4463e+17 | 31.0723 | 462.139
A1963_d_12 | 3 | 8.4463e+17 | 31.04 | 462.139
A1963_d_12 | 1 | 8.4463e+17 | 32.5669 | 462.139
A1963_d_12 | 3 | 8.4463e+17 | 38.3564 | 460.383
A1963_d_8 | 1 | 8.6783e+17 | 29.151 | 462.139
A1963_d_8 | 2 | 8.6783e+17 | 29.7137 | 462.139
A1963_d_8 | 3 | 8.6783e+17 | 30.6168 | 461.261
A1963_d_8 | 1 | 8.6783e+17 | 37.8418 | 461.261
A1963_d_8 | 2 | 8.6783e+17 | 36.1268 | 461.261
A1963_d_8 | 3 | 8.6783e+17 | 34.0727 | 461.261
A1964_d_15 | 1 | 3.3842e+17 | 27.5809 | 464.824
A1964_d_15 | 2 | 3.3842e+17 | 24.2087 | 467.456
A1964_d_15 | 3 | 3.3842e+17 | 24.3747 | 466.579
A1964_d_17 | 1 | 3.6645e+17 | 18.0424 | 465.701
A1964_d_17 | 2 | 3.6645e+17 | 19.1347 | 465.701
A1964_d_17 | 3 | 3.6645e+17 | 18.7757 | 465.701
A1964_d_7 | 1 | 1.8338e+17 | 22.7133 | 466.579
A1964_d_7 | 2 | 1.8338e+17 | 23.0661 | 467.456
A1964_d_7 | 3 | 1.8338e+17 | 22.34 | 467.456
A2196_d_1 | 1 | 6.5713e+17 | 29.4495 | 465.145
A2196_d_1 | 2 | 6.5713e+17 | 29.6592 | 465.145
A2196_d_1 | 3 | 6.5713e+17 | 29.6552 | 465.145
A2196_d_3 | 1 | 5.4729e+17 | 35.3645 | 465.145
A2196_d_3 | 2 | 5.4729e+17 | 35.463 | 465.145
A2196_d_3 | 3 | 5.4729e+17 | 35.3464 | 465.145
A2196_d_4 | 1 | 7.7141e+17 | 33.5132 | 464.267
A2196_d_4 | 2 | 7.7141e+17 | 34.0365 | 464.267
A2196_d_4 | 3 | 7.7141e+17 | 33.8252 | 464.267
A338_d_1 | 1 | 6.6858e+17 | 27.2397 | 462.655
A338_d_1 | 2 | 6.6858e+17 | 26.2275 | 462.655
A338_d_1 | 3 | 6.6858e+17 | 26.3083 | 462.655
A338_d_4 | 3 | 5.6911e+17 | 24.996 | 463.533
A339d_d_1 | 1 | 4.5043e+17 | 20.2858 | 465.289
A339d_d_1 | 2 | 4.5043e+17 | 20.3265 | 465.289
A339d_d_1 | 3 | 4.5043e+17 | 20.0619 | 465.289
A339d_d_1 | 1 | 4.5043e+17 | 22.9161 | 464.411
A339d_d_1 | 2 | 4.5043e+17 | 22.5084 | 464.411
A339d_d_1 | 3 | 4.5043e+17 | 22.5145 | 464.411
A339d_d_5 | 1 | 1.0635e+18 | 23.4431 | 463.533
A339d_d_5 | 2 | 1.0635e+18 | 42.539 | 462.655
A339d_d_5 | 3 | 1.0635e+18 | 25.799 | 464.411
A339d_d_5 | 1 | 1.0635e+18 | 38.9131 | 460.021
A339d_d_5 | 2 | 1.0635e+18 | 39.0015 | 460.021
A339d_d_5 | 3 | 1.0635e+18 | 35.7969 | 460.899
A339d_d_5 | 1 | 1.0635e+18 | 24.482 | 463.533
A339d_d_5 | 2 | 1.0635e+18 | 23.8462 | 463.533
A339d_d_5 | 3 | 1.0635e+18 | 23.67 | 463.533
A357_d_10 | 1 | 3.4632e+17 | 22.547 | 464.773
A357_d_10 | 2 | 3.4632e+17 | 24.3646 | 465.65
A357_d_10 | 3 | 3.4632e+17 | 28.3662 | 463.895
A357_d_4 | 1 | 3.2804e+17 | 23.3843 | 466.528
A357_d_4 | 2 | 3.2804e+17 | 23.5565 | 466.528
A357_d_4 | 3 | 3.2804e+17 | 23.7591 | 466.528
A357_d_7 | 1 | 1.5772e+17 | 23.3235 | 466.528
A357_d_7 | 2 | 1.5772e+17 | 22.8978 | 466.528
A357_d_7 | 3 | 1.5772e+17 | 22.4699 | 466.528
A50_d_3 | 1 | 6.8593e+17 | 25.5482 | 463.533
A50_d_3 | 2 | 6.8593e+17 | 25.6453 | 463.533
A50_d_3 | 3 | 6.8593e+17 | 25.3662 | 463.533
A50_d_3 | 1 | 6.8593e+17 | 23.3377 | 464.411
A50_d_3 | 2 | 6.8593e+17 | 23.2647 | 464.411
A50_d_3 | 3 | 6.8593e+17 | 23.4289 | 464.411
A50_d_5 | 1 | 1.0717e+18 | 51.4986 | 459.143
A50_d_5 | 2 | 1.0717e+18 | 48.8008 | 459.143
A50_d_5 | 3 | 1.0717e+18 | 33.4649 | 462.655
A50_d_6 | 1 | 1.1484e+18 | 69.8016 | 467.045
A50_d_6 | 2 | 1.1484e+18 | 68.8963 | 467.045
A50_d_6 | 3 | 1.1484e+18 | 69.5733 | 467.045
A804_d_11 | 1 | 5.0502e+17 | 28.3278 | 464.824
A804_d_11 | 2 | 5.0502e+17 | 35.8613 | 464.824
A804_d_11 | 3 | 5.0502e+17 | 35.7567 | 464.824
A804_d_18 | 1 | 6.7152e+17 | 33.2978 | 463.947
A804_d_18 | 2 | 6.7152e+17 | 33.3924 | 464.824
A804_d_18 | 3 | 6.7152e+17 | 31.5337 | 464.824
A804_d_8 | 1 | 4.3479e+17 | 35.0768 | 463.947
A804_d_8 | 2 | 4.3479e+17 | 43.9605 | 462.192
A804_d_8 | 3 | 4.3479e+17 | 34.3162 | 463.947
A951_d_1 | 1 | 4.1288e+17 | 26.0961 | 464.824
A951_d_1 | 2 | 4.1288e+17 | 26.9226 | 464.824
A951_d_1 | 3 | 4.1288e+17 | 38.7081 | 462.192
A951_d_7 | 1 | 3.7604e+17 | 33.032 | 463.947
A951_d_7 | 2 | 3.7604e+17 | 33.0924 | 463.947
A951_d_7 | 3 | 3.7604e+17 | 42.049 | 459.561
A951_d_9 | 1 | 2.5693e+17 | 31.9647 | 464.824
A951_d_9 | 2 | 2.5693e+17 | 33.0643 | 464.824
A951_d_9 | 3 | 2.5693e+17 | 33.1106 | 464.824
A1095_la1_1 | 1 | 1.7861e+17 | 19.7299 | 465.113
A1095_la1_1 | 2 | 1.7861e+17 | 20.2695 | 465.113
A1095_la1_1 | 3 | 1.7861e+17 | 19.4181 | 465.113
A1095_la1_10 | 1 | 71919661333558704 | 18.4939 | 466.989
A1095_la1_10 | 2 | 71919661333558704 | 18.4653 | 466.989
A1095_la1_10 | 3 | 71919661333558704 | 18.6328 | 466.989
A1095_la1_16 | 1 | 4.1037e+17 | 22.4658 | 465.113
A1095_la1_16 | 2 | 4.1037e+17 | 20.1881 | 465.113
A1095_la1_16 | 3 | 4.1037e+17 | 20.1677 | 465.113
A1095_la1_17 | 1 | 2.4944e+17 | 18.0587 | 466.051
A1095_la1_17 | 2 | 2.4944e+17 | 19.2795 | 466.051
A1095_la1_17 | 3 | 2.4944e+17 | 17.8645 | 466.051
A1095_la1_18 | 1 | 5.5803e+17 | 21.5117 | 466.051
A1095_la1_18 | 2 | 5.5803e+17 | 21.6133 | 466.051
A1095_la1_18 | 3 | 5.5803e+17 | 21.7839 | 466.051
A1095_la1_19 | 1 | 5.663e+17 | 24.1702 | 465.113
A1095_la1_19 | 2 | 5.663e+17 | 23.7409 | 465.113
A1095_la1_19 | 3 | 5.663e+17 | 18.3653 | 465.113
A1095_la1_2 | 1 | 4.8244e+17 | 30.3225 | 464.175
A1095_la1_2 | 2 | 4.8244e+17 | 30.0726 | 464.175
A1095_la1_2 | 3 | 4.8244e+17 | 30.4717 | 464.175
A1095_la1_3 | 1 | 3.2684e+17 | 21.5381 | 466.051
A1095_la1_3 | 2 | 3.2684e+17 | 19.6606 | 466.051
A1095_la1_3 | 3 | 3.2684e+17 | 20.3814 | 466.051
A1095_la1_4 | 1 | 6.2849e+17 | 21.6295 | 466.051
A1095_la1_4 | 2 | 6.2849e+17 | 21.2293 | 466.051
A1095_la1_4 | 3 | 6.2849e+17 | 21.0586 | 466.051
A1095_la1_5 | 1 | 3.6707e+17 | 16.8159 | 466.051
A1095_la1_5 | 2 | 3.6707e+17 | 17.1214 | 466.051
A1095_la1_5 | 3 | 3.6707e+17 | 17.0497 | 466.051
A1095_la1_6 | 1 | 3.1027e+17 | 21.081 | 466.051
A1095_la1_6 | 2 | 3.1027e+17 | 21.4061 | 466.051
A1095_la1_6 | 3 | 3.1027e+17 | 21.2334 | 466.051
A1095_la1_7 | 1 | 2.0116e+17 | 19.0266 | 466.051
A1095_la1_7 | 2 | 2.0116e+17 | 18.8226 | 466.051
A1095_la1_7 | 3 | 2.0116e+17 | 19.0287 | 466.051
A1095_la1_9 | 1 | 3.2211e+17 | 15.4244 | 466.051
A1095_la1_9 | 3 | 3.2211e+17 | 14.8283 | 466.051
A1614_la1_1 | 1 | 1.633e+17 | 20.2593 | 465.113
A1614_la1_1 | 2 | 1.633e+17 | 21.4935 | 465.113
A1614_la1_1 | 3 | 1.633e+17 | 20.4648 | 465.113
A1614_la1_3 | 1 | 9.4592e+17 | 33.3843 | 464.175
A1614_la1_3 | 2 | 9.4592e+17 | 35.0023 | 463.237
A1614_la1_3 | 3 | 9.4592e+17 | 33.7124 | 464.175
A1614_la1_5 | 1 | 1.6947e+18 | 48.193 | 461.36
A1614_la1_5 | 2 | 1.6947e+18 | 45.0204 | 461.36
A1614_la1_5 | 3 | 1.6947e+18 | 45.9135 | 460.422
A1614_la1_6 | 1 | 2.021e+17 | 20.011 | 465.113
A1614_la1_6 | 2 | 2.021e+17 | 20.2776 | 465.113
A1614_la1_6 | 3 | 2.021e+17 | 20.015 | 465.113
A1614_la1_7 | 1 | 3.4531e+17 | 34.2116 | 462.298
A1614_la1_7 | 2 | 3.4531e+17 | 52.8823 | 460.422
A1614_la1_7 | 3 | 3.4531e+17 | 51.7714 | 460.422
A284_la1_1 | 1 | 5.1358e+17 | 22.8187 | 465.113
A284_la1_1 | 2 | 5.1358e+17 | 23.6497 | 465.113
A284_la1_1 | 3 | 5.1358e+17 | 23.8888 | 465.113
A50_la1_1 | 1 | 7.1188e+17 | 34.1391 | 465.113
A50_la1_1 | 2 | 7.1188e+17 | 34.2518 | 465.113
A50_la1_1 | 3 | 7.1188e+17 | 32.871 | 465.113
A50_la1_12 | 1 | 3.1604e+17 | 22.6342 | 466.051
A50_la1_12 | 2 | 3.1604e+17 | 22.3968 | 466.051
A50_la1_12 | 3 | 3.1604e+17 | 22.5551 | 466.051
A50_la1_13 | 1 | 7.4953e+17 | 33.646 | 462.298
A50_la1_13 | 2 | 7.4953e+17 | 34.5094 | 462.298
A50_la1_13 | 3 | 7.4953e+17 | 32.9233 | 462.298
A50_la1_15 | 1 | 1.2688e+17 | 16.5184 | 467.928
A50_la1_15 | 2 | 1.2688e+17 | 16.4322 | 467.928
A50_la1_15 | 3 | 1.2688e+17 | 16.5307 | 467.928
A50_la1_17 | 1 | 8.1676e+17 | 24.4274 | 465.113
A50_la1_17 | 2 | 8.1676e+17 | 24.4759 | 465.113
A50_la1_17 | 3 | 8.1676e+17 | 24.5185 | 465.113
A50_la1_2 | 1 | 5.087e+17 | 30.7055 | 465.113
A50_la1_2 | 2 | 5.087e+17 | 30.8506 | 465.113
A50_la1_2 | 3 | 5.087e+17 | 30.9131 | 465.113
A50_la1_3 | 1 | 8.2907e+17 | 31.4067 | 465.113
A50_la1_3 | 2 | 8.2907e+17 | 31.7694 | 465.113
A50_la1_3 | 3 | 8.2907e+17 | 31.0702 | 465.113
A50_la1_4 | 1 | 4.5109e+17 | 28.1421 | 465.113
A50_la1_4 | 2 | 4.5109e+17 | 27.9605 | 465.113
A50_la1_4 | 3 | 4.5109e+17 | 27.9928 | 465.113
A50_la1_5 | 1 | 5.1792e+17 | 32.2145 | 464.175
A50_la1_5 | 2 | 5.1792e+17 | 31.5981 | 465.113
A50_la1_5 | 3 | 5.1792e+17 | 31.6727 | 465.113
A50_la1_6 | 1 | 7.384e+17 | 33.5172 | 463.237
A50_la1_6 | 2 | 7.384e+17 | 33.5776 | 464.175
A50_la1_6 | 3 | 7.384e+17 | 33.5172 | 464.175
A50_la1_7 | 1 | 5.82e+17 | 30.2016 | 466.051
A50_la1_7 | 2 | 5.82e+17 | 31.8137 | 466.051
A50_la1_7 | 3 | 5.82e+17 | 30.9151 | 466.051
A50_la1_8 | 1 | 5.0372e+17 | 27.7566 | 466.051
A50_la1_8 | 2 | 5.0372e+17 | 27.9665 | 466.051
A50_la1_8 | 3 | 5.0372e+17 | 28.3682 | 466.051
A951_la1_1 | 1 | 51964679789513504 | 17.232 | 466.989
A951_la1_1 | 2 | 51964679789513504 | 17.1706 | 466.989
A951_la1_1 | 3 | 51964679789513504 | 17.1152 | 466.989
A951_la1_10 | 1 | 62170568669234496 | 17.5228 | 466.989
A951_la1_10 | 2 | 62170568669234496 | 17.8543 | 466.989
A951_la1_10 | 3 | 62170568669234496 | 18.2018 | 466.989
A951_la1_2 | 1 | 39792344981765000 | 18.3959 | 466.989
A951_la1_2 | 2 | 39792344981765000 | 18.4633 | 466.989
A951_la1_2 | 3 | 39792344981765000 | 18.3653 | 466.989
A951_la1_3 | 1 | 68253184119323200 | 17.9626 | 466.989
A951_la1_3 | 2 | 68253184119323200 | 17.754 | 466.989
A951_la1_3 | 3 | 68253184119323200 | 18.0444 | 466.989
A951_la1_4 | 1 | 2.4538e+17 | 23.3944 | 466.051
A951_la1_4 | 2 | 2.4538e+17 | 24.0386 | 466.051
A951_la1_4 | 3 | 2.4538e+17 | 24.231 | 466.051
A951_la1_5 | 1 | 2.7495e+17 | 20.8147 | 466.051
A951_la1_5 | 2 | 2.7495e+17 | 21.5869 | 466.051
A951_la1_5 | 3 | 2.7495e+17 | 21.2476 | 466.051
A951_la1_8 | 2 | 1.7056e+17 | 20.0883 | 466.051
A951_la1_8 | 3 | 1.7056e+17 | 20.7781 | 466.051
A301b_la2_1 | 1 | 1.7771e+17 | 15.2451 | 466.051
A301b_la2_1 | 2 | 1.7771e+17 | 15.3131 | 466.051
A301b_la2_1 | 3 | 1.7771e+17 | 15.2657 | 466.051
A301b_la2_2 | 1 | 5.2364e+17 | 22.3076 | 465.113
A301b_la2_2 | 2 | 5.2364e+17 | 21.9422 | 465.113
A301b_la2_2 | 3 | 5.2364e+17 | 21.9889 | 465.113
A301b_la2_3 | 1 | 58462952827583800 | 17.4511 | 466.051
A301b_la2_3 | 2 | 58462952827583800 | 15.867 | 466.051
A301b_la2_3 | 3 | 58462952827583800 | 16.6518 | 466.051
A301b_la2_4 | 1 | 4.7412e+17 | 17.664 | 467.928
A301b_la2_4 | 2 | 4.7412e+17 | 18.6797 | 466.989
A301b_la2_4 | 3 | 4.7412e+17 | 17.932 | 467.928
A301b_la2_6 | 1 | 3.5173e+17 | 19.681 | 466.051
A301b_la2_6 | 2 | 3.5173e+17 | 20.6642 | 466.051
A301b_la2_6 | 3 | 3.5173e+17 | 20.2227 | 466.051
A301b_la2_7 | 1 | 7.0806e+17 | 23.9313 | 466.051
A301b_la2_7 | 2 | 7.0806e+17 | 24.1885 | 466.051
A301b_la2_7 | 3 | 7.0806e+17 | 25.0931 | 466.051
A1078_la2_2 | 1 | 1.05e+18 | 73.9575 | 464.175
A1078_la2_3 | 1 | 2.9011e+18 | 49.1519 | 462.298
A1078_la2_3 | 2 | 2.9011e+18 | 47.4928 | 462.298
A1078_la2_3 | 3 | 2.9011e+18 | 47.6974 | 462.298
A1078_la2_5 | 1 | 9.8814e+17 | 42.1554 | 466.989
A1078_la2_5 | 2 | 9.8814e+17 | 64.8717 | 459.484
A1078_la2_5 | 3 | 9.8814e+17 | 42.4667 | 466.989
A1078_la2_6 | 1 | 1.4936e+18 | 53.1691 | 461.36
A1078_la2_6 | 2 | 1.4936e+18 | 56.1563 | 461.36
A1078_la2_6 | 3 | 1.4936e+18 | 55.4246 | 461.36
A1078_la2_7 | 1 | 1.0731e+18 | 24.4456 | 466.051
A1078_la2_7 | 2 | 1.0731e+18 | 24.4355 | 466.051
A1078_la2_7 | 3 | 1.0731e+18 | 24.1095 | 466.051
A1078_la2_8 | 1 | 1.1009e+17 | 18.2978 | 466.989
A1078_la2_8 | 2 | 1.1009e+17 | 18.0914 | 466.989
A1078_la2_8 | 3 | 1.1009e+17 | 18.0608 | 466.989
A1078_la2_9 | 2 | 8.9733e+17 | 54.2618 | 460.422
A1078_la2_9 | 3 | 8.9733e+17 | 37.5182 | 462.298
A1078_la2_10 | 1 | 1.9182e+18 | 43.7778 | 462.298
A1078_la2_10 | 2 | 1.9182e+18 | 47.248 | 462.298
A1078_la2_10 | 3 | 1.9182e+18 | 44.2496 | 462.298
A1078_la2_11 | 1 | 2.2019e+17 | 19.7197 | 466.989
A1078_la2_11 | 2 | 2.2019e+17 | 19.7299 | 466.989
A1078_la2_11 | 3 | 2.2019e+17 | 19.4181 | 466.989
A1078_la2_12 | 1 | 1.7108e+17 | 17.273 | 466.989
A1078_la2_12 | 2 | 1.7108e+17 | 17.2812 | 466.989
A1078_la2_12 | 3 | 1.7108e+17 | 15.5686 | 466.989
A1078_la2_15 | 1 | 9.9224e+17 | 31.0944 | 465.113
A1078_la2_15 | 2 | 9.9224e+17 | 41.5851 | 460.422
A1078_la2_15 | 3 | 9.9224e+17 | 33.4689 | 464.175
A1078_la2_16 | 1 | 9.8201e+17 | 41.7437 | 464.175
A1078_la2_16 | 2 | 9.8201e+17 | 41.9265 | 464.175
A1078_la2_16 | 3 | 9.8201e+17 | 41.4445 | 464.175
A1078_la2_17 | 1 | 2.6061e+18 | 39.5642 | 462.298
A1078_la2_17 | 2 | 2.6061e+18 | 39.4336 | 462.298
A1078_la2_17 | 3 | 2.6061e+18 | 38.5413 | 462.298
A1640_la2_1 | 1 | 1.7309e+18 | 50.2491 | 466.051
A1640_la2_1 | 2 | 1.7309e+18 | 46.9851 | 466.051
A1640_la2_1 | 3 | 1.7309e+18 | 46.4192 | 466.051
A1640_la2_7 | 1 | 4.1438e+17 | 37.476 | 463.237
A1640_la2_7 | 3 | 4.1438e+17 | 24.9981 | 463.237
A1640_la2_11 | 1 | 2.0067e+18 | 25.2368 | 465.113
A1640_la2_11 | 2 | 2.0067e+18 | 21.4691 | 466.051
A1640_la2_11 | 3 | 2.0067e+18 | 23.7693 | 466.051
A1640_la2_13 | 1 | 1.9962e+18 | 39.9037 | 463.237
A1640_la2_13 | 2 | 1.9962e+18 | 38.5333 | 463.237
A1640_la2_13 | 3 | 1.9962e+18 | 40.5828 | 463.237
A1640_la2_14 | 1 | 2.736e+17 | 61.1469 | 460.422
A1640_la2_14 | 2 | 2.736e+17 | 58.0967 | 461.36
A1640_la2_14 | 3 | 2.736e+17 | 57.7539 | 461.36
A1640_la2_15 | 1 | 2.1708e+18 | 66.6527 | 461.36
A1640_la2_15 | 2 | 2.1708e+18 | 65.7452 | 461.36
A1640_la2_15 | 3 | 2.1708e+18 | 66.5485 | 461.36
A1640_la2_17 | 1 | 1.5942e+18 | 50.1268 | 462.298
A1640_la2_17 | 2 | 1.5942e+18 | 43.2357 | 461.36
A1640_la2_17 | 3 | 1.5942e+18 | 42.059 | 461.36
A1640_la2_18 | 1 | 1.6041e+18 | 26.9226 | 464.175
A1640_la2_18 | 2 | 1.6041e+18 | 26.6721 | 464.175
A1640_la2_18 | 3 | 1.6041e+18 | 26.8438 | 464.175
A1640_la2_19 | 1 | 2.3387e+18 | 50.5179 | 461.36
A1640_la2_19 | 2 | 2.3387e+18 | 50.3494 | 461.36
A1640_la2_19 | 3 | 2.3387e+18 | 50.2973 | 461.36
A1640_la2_21 | 1 | 1.6319e+18 | 42.0791 | 462.298
A1640_la2_21 | 2 | 1.6319e+18 | 41.8723 | 462.298
A1640_la2_21 | 3 | 1.6319e+18 | 40.87 | 462.298
A1640_la2_22 | 1 | 1.6056e+18 | 38.2077 | 463.237
A1640_la2_22 | 2 | 1.6056e+18 | 39.0638 | 462.298
A1640_la2_22 | 3 | 1.6056e+18 | 36.5491 | 462.298
A2196_la2_1 | 1 | 4.1938e+17 | 24.0528 | 466.051
A2196_la2_1 | 2 | 4.1938e+17 | 23.6254 | 466.051
A2196_la2_1 | 3 | 4.1938e+17 | 24.312 | 466.051
A2196_la2_3 | 1 | 4.2e+17 | 22.6626 | 466.051
A2196_la2_3 | 2 | 4.2e+17 | 22.914 | 465.113
A2196_la2_3 | 3 | 4.2e+17 | 22.9708 | 465.113
A2196_la2_5 | 1 | 3.5168e+17 | 22.1371 | 466.051
A2196_la2_5 | 2 | 3.5168e+17 | 21.2151 | 466.051
A2196_la2_5 | 3 | 3.5168e+17 | 21.6641 | 466.051
A2196_la2_6 | 1 | 4.0907e+17 | 26.1406 | 465.113
A2196_la2_6 | 2 | 4.0907e+17 | 25.8697 | 465.113
A2196_la2_6 | 3 | 4.0907e+17 | 25.6898 | 465.113
A2196_la2_8 | 1 | 3.3296e+17 | 22.06 | 465.113
A2196_la2_8 | 2 | 3.3296e+17 | 21.337 | 465.113
A2196_la2_8 | 3 | 3.3296e+17 | 23.2526 | 465.113
A2196_la2_9 | 1 | 5.1504e+17 | 23.6619 | 466.051
A2196_la2_9 | 2 | 5.1504e+17 | 29.6108 | 463.237
A2196_la2_9 | 3 | 5.1504e+17 | 23.7733 | 466.051
A284_la2_2 | 1 | 7.6981e+17 | 24.3444 | 464.175
A284_la2_2 | 2 | 7.6981e+17 | 25.3541 | 464.175
A284_la2_2 | 3 | 7.6981e+17 | 25.4087 | 463.237
A284_la2_4 | 1 | 1.0981e+18 | 31.7835 | 464.175
A284_la2_4 | 2 | 1.0981e+18 | 31.7532 | 464.175
A284_la2_4 | 3 | 1.0981e+18 | 31.7996 | 464.175
A284_la2_5 | 1 | 7.7043e+17 | 37.3775 | 462.298
A284_la2_5 | 2 | 7.7043e+17 | 44.8297 | 461.36
A284_la2_5 | 3 | 7.7043e+17 | 31.2153 | 464.175
A284_la2_8 | 2 | 6.3018e+17 | 55.7293 | 466.989
A284_la2_13 | 1 | 7.0546e+17 | 38.0248 | 466.989
A1078_la3_10 | 1 | 1.0365e+18 | 38.2016 | 465.113
A1078_la3_10 | 2 | 1.0365e+18 | 39.0116 | 464.175
A1078_la3_10 | 3 | 1.0365e+18 | 38.8287 | 464.175
A1078_la3_11 | 1 | 1.2506e+18 | 54.9435 | 464.175
A1078_la3_11 | 2 | 1.2506e+18 | 59.4715 | 463.237
A1078_la3_11 | 3 | 1.2506e+18 | 49.8781 | 464.175
A1078_la3_12 | 1 | 1.4322e+17 | 19.5037 | 467.928
A1078_la3_12 | 2 | 1.4322e+17 | 19.3611 | 467.928
A1078_la3_12 | 3 | 1.4322e+17 | 19.8073 | 467.928
A1078_la3_2 | 1 | 67612429007839000 | 15.0182 | 467.928
A1078_la3_2 | 2 | 67612429007839000 | 14.9707 | 467.928
A1078_la3_2 | 3 | 67612429007839000 | 14.981 | 467.928
A1078_la3_3 | 1 | 1.0222e+18 | 34.445 | 465.113
A1078_la3_3 | 2 | 1.0222e+18 | 33.799 | 465.113
A1078_la3_3 | 3 | 1.0222e+18 | 34.6603 | 465.113
A1078_la3_4 | 1 | 7.1356e+17 | 30.4898 | 466.051
A1078_la3_4 | 2 | 7.1356e+17 | 31.0783 | 466.051
A1078_la3_4 | 3 | 7.1356e+17 | 30.0544 | 466.051
A1078_la3_5 | 1 | 1.8673e+18 | 42.0068 | 463.237
A1078_la3_5 | 2 | 1.8673e+18 | 40.7374 | 463.237
A1078_la3_5 | 3 | 1.8673e+18 | 42.2819 | 463.237
A1078_la3_6 | 1 | 3.1955e+17 | 19.6668 | 466.989
A1078_la3_6 | 2 | 3.1955e+17 | 18.2243 | 466.989
A1078_la3_6 | 3 | 3.1955e+17 | 20.1107 | 466.989
A1078_la3_7 | 1 | 9.2903e+17 | 38.4288 | 465.113
A1078_la3_7 | 2 | 9.2903e+17 | 38.1996 | 465.113
A1078_la3_7 | 3 | 9.2903e+17 | 38.1554 | 464.175
A1078_la3_9 | 1 | 1.4128e+18 | 34.6241 | 464.175
A1078_la3_9 | 2 | 1.4128e+18 | 34.5034 | 464.175
A1078_la3_9 | 3 | 1.4128e+18 | 34.1271 | 464.175
A1640_la3_10 | 1 | 4.9043e+17 | 20.4547 | 466.989
A1640_la3_10 | 2 | 4.9043e+17 | 20.4608 | 466.989
A1640_la3_10 | 3 | 4.9043e+17 | 20.835 | 466.989
A1640_la3_11 | 1 | 2.5058e+17 | 20.0517 | 467.928
A1640_la3_11 | 2 | 2.5058e+17 | 18.8206 | 467.928
A1640_la3_11 | 3 | 2.5058e+17 | 19.1674 | 467.928
A1640_la3_12 | 1 | 1.9588e+18 | 50.1007 | 463.237
A1640_la3_12 | 2 | 1.9588e+18 | 50.9892 | 462.298
A1640_la3_12 | 3 | 1.9588e+18 | 50.9271 | 462.298
A1640_la3_13 | 1 | 2.0784e+18 | 71.9427 | 464.175
A1640_la3_13 | 3 | 2.0784e+18 | 72.9802 | 463.237
A1640_la3_15 | 1 | 1.3102e+18 | 38.9734 | 464.175
A1640_la3_15 | 2 | 1.3102e+18 | 50.7125 | 462.298
A1640_la3_15 | 3 | 1.3102e+18 | 40.1991 | 464.175
A1640_la3_16 | 1 | 2.327e+18 | 38.889 | 465.113
A1640_la3_16 | 2 | 2.327e+18 | 29.6713 | 464.175
A1640_la3_16 | 3 | 2.327e+18 | 38.5152 | 465.113
A1640_la3_6 | 1 | 1.4857e+18 | 36.911 | 464.175
A1640_la3_6 | 2 | 1.4857e+18 | 36.2434 | 463.237
A1640_la3_6 | 3 | 1.4857e+18 | 35.113 | 463.237
A2196_la3_1 | 1 | 3.2865e+17 | 24.2431 | 466.989
A2196_la3_1 | 2 | 3.2865e+17 | 24.7573 | 466.989
A2196_la3_1 | 3 | 3.2865e+17 | 25.4208 | 466.989
A2196_la3_2 | 1 | 5.4427e+17 | 26.7408 | 466.051
A2196_la3_2 | 2 | 5.4427e+17 | 26.6741 | 466.051
A2196_la3_2 | 3 | 5.4427e+17 | 26.5387 | 466.051
A2196_la3_3 | 1 | 5.877e+17 | 28.7637 | 466.989
A2196_la3_3 | 2 | 5.877e+17 | 28.6971 | 466.989
A2196_la3_3 | 3 | 5.877e+17 | 28.5861 | 466.989
A2196_la3_5 | 1 | 4.3988e+17 | 24.816 | 466.989
A2196_la3_5 | 2 | 4.3988e+17 | 23.5059 | 466.989
A2196_la3_5 | 3 | 4.3988e+17 | 24.4112 | 466.989
A284_la3_3 | 1 | 6.8686e+17 | 29.9173 | 466.051
A284_la3_3 | 2 | 6.8686e+17 | 30.0101 | 466.051
A284_la3_3 | 3 | 6.8686e+17 | 55.0237 | 461.36
A284_la3_4 | 1 | 7.2049e+17 | 47.2078 | 466.051
A284_la3_4 | 2 | 7.2049e+17 | 39.311 | 466.989
A284_la3_4 | 3 | 7.2049e+17 | 36.7482 | 466.989
A284_la3_5 | 1 | 9.6578e+17 | 56.3548 | 459.484
A284_la3_5 | 2 | 9.6578e+17 | 55.4367 | 459.484
A301b_la3_6 | 1 | 1.3249e+17 | 17.8399 | 467.928
A301b_la3_6 | 2 | 1.3249e+17 | 17.8297 | 467.928
A301b_la3_6 | 3 | 1.3249e+17 | 17.9463 | 467.928
A301b_la3_7 | 1 | 3.9462e+17 | 21.5605 | 466.051
A301b_la3_7 | 2 | 3.9462e+17 | 21.8976 | 466.051
A301b_la3_7 | 3 | 3.9462e+17 | 21.5991 | 466.051
94T_1 | 1 | 71039780912554704 | 17.7213 | 467.928
94T_1 | 2 | 71039780912554704 | 17.4859 | 467.928
94T_1 | 3 | 71039780912554704 | 17.4245 | 467.928
94T_6 | 2 | 81751109086582400 | 24.2269 | 467.928
94T_8 | 3 | 79283200089542000 | 19.1021 | 466.989
94T_9 | 1 | 1.3119e+17 | 15.1007 | 467.928
94T_9 | 2 | 1.3119e+17 | 15.1894 | 467.928
94T_9 | 3 | 1.3119e+17 | 15.0987 | 467.928
ADA-15_1 | 1 | 7386236978771070 | 14.9232 | 467.928
ADA-15_1 | 2 | 7386236978771070 | 15.0863 | 467.928
ADA-15_1 | 3 | 7386236978771070 | 14.5203 | 467.928
ADA-15_3 | 1 | 15036579874457100 | 17.8256 | 467.928
ADA-15_3 | 2 | 15036579874457100 | 16.6498 | 467.928
ADA-15_3 | 3 | 15036579874457100 | 18.943 | 467.928
ADA-15_5 | 1 | 20572333145139700 | 13.6458 | 466.989
ADA-15_5 | 2 | 20572333145139700 | 13.5046 | 466.989
ADA-15_5 | 3 | 20572333145139700 | 13.8181 | 466.989
ADA-15_6 | 1 | 37522100658919296 | 17.8011 | 467.928
ADA-15_6 | 2 | 37522100658919296 | 16.196 | 466.989
ADA-15_6 | 3 | 37522100658919296 | 17.5474 | 467.928
ADA-15_8 | 1 | 29106930971229100 | 15.4038 | 466.989
ADA-15_8 | 2 | 29106930971229100 | 15.6386 | 466.989
ADA-15_8 | 3 | 29106930971229100 | 15.3791 | 466.989
ECS_3 | 1 | 1.2728e+17 | 19.8827 | 466.989
ECS_3 | 2 | 1.2728e+17 | 18.1773 | 467.928
ECS_3 | 3 | 1.2728e+17 | 17.8502 | 467.928
ECS_4 | 1 | 1.2877e+17 | 18.2508 | 466.989
ECS_4 | 2 | 1.2877e+17 | 17.4348 | 467.928
ECS_4 | 3 | 1.2877e+17 | 18.2508 | 466.989
ECS_7 | 1 | 82125665212694400 | 18.8063 | 467.928
ECS_7 | 2 | 82125665212694400 | 18.7267 | 467.928
ECS_7 | 3 | 82125665212694400 | 18.1895 | 467.928
LIM_8 | 1 | 4011920748325610 | 19.6525 | 466.989
LIM_8 | 2 | 4011920748325610 | 19.5547 | 466.989
LIM_9 | 1 | 1315875924560280 | 19.3814 | 467.928
LIM_9 | 2 | 1315875924560280 | 19.5323 | 467.928
LIM_9 | 3 | 1315875924560280 | 19.5404 | 467.928
MK-221b_1 | 1 | 7.4085e+13 | 17.3099 | 467.928
MK-221b_1 | 2 | 7.4085e+13 | 18.7165 | 467.928
MK-221b_1 | 3 | 7.4085e+13 | 18.3285 | 467.928
MK-221b_2 | 1 | 5.1511e+13 | 17.3672 | 467.928
MK-221b_2 | 2 | 5.1511e+13 | 17.842 | 467.928
MK-221b_2 | 3 | 5.1511e+13 | 18.8451 | 467.928
MK-221b_5 | 1 | 5.4805e+13 | 18.1017 | 466.989
MK-221b_5 | 2 | 5.4805e+13 | 17.5883 | 467.928
MK-221b_5 | 3 | 5.4805e+13 | 16.9923 | 467.928
MK-221b_6 | 1 | 5.5305e+13 | 15.5501 | 467.928
MK-221b_6 | 2 | 5.5305e+13 | 16.4014 | 467.928
MK-221b_6 | 3 | 5.5305e+13 | 16.2925 | 467.928
MK-221b_7 | 1 | 5.944e+13 | 18.7553 | 467.928
MK-221b_7 | 2 | 5.944e+13 | 18.1711 | 467.928
MK-221b_7 | 3 | 5.944e+13 | 18.4306 | 467.928
MK-5_11 | 1 | 1.2618e+13 | 16.3562 | 467.928
MK-5_11 | 2 | 1.2618e+13 | 16.3809 | 467.928
MK-5_11 | 3 | 1.2618e+13 | 16.3767 | 467.928
MK-5_3 | 1 | 1.2821e+13 | 15.8135 | 467.928
MK-5_3 | 2 | 1.2821e+13 | 17.2177 | 467.928
MK-5_3 | 3 | 1.2821e+13 | 15.1007 | 467.928
MK-5_4 | 1 | 14311466425076 | 15.939 | 467.928
MK-5_4 | 2 | 14311466425076 | 16.4137 | 467.928
MK-5_4 | 3 | 14311466425076 | 15.7827 | 467.928
MK-5_5 | 1 | 1.4997e+13 | 27.3205 | 464.175
MK-5_5 | 2 | 1.4997e+13 | 18.1405 | 467.928
MK-5_5 | 3 | 1.4997e+13 | 17.8829 | 467.928
MK-5_8 | 1 | 1.3844e+13 | 21.3716 | 467.928