## ramancompil_425
American Mineralogist: June 2019 Deposit AM-19-66681
HELLER ET AL.: TITANITE RADIATION DAMAGE ESTIMATION
Appendix 4: Peak width and position values of the band 424 cm-1 using curve-fitting protocol “wf_sm” (see details in Appendix 1).
|  | α-dose | FWHM | center
sample | evaluation | [α/g] | [cm-1] | [cm-1]
A1078_d_2 | 1 | 1.1025e+18 | 36.2012 | 417.753
A1078_d_2 | 2 | 1.1025e+18 | 34.5939 | 417.753
A1078_d_2 | 3 | 1.1025e+18 | 34.9219 | 417.753
A1078_d_4 | 1 | 1.1659e+18 | 45.9837 | 416.876
A1078_d_4 | 2 | 1.1659e+18 | 47.9161 | 415.998
A1078_d_4 | 3 | 1.1659e+18 | 45.6004 | 415.998
A1078_d_5 | 1 | 1.2018e+18 | 47.1155 | 418.631
A1078_d_5 | 2 | 1.2018e+18 | 48.1649 | 418.631
A1078_d_5 | 3 | 1.2018e+18 | 46.5918 | 418.631
A1095_d_1 | 1 | 6.311e+17 | 50.1067 | 417.753
A1095_d_1 | 2 | 6.311e+17 | 44.1351 | 418.631
A1095_d_1 | 3 | 6.311e+17 | 45.2612 | 418.631
A1095_d_2 | 1 | 1.046e+18 | 36.8969 | 418.631
A1095_d_2 | 2 | 1.046e+18 | 35.4489 | 418.631
A1095_d_2 | 3 | 1.046e+18 | 48.7407 | 416.876
A1340_d_13 | 1 | 7.1917e+17 | 21.3919 | 420.084
A1340_d_13 | 2 | 7.1917e+17 | 22.1493 | 420.084
A1340_d_13 | 3 | 7.1917e+17 | 22.2386 | 420.084
A1340_d_14 | 1 | 2.2517e+17 | 21.4488 | 420.962
A1340_d_14 | 2 | 2.2517e+17 | 20.4262 | 420.962
A1340_d_14 | 3 | 2.2517e+17 | 18.2794 | 420.962
A1340_d_14 | 1 | 2.2517e+17 | 16.2391 | 421.839
A1340_d_14 | 2 | 2.2517e+17 | 16.3747 | 421.839
A1340_d_14 | 3 | 2.2517e+17 | 16.658 | 421.839
A1340_d_3 | 1 | 5.7413e+17 | 22.3116 | 420.084
A1340_d_3 | 2 | 5.7413e+17 | 20.4831 | 420.084
A1340_d_3 | 3 | 5.7413e+17 | 20.8614 | 420.084
A1340_d_3 | 1 | 5.7413e+17 | 22.7985 | 420.084
A1340_d_3 | 2 | 5.7413e+17 | 22.8167 | 420.084
A1340_d_3 | 3 | 5.7413e+17 | 23.9495 | 419.207
A1614_d_1 | 1 | 2.3085e+18 | 36.1067 | 416.876
A1614_d_1 | 2 | 2.3085e+18 | 35.984 | 416.876
A1614_d_1 | 3 | 2.3085e+18 | 35.8754 | 416.876
A1614_d_2 | 1 | 1.611e+18 | 42.1153 | 415.121
A1614_d_2 | 2 | 1.611e+18 | 41.571 | 415.121
A1614_d_2 | 3 | 1.611e+18 | 42.9245 | 415.121
A1614_d_4 | 1 | 2.3709e+18 | 36.8869 | 416.876
A1614_d_4 | 2 | 2.3709e+18 | 37.2207 | 416.876
A1614_d_4 | 3 | 2.3709e+18 | 36.8165 | 416.876
A1614_d_5 | 1 | 3.2633e+17 | 17.3815 | 423.019
A1614_d_5 | 2 | 3.2633e+17 | 17.6804 | 423.019
A1614_d_5 | 3 | 3.2633e+17 | 17.5535 | 423.019
A1626_d_1 | 1 | 2.5489e+17 | 16.3932 | 421.757
A1626_d_1 | 2 | 2.5489e+17 | 17.1644 | 421.757
A1626_d_1 | 3 | 2.5489e+17 | 17.7049 | 421.757
A1626_d_14 | 2 | 1.6034e+17 | 19.4548 | 420.88
A1626_d_2 | 1 | 1.9742e+17 | 16.8282 | 421.757
A1626_d_2 | 2 | 1.9742e+17 | 16.6334 | 421.757
A1626_d_2 | 3 | 1.9742e+17 | 17.6067 | 421.757
A1640_d_1 | 1 | 1.4163e+18 | 50.7606 | 418.631
A1640_d_1 | 2 | 1.4163e+18 | 52.2988 | 418.631
A1640_d_1 | 3 | 1.4163e+18 | 51.4004 | 418.631
A1640_d_2 | 1 | 1.2679e+18 | 28.9815 | 420.386
A1640_d_2 | 2 | 1.2679e+18 | 27.1831 | 420.386
A1640_d_2 | 3 | 1.2679e+18 | 28.3722 | 420.386
A1641_d_19 | 3 | 1.5508e+17 | 18.9348 | 420.88
A1641_d_9 | 1 | 1.8911e+17 | 22.2832 | 420.002
A1641_d_9 | 2 | 1.8911e+17 | 16.309 | 420.002
A1641_d_9 | 3 | 1.8911e+17 | 21.5869 | 420.002
A1641_d_9 | 1 | 1.8911e+17 | 18.9491 | 420.002
A1641_d_9 | 2 | 1.8911e+17 | 18.7716 | 420.002
A1641_d_9 | 3 | 1.8911e+17 | 18.8022 | 420.002
A1762_d_10 | 2 | 2.0308e+17 | 18.071 | 422.716
A1762_d_11 | 1 | 1.6873e+17 | 20.4526 | 421.839
A1762_d_12 | 1 | 2.5952e+17 | 17.5248 | 421.839
A1762_d_12 | 3 | 2.5952e+17 | 16.8734 | 421.839
A1963_d_10 | 1 | 7.4908e+17 | 27.07 | 416.49
A1963_d_10 | 2 | 7.4908e+17 | 27.6153 | 415.612
A1963_d_10 | 3 | 7.4908e+17 | 27.5365 | 416.49
A1963_d_10 | 2 | 7.4908e+17 | 25.8738 | 417.368
A1963_d_12 | 1 | 8.4463e+17 | 25.4977 | 416.49
A1963_d_12 | 2 | 8.4463e+17 | 26.3366 | 416.49
A1963_d_12 | 3 | 8.4463e+17 | 26.181 | 416.49
A1963_d_12 | 1 | 8.4463e+17 | 25.6918 | 416.49
A1963_d_12 | 2 | 8.4463e+17 | 24.5286 | 416.49
A1963_d_12 | 3 | 8.4463e+17 | 26.7468 | 416.49
A1963_d_8 | 1 | 8.6783e+17 | 28.915 | 416.49
A1963_d_8 | 2 | 8.6783e+17 | 28.1381 | 416.49
A1963_d_8 | 1 | 8.6783e+17 | 57.814 | 420.88
A1963_d_8 | 2 | 8.6783e+17 | 33.9982 | 417.368
A1963_d_8 | 3 | 8.6783e+17 | 33.5695 | 417.368
A1964_d_15 | 1 | 3.3842e+17 | 18.3203 | 421.839
A1964_d_15 | 2 | 3.3842e+17 | 19.5302 | 421.839
A1964_d_15 | 3 | 3.3842e+17 | 20.2959 | 421.839
A1964_d_17 | 1 | 3.6645e+17 | 15.7888 | 421.839
A1964_d_17 | 2 | 3.6645e+17 | 15.867 | 421.839
A1964_d_17 | 3 | 3.6645e+17 | 15.793 | 421.839
A2196_d_1 | 1 | 6.5713e+17 | 22.839 | 421.264
A2196_d_1 | 2 | 6.5713e+17 | 22.7254 | 421.264
A2196_d_2 | 1 | 5.0707e+17 | 26.1487 | 417.753
A2196_d_2 | 2 | 5.0707e+17 | 27.068 | 417.753
A2196_d_2 | 3 | 5.0707e+17 | 26.8741 | 417.753
A2196_d_3 | 1 | 5.4729e+17 | 24.3363 | 419.509
A2196_d_3 | 2 | 5.4729e+17 | 28.1038 | 419.509
A2196_d_3 | 3 | 5.4729e+17 | 26.8903 | 419.509
A2196_d_4 | 1 | 7.7141e+17 | 30.6148 | 418.631
A2196_d_4 | 2 | 7.7141e+17 | 30.5422 | 418.631
A2196_d_4 | 3 | 7.7141e+17 | 32.1158 | 418.631
A284_d_1 | 1 | 9.0078e+17 | 30.7881 | 417.753
A284_d_1 | 2 | 9.0078e+17 | 30.8143 | 417.753
A284_d_1 | 3 | 9.0078e+17 | 30.7901 | 417.753
A284_d_2 | 1 | 8.1818e+17 | 25.7848 | 419.509
A284_d_2 | 2 | 8.1818e+17 | 25.257 | 419.509
A284_d_2 | 3 | 8.1818e+17 | 25.7909 | 419.509
A301b_d_4 | 1 | 6.8977e+17 | 21.3208 | 422.141
A301b_d_4 | 2 | 6.8977e+17 | 19.3774 | 422.141
A301b_d_4 | 3 | 6.8977e+17 | 19.3611 | 422.141
A301b_d_5 | 1 | 5.3542e+17 | 21.9524 | 421.264
A301b_d_5 | 2 | 5.3542e+17 | 21.9646 | 421.264
A301b_d_5 | 3 | 5.3542e+17 | 20.6154 | 421.264
A338_d_4 | 1 | 5.6911e+17 | 22.8775 | 417.872
A338_d_4 | 2 | 5.6911e+17 | 22.6504 | 417.872
A338_d_4 | 3 | 5.6911e+17 | 19.5282 | 417.872
A338_d_4 | 1 | 5.6911e+17 | 20.8757 | 418.75
A338_d_4 | 2 | 5.6911e+17 | 20.3997 | 418.75
A338_d_4 | 3 | 5.6911e+17 | 21.1541 | 418.75
A339d_d_3 | 1 | 1.103e+18 | 26.2134 | 416.116
A339d_d_3 | 2 | 1.103e+18 | 25.3622 | 416.116
A339d_d_3 | 3 | 1.103e+18 | 26.2214 | 416.116
A339d_d_3 | 1 | 1.103e+18 | 26.0719 | 415.238
A339d_d_3 | 2 | 1.103e+18 | 26.1588 | 415.238
A339d_d_3 | 3 | 1.103e+18 | 26.9711 | 415.238
A339d_d_4 | 1 | 8.1717e+17 | 25.5321 | 416.994
A339d_d_4 | 2 | 8.1717e+17 | 25.6615 | 416.994
A339d_d_4 | 3 | 8.1717e+17 | 25.2732 | 416.994
A339d_d_5 | 1 | 1.0635e+18 | 23.2911 | 417.872
A339d_d_5 | 2 | 1.0635e+18 | 23.1472 | 417.872
A339d_d_5 | 3 | 1.0635e+18 | 23.8685 | 417.872
A339d_d_5 | 1 | 1.0635e+18 | 31.2435 | 415.238
A339d_d_5 | 2 | 1.0635e+18 | 30.9675 | 415.238
A339d_d_5 | 3 | 1.0635e+18 | 29.0521 | 415.238
A339d_d_5 | 1 | 1.0635e+18 | 21.8082 | 417.872
A339d_d_5 | 2 | 1.0635e+18 | 21.6235 | 417.872
A339d_d_5 | 3 | 1.0635e+18 | 22.1939 | 417.872
A357_d_1 | 1 | 6.0462e+17 | 22.4699 | 420.88
A357_d_1 | 2 | 6.0462e+17 | 22.1655 | 420.88
A357_d_1 | 3 | 6.0462e+17 | 16.196 | 420.88
A357_d_4 | 2 | 3.2804e+17 | 18.3939 | 420.88
A357_d_7 | 1 | 1.5772e+17 | 20.1514 | 421.757
A357_d_7 | 2 | 1.5772e+17 | 19.2714 | 420.88
A357_d_7 | 3 | 1.5772e+17 | 18.6981 | 421.757
A50_d_5 | 1 | 1.0717e+18 | 23.9718 | 416.116
A50_d_5 | 2 | 1.0717e+18 | 22.7741 | 416.994
A50_d_5 | 3 | 1.0717e+18 | 21.1724 | 416.994
A50_d_6 | 1 | 1.1484e+18 | 30.2762 | 415.238
A50_d_6 | 2 | 1.1484e+18 | 29.9879 | 415.238
A50_d_6 | 3 | 1.1484e+18 | 29.9072 | 415.238
A804_d_11 | 1 | 5.0502e+17 | 19.4344 | 419.207
A804_d_11 | 2 | 5.0502e+17 | 30.508 | 419.207
A804_d_11 | 3 | 5.0502e+17 | 30.6188 | 419.207
A804_d_3 | 1 | 4.2788e+17 | 24.9616 | 420.962
A804_d_3 | 2 | 4.2788e+17 | 25.3359 | 420.962
A804_d_3 | 3 | 4.2788e+17 | 25.5867 | 420.962
A804_d_8 | 2 | 4.3479e+17 | 49.6153 | 421.839
A951_d_1 | 3 | 4.1288e+17 | 24.1905 | 420.084
A951_d_6 | 1 | 2.9011e+17 | 16.9902 | 420.962
A951_d_6 | 2 | 2.9011e+17 | 16.7954 | 420.962
A951_d_6 | 3 | 2.9011e+17 | 17.6517 | 420.962
A951_d_7 | 1 | 3.7604e+17 | 29.6108 | 420.084
A951_d_7 | 2 | 3.7604e+17 | 30.1834 | 420.084
A951_d_7 | 3 | 3.7604e+17 | 26.2093 | 419.207
A951_d_9 | 1 | 2.5693e+17 | 22.8491 | 418.33
A951_d_9 | 2 | 2.5693e+17 | 25.7808 | 419.207
A951_d_9 | 3 | 2.5693e+17 | 24.1318 | 419.207
A1095_la1_1 | 1 | 1.7861e+17 | 15.4491 | 421.017
A1095_la1_1 | 2 | 1.7861e+17 | 17.3488 | 421.017
A1095_la1_1 | 3 | 1.7861e+17 | 17.0497 | 421.017
A1095_la1_11 | 1 | 3.8938e+17 | 20.1433 | 420.079
A1095_la1_11 | 2 | 3.8938e+17 | 21.0241 | 420.079
A1095_la1_11 | 3 | 3.8938e+17 | 20.0924 | 420.079
A1095_la1_16 | 2 | 4.1037e+17 | 17.148 | 421.017
A1095_la1_16 | 3 | 4.1037e+17 | 17.4941 | 421.017
A1095_la1_17 | 1 | 2.4944e+17 | 15.1193 | 421.017
A1095_la1_17 | 3 | 2.4944e+17 | 15.9884 | 421.017
A1095_la1_18 | 1 | 5.5803e+17 | 19.0511 | 420.079
A1095_la1_18 | 2 | 5.5803e+17 | 18.8838 | 420.079
A1095_la1_18 | 3 | 5.5803e+17 | 16.7339 | 420.079
A1095_la1_19 | 1 | 5.663e+17 | 20.182 | 420.079
A1095_la1_19 | 2 | 5.663e+17 | 20.186 | 420.079
A1095_la1_2 | 1 | 4.8244e+17 | 21.1887 | 419.14
A1095_la1_2 | 2 | 4.8244e+17 | 20.7862 | 419.14
A1095_la1_2 | 3 | 4.8244e+17 | 21.0769 | 419.14
A1095_la1_3 | 1 | 3.2684e+17 | 19.5058 | 421.017
A1095_la1_5 | 2 | 3.6707e+17 | 15.9719 | 421.955
A1095_la1_5 | 3 | 3.6707e+17 | 16.5328 | 422.893
A1095_la1_9 | 1 | 3.2211e+17 | 14.4521 | 421.017
A1614_la1_1 | 1 | 1.633e+17 | 17.7704 | 421.017
A1614_la1_1 | 2 | 1.633e+17 | 18.2876 | 421.017
A1614_la1_1 | 3 | 1.633e+17 | 17.8829 | 421.017
A1614_la1_3 | 1 | 9.4592e+17 | 23.8381 | 419.14
A1614_la1_3 | 2 | 9.4592e+17 | 28.7556 | 418.202
A1614_la1_3 | 3 | 9.4592e+17 | 27.0619 | 418.202
A1614_la1_4 | 1 | 1.1399e+18 | 34.6623 | 416.326
A1614_la1_4 | 2 | 1.1399e+18 | 33.5776 | 416.326
A1614_la1_4 | 3 | 1.1399e+18 | 35.7668 | 416.326
A1614_la1_5 | 1 | 1.6947e+18 | 42.7398 | 417.264
A1614_la1_5 | 2 | 1.6947e+18 | 39.0819 | 417.264
A1614_la1_5 | 3 | 1.6947e+18 | 40.8841 | 417.264
A1614_la1_6 | 1 | 2.021e+17 | 19.2122 | 421.017
A1614_la1_6 | 2 | 2.021e+17 | 20.9793 | 421.017
A1614_la1_6 | 3 | 2.021e+17 | 19.3672 | 421.017
A1614_la1_7 | 1 | 3.4531e+17 | 28.5054 | 418.202
A1614_la1_7 | 2 | 3.4531e+17 | 23.9677 | 418.202
A1614_la1_7 | 3 | 3.4531e+17 | 23.5201 | 418.202
A284_la1_1 | 1 | 5.1358e+17 | 24.6844 | 419.14
A284_la1_1 | 2 | 5.1358e+17 | 23.1208 | 419.14
A284_la1_1 | 3 | 5.1358e+17 | 23.5748 | 419.14
A50_la1_1 | 1 | 7.1188e+17 | 29.7318 | 420.079
A50_la1_1 | 2 | 7.1188e+17 | 29.8992 | 420.079
A50_la1_1 | 3 | 7.1188e+17 | 25.4188 | 420.079
A50_la1_10 | 1 | 1.069e+18 | 29.3628 | 416.326
A50_la1_10 | 2 | 1.069e+18 | 30.9493 | 416.326
A50_la1_10 | 3 | 1.069e+18 | 31.1388 | 416.326
A50_la1_11 | 1 | 1.0796e+18 | 32.4884 | 416.326
A50_la1_11 | 2 | 1.0796e+18 | 31.4047 | 416.326
A50_la1_11 | 3 | 1.0796e+18 | 30.8728 | 416.326
A50_la1_12 | 1 | 3.1604e+17 | 19.0185 | 421.017
A50_la1_12 | 3 | 3.1604e+17 | 19.6627 | 421.017
A50_la1_13 | 1 | 7.4953e+17 | 27.4356 | 419.14
A50_la1_13 | 2 | 7.4953e+17 | 27.3447 | 419.14
A50_la1_13 | 3 | 7.4953e+17 | 28.1522 | 419.14
A50_la1_14 | 1 | 1.1352e+17 | 16.4815 | 421.955
A50_la1_14 | 2 | 1.1352e+17 | 16.5779 | 421.955
A50_la1_14 | 3 | 1.1352e+17 | 16.4322 | 421.955
A50_la1_15 | 1 | 1.2688e+17 | 14.2058 | 422.893
A50_la1_15 | 2 | 1.2688e+17 | 13.9177 | 422.893
A50_la1_15 | 3 | 1.2688e+17 | 14.3528 | 422.893
A50_la1_17 | 1 | 8.1676e+17 | 19.3876 | 419.14
A50_la1_17 | 2 | 8.1676e+17 | 19.9234 | 419.14
A50_la1_17 | 3 | 8.1676e+17 | 20.5137 | 419.14
A50_la1_2 | 1 | 5.087e+17 | 22.0376 | 420.079
A50_la1_2 | 2 | 5.087e+17 | 23.2424 | 420.079
A50_la1_2 | 3 | 5.087e+17 | 22.3989 | 420.079
A50_la1_3 | 1 | 8.2907e+17 | 22.06 | 420.079
A50_la1_3 | 2 | 8.2907e+17 | 21.4975 | 420.079
A50_la1_3 | 3 | 8.2907e+17 | 21.0932 | 420.079
A50_la1_4 | 1 | 4.5109e+17 | 24.4638 | 420.079
A50_la1_4 | 2 | 4.5109e+17 | 23.056 | 420.079
A50_la1_4 | 3 | 4.5109e+17 | 23.6477 | 420.079
A50_la1_5 | 1 | 5.1792e+17 | 26.6216 | 419.14
A50_la1_5 | 2 | 5.1792e+17 | 26.3811 | 419.14
A50_la1_5 | 3 | 5.1792e+17 | 26.6721 | 419.14
A50_la1_6 | 1 | 7.384e+17 | 29.9959 | 420.079
A50_la1_6 | 2 | 7.384e+17 | 29.3446 | 420.079
A50_la1_6 | 3 | 7.384e+17 | 29.8024 | 419.14
A50_la1_7 | 1 | 5.82e+17 | 21.1155 | 420.079
A50_la1_7 | 2 | 5.82e+17 | 21.0729 | 420.079
A50_la1_7 | 3 | 5.82e+17 | 21.1501 | 420.079
A50_la1_8 | 1 | 5.0372e+17 | 20.4221 | 421.017
A50_la1_8 | 2 | 5.0372e+17 | 19.8684 | 421.017
A50_la1_8 | 3 | 5.0372e+17 | 19.5262 | 421.017
A50_la1_9 | 1 | 7.9002e+17 | 27.9302 | 417.264
A50_la1_9 | 2 | 7.9002e+17 | 28.4449 | 417.264
A50_la1_9 | 3 | 7.9002e+17 | 28.1664 | 417.264
A951_la1_1 | 1 | 51964679789513504 | 15.2946 | 422.893
A951_la1_1 | 2 | 51964679789513504 | 14.8014 | 422.893
A951_la1_1 | 3 | 51964679789513504 | 15.1709 | 422.893
A951_la1_10 | 1 | 62170568669234496 | 15.6345 | 422.893
A951_la1_10 | 2 | 62170568669234496 | 14.9666 | 422.893
A951_la1_2 | 1 | 39792344981765000 | 15.1028 | 422.893
A951_la1_2 | 2 | 39792344981765000 | 15.7127 | 422.893
A951_la1_2 | 3 | 39792344981765000 | 15.725 | 422.893
A951_la1_3 | 1 | 68253184119323200 | 14.7415 | 421.955
A951_la1_3 | 2 | 68253184119323200 | 14.603 | 421.955
A951_la1_3 | 3 | 68253184119323200 | 14.5803 | 421.955
A951_la1_4 | 1 | 2.4538e+17 | 18.0833 | 421.017
A951_la1_4 | 2 | 2.4538e+17 | 18.3285 | 421.017
A951_la1_4 | 3 | 2.4538e+17 | 18.0608 | 421.017
A301b_la2_1 | 1 | 1.7771e+17 | 16.4096 | 421.955
A301b_la2_1 | 2 | 1.7771e+17 | 17.064 | 421.955
A301b_la2_1 | 3 | 1.7771e+17 | 16.2371 | 421.955
A301b_la2_4 | 1 | 4.7412e+17 | 13.4962 | 421.955
A301b_la2_4 | 2 | 4.7412e+17 | 13.9032 | 421.955
A301b_la2_4 | 3 | 4.7412e+17 | 13.758 | 421.955
A301b_la2_7 | 1 | 7.0806e+17 | 21.7737 | 421.017
A301b_la2_7 | 2 | 7.0806e+17 | 22.4212 | 421.017
A301b_la2_7 | 3 | 7.0806e+17 | 23.2931 | 421.017
A1078_la2_2 | 1 | 1.05e+18 | 26.2235 | 419.14
A1078_la2_2 | 2 | 1.05e+18 | 27.6597 | 419.14
A1078_la2_2 | 3 | 1.05e+18 | 28.1421 | 418.202
A1078_la2_3 | 1 | 2.9011e+18 | 54.8753 | 417.264
A1078_la2_3 | 2 | 2.9011e+18 | 52.9004 | 417.264
A1078_la2_3 | 3 | 2.9011e+18 | 50.895 | 417.264
A1078_la2_4 | 1 | 41114083607367504 | 15.1069 | 421.955
A1078_la2_4 | 2 | 41114083607367504 | 14.8985 | 421.955
A1078_la2_4 | 3 | 41114083607367504 | 14.948 | 421.955
A1078_la2_5 | 1 | 9.8814e+17 | 25.4714 | 419.14
A1078_la2_5 | 2 | 9.8814e+17 | 27.7849 | 418.202
A1078_la2_5 | 3 | 9.8814e+17 | 27.4497 | 419.14
A1078_la2_6 | 1 | 1.4936e+18 | 36.7341 | 419.14
A1078_la2_6 | 2 | 1.4936e+18 | 33.3803 | 418.202
A1078_la2_6 | 3 | 1.4936e+18 | 31.3221 | 419.14
A1078_la2_7 | 1 | 1.0731e+18 | 20.3631 | 420.079
A1078_la2_7 | 2 | 1.0731e+18 | 20.1189 | 420.079
A1078_la2_7 | 3 | 1.0731e+18 | 19.9723 | 420.079
A1078_la2_8 | 3 | 1.1009e+17 | 17.0292 | 422.893
A1078_la2_9 | 2 | 8.9733e+17 | 28.9634 | 419.14
A1078_la2_9 | 3 | 8.9733e+17 | 29.2599 | 419.14
A1078_la2_10 | 1 | 1.9182e+18 | 44.5607 | 420.079
A1078_la2_10 | 2 | 1.9182e+18 | 47.9542 | 420.079
A1078_la2_10 | 3 | 1.9182e+18 | 45.3495 | 420.079
A1078_la2_13 | 1 | 1.455e+18 | 25.0405 | 417.264
A1078_la2_13 | 2 | 1.455e+18 | 24.9475 | 417.264
A1078_la2_13 | 3 | 1.455e+18 | 23.5464 | 417.264
A1078_la2_14 | 1 | 9.9854e+17 | 21.3716 | 418.202
A1078_la2_14 | 2 | 9.9854e+17 | 22.9019 | 418.202
A1078_la2_14 | 3 | 9.9854e+17 | 22.5145 | 418.202
A1078_la2_15 | 1 | 9.9224e+17 | 29.274 | 420.079
A1078_la2_15 | 2 | 9.9224e+17 | 28.0614 | 420.079
A1078_la2_16 | 1 | 9.8201e+17 | 26.8822 | 417.264
A1078_la2_16 | 2 | 9.8201e+17 | 26.2942 | 417.264
A1078_la2_16 | 3 | 9.8201e+17 | 27.4356 | 417.264
A1078_la2_17 | 1 | 2.6061e+18 | 33.7789 | 418.202
A1078_la2_17 | 2 | 2.6061e+18 | 36.1951 | 418.202
A1078_la2_17 | 3 | 2.6061e+18 | 38.3323 | 418.202
A1640_la2_1 | 1 | 1.7309e+18 | 46.7965 | 419.14
A1640_la2_1 | 2 | 1.7309e+18 | 53.2894 | 420.079
A1640_la2_1 | 3 | 1.7309e+18 | 56.7697 | 420.079
A1640_la2_2 | 1 | 9.1173e+17 | 19.9723 | 418.202
A1640_la2_2 | 2 | 9.1173e+17 | 21.0688 | 418.202
A1640_la2_2 | 3 | 9.1173e+17 | 20.7984 | 418.202
A1640_la2_6 | 1 | 2.4718e+18 | 59.9605 | 415.387
A1640_la2_6 | 2 | 2.4718e+18 | 58.4735 | 415.387
A1640_la2_6 | 3 | 2.4718e+18 | 58.9625 | 415.387
A1640_la2_13 | 1 | 1.9962e+18 | 59.6018 | 421.955
A1640_la2_13 | 2 | 1.9962e+18 | 60.2712 | 421.955
A1640_la2_13 | 3 | 1.9962e+18 | 49.4508 | 421.017
A1640_la2_14 | 1 | 2.736e+17 | 36.9331 | 419.14
A1640_la2_14 | 2 | 2.736e+17 | 37.1925 | 419.14
A1640_la2_14 | 3 | 2.736e+17 | 37.9464 | 419.14
A1640_la2_15 | 1 | 2.1708e+18 | 33.5414 | 417.264
A1640_la2_15 | 2 | 2.1708e+18 | 33.7447 | 417.264
A1640_la2_15 | 3 | 2.1708e+18 | 33.3541 | 416.326
A1640_la2_17 | 1 | 1.5942e+18 | 42.055 | 417.264
A1640_la2_17 | 2 | 1.5942e+18 | 39.8214 | 417.264
A1640_la2_17 | 3 | 1.5942e+18 | 36.712 | 418.202
A1640_la2_18 | 1 | 1.6041e+18 | 26.6498 | 419.14
A1640_la2_18 | 2 | 1.6041e+18 | 27.0094 | 419.14
A1640_la2_18 | 3 | 1.6041e+18 | 27.0458 | 419.14
A1640_la2_19 | 1 | 2.3387e+18 | 52.8061 | 418.202
A1640_la2_19 | 2 | 2.3387e+18 | 53.2473 | 418.202
A1640_la2_19 | 3 | 2.3387e+18 | 53.4899 | 418.202
A1640_la2_20 | 1 | 1.724e+18 | 33.9399 | 415.387
A1640_la2_20 | 2 | 1.724e+18 | 34.0747 | 415.387
A1640_la2_20 | 3 | 1.724e+18 | 32.6817 | 415.387
A1640_la2_21 | 1 | 1.6319e+18 | 45.3214 | 421.017
A1640_la2_21 | 2 | 1.6319e+18 | 44.6571 | 421.017
A1640_la2_21 | 3 | 1.6319e+18 | 44.7996 | 421.017
A1640_la2_22 | 1 | 1.6056e+18 | 34.5778 | 418.202
A1640_la2_22 | 2 | 1.6056e+18 | 28.7294 | 419.14
A1640_la2_22 | 3 | 1.6056e+18 | 32.7663 | 419.14
A2196_la2_3 | 1 | 4.2e+17 | 20.2003 | 420.079
A2196_la2_3 | 2 | 4.2e+17 | 20.8492 | 420.079
A2196_la2_3 | 3 | 4.2e+17 | 20.7211 | 420.079
A2196_la2_5 | 1 | 3.5168e+17 | 19.0389 | 421.017
A2196_la2_5 | 3 | 3.5168e+17 | 18.5184 | 421.017
A2196_la2_7 | 1 | 3.8985e+17 | 21.1826 | 420.079
A2196_la2_7 | 2 | 3.8985e+17 | 20.0761 | 420.079
A2196_la2_7 | 3 | 3.8985e+17 | 20.534 | 420.079
A2196_la2_8 | 1 | 3.3296e+17 | 19.1307 | 420.079
A2196_la2_8 | 2 | 3.3296e+17 | 18.6246 | 420.079
A2196_la2_8 | 3 | 3.3296e+17 | 19.628 | 420.079
A2196_la2_9 | 1 | 5.1504e+17 | 17.5248 | 420.079
A2196_la2_9 | 2 | 5.1504e+17 | 18.1201 | 420.079
A2196_la2_9 | 3 | 5.1504e+17 | 18.3101 | 420.079
A284_la2_1 | 1 | 7.677e+17 | 17.064 | 418.202
A284_la2_1 | 2 | 7.677e+17 | 17.4225 | 419.14
A284_la2_1 | 3 | 7.677e+17 | 17.1521 | 418.202
A284_la2_2 | 1 | 7.6981e+17 | 21.5706 | 418.202
A284_la2_2 | 2 | 7.6981e+17 | 22.8025 | 418.202
A284_la2_2 | 3 | 7.6981e+17 | 21.6763 | 418.202
A284_la2_3 | 1 | 6.2692e+17 | 22.8735 | 418.202
A284_la2_3 | 2 | 6.2692e+17 | 22.983 | 418.202
A284_la2_3 | 3 | 6.2692e+17 | 22.8633 | 418.202
A284_la2_4 | 1 | 1.0981e+18 | 30.1492 | 421.017
A284_la2_4 | 2 | 1.0981e+18 | 30.3891 | 421.017
A284_la2_4 | 3 | 1.0981e+18 | 30.8768 | 421.017
A284_la2_5 | 1 | 7.7043e+17 | 24.9879 | 420.079
A284_la2_5 | 2 | 7.7043e+17 | 24.9333 | 420.079
A284_la2_5 | 3 | 7.7043e+17 | 27.7081 | 420.079
A284_la2_6 | 1 | 7.6286e+17 | 22.547 | 418.202
A284_la2_6 | 2 | 7.6286e+17 | 24.5893 | 418.202
A284_la2_6 | 3 | 7.6286e+17 | 24.4618 | 418.202
A284_la2_7 | 1 | 7.3226e+17 | 23.0945 | 418.202
A284_la2_7 | 2 | 7.3226e+17 | 22.3826 | 418.202
A284_la2_7 | 3 | 7.3226e+17 | 22.9465 | 418.202
A284_la2_8 | 1 | 6.3018e+17 | 21.4711 | 419.14
A284_la2_8 | 2 | 6.3018e+17 | 21.8692 | 419.14
A284_la2_8 | 3 | 6.3018e+17 | 21.4122 | 418.202
A284_la2_9 | 1 | 7.4215e+17 | 23.7389 | 419.14
A284_la2_9 | 2 | 7.4215e+17 | 23.4512 | 419.14
A284_la2_9 | 3 | 7.4215e+17 | 24.0265 | 419.14
A284_la2_10 | 1 | 7.106e+17 | 22.5388 | 419.14
A284_la2_10 | 2 | 7.106e+17 | 22.553 | 419.14
A284_la2_10 | 3 | 7.106e+17 | 22.6443 | 419.14
A284_la2_12 | 1 | 7.4604e+17 | 23.8807 | 419.14
A284_la2_12 | 2 | 7.4604e+17 | 23.6903 | 419.14
A284_la2_12 | 3 | 7.4604e+17 | 23.8523 | 419.14
A284_la2_14 | 1 | 7.2091e+17 | 25.801 | 418.202
A284_la2_14 | 2 | 7.2091e+17 | 27.4214 | 418.202
A284_la2_14 | 3 | 7.2091e+17 | 26.2558 | 418.202
A1078_la3_10 | 1 | 1.0365e+18 | 29.8266 | 420.079
A1078_la3_10 | 2 | 1.0365e+18 | 29.4112 | 420.079
A1078_la3_10 | 3 | 1.0365e+18 | 30.4314 | 420.079
A1078_la3_11 | 1 | 1.2506e+18 | 35.5475 | 419.14
A1078_la3_11 | 2 | 1.2506e+18 | 34.117 | 419.14
A1078_la3_11 | 3 | 1.2506e+18 | 35.4027 | 419.14
A1078_la3_14 | 1 | 1.1997e+18 | 32.6072 | 416.326
A1078_la3_14 | 2 | 1.1997e+18 | 31.9043 | 417.264
A1078_la3_14 | 3 | 1.1997e+18 | 31.6203 | 417.264
A1078_la3_16 | 1 | 1.1571e+18 | 29.76 | 418.202
A1078_la3_16 | 2 | 1.1571e+18 | 29.9153 | 418.202
A1078_la3_16 | 3 | 1.1571e+18 | 29.1389 | 418.202
A1078_la3_2 | 1 | 67612429007839000 | 16.4158 | 423.831
A1078_la3_2 | 2 | 67612429007839000 | 16.6128 | 423.831
A1078_la3_2 | 3 | 67612429007839000 | 16.2535 | 423.831
A1078_la3_3 | 1 | 1.0222e+18 | 33.5353 | 421.017
A1078_la3_3 | 3 | 1.0222e+18 | 35.3202 | 421.017
A1078_la3_4 | 1 | 7.1356e+17 | 25.3318 | 420.079
A1078_la3_4 | 2 | 7.1356e+17 | 25.8717 | 421.017
A1078_la3_4 | 3 | 7.1356e+17 | 26.1547 | 421.017
A1078_la3_5 | 1 | 1.8673e+18 | 40.1087 | 420.079
A1078_la3_5 | 2 | 1.8673e+18 | 39.735 | 419.14
A1078_la3_5 | 3 | 1.8673e+18 | 41.2014 | 420.079
A1078_la3_6 | 1 | 3.1955e+17 | 15.076 | 422.893
A1078_la3_6 | 2 | 3.1955e+17 | 16.0418 | 422.893
A1078_la3_6 | 3 | 3.1955e+17 | 15.0698 | 422.893
A1078_la3_7 | 1 | 9.2903e+17 | 27.8757 | 419.14
A1078_la3_7 | 2 | 9.2903e+17 | 28.3137 | 419.14
A1078_la3_7 | 3 | 9.2903e+17 | 27.6859 | 419.14
A1078_la3_9 | 1 | 1.4128e+18 | 32.1339 | 419.14
A1078_la3_9 | 2 | 1.4128e+18 | 31.7351 | 419.14
A1078_la3_9 | 3 | 1.4128e+18 | 30.1451 | 419.14
A1640_la3_1 | 1 | 2.3164e+18 | 46.8527 | 418.202
A1640_la3_1 | 2 | 2.3164e+18 | 37.5544 | 418.202
A1640_la3_1 | 3 | 2.3164e+18 | 34.1432 | 418.202
A1640_la3_10 | 1 | 4.9043e+17 | 16.7523 | 421.955
A1640_la3_11 | 1 | 2.5058e+17 | 16.9369 | 423.831
A1640_la3_11 | 3 | 2.5058e+17 | 14.9625 | 422.893
A1640_la3_12 | 1 | 1.9588e+18 | 50.7165 | 419.14
A1640_la3_12 | 2 | 1.9588e+18 | 46.8747 | 419.14
A1640_la3_12 | 3 | 1.9588e+18 | 45.9215 | 419.14
A1640_la3_15 | 1 | 1.3102e+18 | 32.9273 | 420.079
A1640_la3_15 | 2 | 1.3102e+18 | 40.5466 | 420.079
A1640_la3_15 | 3 | 1.3102e+18 | 35.4791 | 420.079
A1640_la3_2 | 1 | 1.4616e+18 | 31.9869 | 416.326
A1640_la3_2 | 2 | 1.4616e+18 | 33.7648 | 417.264
A1640_la3_2 | 3 | 1.4616e+18 | 45.3816 | 417.264
A1640_la3_5 | 1 | 1.5783e+18 | 28.4328 | 418.202
A1640_la3_5 | 2 | 1.5783e+18 | 28.2814 | 418.202
A1640_la3_5 | 3 | 1.5783e+18 | 28.7213 | 417.264
A1640_la3_6 | 1 | 1.4857e+18 | 39.9037 | 420.079
A1640_la3_6 | 2 | 1.4857e+18 | 38.8468 | 421.017
A1640_la3_6 | 3 | 1.4857e+18 | 40.3939 | 420.079
A1640_la3_7 | 1 | 1.4344e+18 | 26.0658 | 418.202
A1640_la3_7 | 2 | 1.4344e+18 | 24.2472 | 418.202
A1640_la3_7 | 3 | 1.4344e+18 | 24.0427 | 418.202
A2196_la3_2 | 1 | 5.4427e+17 | 22.1046 | 421.017
A2196_la3_2 | 2 | 5.4427e+17 | 21.6235 | 421.017
A2196_la3_2 | 3 | 5.4427e+17 | 18.9144 | 421.017
A2196_la3_3 | 1 | 5.877e+17 | 25.1619 | 421.017
A2196_la3_3 | 2 | 5.877e+17 | 24.5326 | 421.955
A2196_la3_3 | 3 | 5.877e+17 | 24.7047 | 421.955
A2196_la3_5 | 1 | 4.3988e+17 | 21.79 | 421.017
A2196_la3_5 | 2 | 4.3988e+17 | 21.0119 | 421.017
A2196_la3_5 | 3 | 4.3988e+17 | 21.591 | 421.017
A284_la3_2 | 1 | 7.1954e+17 | 24.1621 | 419.14
A284_la3_2 | 2 | 7.1954e+17 | 26.4458 | 419.14
A284_la3_2 | 3 | 7.1954e+17 | 27.0114 | 419.14
A284_la3_3 | 1 | 6.8686e+17 | 27.8353 | 421.955
A284_la3_3 | 2 | 6.8686e+17 | 27.3911 | 421.955
A284_la3_3 | 3 | 6.8686e+17 | 24.9859 | 421.955
A284_la3_4 | 1 | 7.2049e+17 | 24.5569 | 420.079
A284_la3_4 | 2 | 7.2049e+17 | 22.202 | 421.017
A284_la3_4 | 3 | 7.2049e+17 | 20.776 | 420.079
A284_la3_5 | 1 | 9.6578e+17 | 26.7812 | 420.079
A284_la3_5 | 2 | 9.6578e+17 | 26.7105 | 420.079
A284_la3_5 | 3 | 9.6578e+17 | 29.0582 | 419.14
A301b_la3_1 | 1 | 4.2522e+17 | 16.5389 | 421.017
A301b_la3_1 | 2 | 4.2522e+17 | 17.4859 | 421.955
A301b_la3_1 | 3 | 4.2522e+17 | 16.8528 | 421.955
A301b_la3_3 | 1 | 4.9714e+17 | 17.0025 | 421.955
A301b_la3_3 | 2 | 4.9714e+17 | 18.6552 | 421.955
A301b_la3_3 | 3 | 4.9714e+17 | 16.9615 | 421.955
A301b_la3_4 | 2 | 1.7266e+17 | 16.504 | 421.955
A301b_la3_6 | 1 | 1.3249e+17 | 16.3336 | 423.831
A301b_la3_6 | 2 | 1.3249e+17 | 16.0953 | 423.831
A301b_la3_6 | 3 | 1.3249e+17 | 16.4137 | 423.831
A301b_la3_9 | 1 | 2.9811e+17 | 16.0706 | 423.831
94T_1 | 1 | 71039780912554704 | 17.5903 | 422.893
94T_1 | 2 | 71039780912554704 | 18.6389 | 422.893
94T_1 | 3 | 71039780912554704 | 18.8246 | 422.893
94T_10 | 1 | 60528606705897504 | 16.4691 | 423.831
94T_10 | 2 | 60528606705897504 | 17.8031 | 423.831
94T_10 | 3 | 60528606705897504 | 17.2115 | 423.831
94T_11 | 1 | 61779806561156000 | 18.0015 | 422.893
94T_11 | 2 | 61779806561156000 | 16.8282 | 422.893
94T_11 | 3 | 61779806561156000 | 18.3836 | 422.893
94T_12 | 1 | 49635114612639400 | 16.9205 | 422.893
94T_12 | 2 | 49635114612639400 | 17.0312 | 422.893
94T_12 | 3 | 49635114612639400 | 16.939 | 422.893
94T_3 | 1 | 1.5704e+17 | 16.3603 | 422.893
94T_4 | 1 | 84368239399428608 | 14.4024 | 422.893
94T_4 | 2 | 84368239399428608 | 16.1631 | 422.893
94T_5 | 1 | 98981614400011504 | 15.9863 | 423.831
94T_5 | 2 | 98981614400011504 | 16.272 | 423.831
94T_5 | 3 | 98981614400011504 | 16.1097 | 423.831
94T_6 | 2 | 81751109086582400 | 26.4336 | 423.831
94T_8 | 3 | 79283200089542000 | 17.6026 | 422.893
94T_9 | 1 | 1.3119e+17 | 15.9884 | 423.831
94T_9 | 2 | 1.3119e+17 | 16.087 | 423.831
94T_9 | 3 | 1.3119e+17 | 15.939 | 423.831
ADA-15_1 | 1 | 7386236978771070 | 13.5794 | 422.893
ADA-15_1 | 2 | 7386236978771070 | 13.411 | 422.893
ADA-15_1 | 3 | 7386236978771070 | 13.6085 | 422.893
ADA-15_2 | 1 | 8690736023802830 | 12.9863 | 422.893
ADA-15_2 | 2 | 8690736023802830 | 12.1522 | 422.893
ADA-15_2 | 3 | 8690736023802830 | 13.7227 | 422.893
ADA-15_4 | 1 | 28737264996716600 | 12.5019 | 422.893
ADA-15_4 | 2 | 28737264996716600 | 11.5702 | 422.893
ADA-15_4 | 3 | 28737264996716600 | 12.481 | 422.893
ADA-15_5 | 1 | 20572333145139700 | 13.3549 | 422.893
ADA-15_5 | 2 | 20572333145139700 | 13.463 | 422.893
ADA-15_5 | 3 | 20572333145139700 | 13.5565 | 422.893
ADA-15_6 | 1 | 37522100658919296 | 16.2453 | 422.893
ADA-15_6 | 2 | 37522100658919296 | 18.4327 | 422.893
ADA-15_6 | 3 | 37522100658919296 | 16.6251 | 422.893
ADA-15_7 | 1 | 32505007435532900 | 12.1921 | 422.893
ADA-15_7 | 2 | 32505007435532900 | 14.2865 | 422.893
ADA-15_7 | 3 | 32505007435532900 | 13.2508 | 422.893
ADA-15_8 | 1 | 29106930971229100 | 14.0276 | 423.831
ADA-15_8 | 2 | 29106930971229100 | 14.2058 | 423.831
ADA-15_8 | 3 | 29106930971229100 | 13.7766 | 423.831
ADA-15_9 | 1 | 18739954952238200 | 12.7297 | 422.893
ADA-15_9 | 2 | 18739954952238200 | 12.5437 | 422.893
ADA-15_9 | 3 | 18739954952238200 | 12.5458 | 422.893
ECS_1 | 1 | 1.2517e+17 | 16.8262 | 422.893
ECS_1 | 2 | 1.2517e+17 | 17.5637 | 422.893
ECS_1 | 3 | 1.2517e+17 | 16.9861 | 422.893
ECS_10 | 1 | 1.2794e+17 | 16.1487 | 422.893
ECS_10 | 2 | 1.2794e+17 | 15.976 | 422.893
ECS_10 | 3 | 1.2794e+17 | 16.1179 | 422.893
ECS_2 | 1 | 1.7955e+17 | 14.7952 | 422.893
ECS_3 | 2 | 1.2728e+17 | 18.5879 | 422.893
ECS_4 | 2 | 1.2877e+17 | 14.4831 | 423.831
ECS_5 | 1 | 1.354e+17 | 17.2033 | 422.893
ECS_5 | 2 | 1.354e+17 | 17.2709 | 422.893
ECS_5 | 3 | 1.354e+17 | 17.2791 | 422.893
ECS_6 | 3 | 1.2739e+17 | 15.1296 | 422.893
ECS_7 | 1 | 82125665212694400 | 13.9633 | 422.893
ECS_7 | 2 | 82125665212694400 | 14.2223 | 422.893
ECS_7 | 3 | 82125665212694400 | 14.33 | 422.893
ECS_8 | 1 | 1.5045e+17 | 13.1196 | 421.955
ECS_8 | 2 | 1.5045e+17 | 13.9219 | 422.893
ECS_8 | 3 | 1.5045e+17 | 15.2657 | 422.893
ECS_9 | 1 | 1.3257e+17 | 14.1561 | 422.893
ECS_9 | 2 | 1.3257e+17 | 13.4796 | 422.893
ECS_9 | 3 | 1.3257e+17 | 13.7808 | 422.893
LIM_10 | 1 | 2021940813375980 | 15.9925 | 421.017
LIM_10 | 2 | 2021940813375980 | 15.8341 | 421.017
LIM_10 | 3 | 2021940813375980 | 15.6612 | 421.017
LIM_2 | 1 | 3304132307251420 | 17.4573 | 422.893
LIM_2 | 2 | 3304132307251420 | 17.5555 | 422.893
LIM_2 | 3 | 3304132307251420 | 17.5187 | 422.893
LIM_3 | 1 | 2485320478363940 | 16.2042 | 422.893
LIM_3 | 2 | 2485320478363940 | 16.0583 | 422.893
LIM_3 | 3 | 2485320478363940 | 16.2412 | 422.893
LIM_4 | 1 | 2753443589376190 | 16.9082 | 421.017
LIM_4 | 2 | 2753443589376190 | 17.0005 | 421.017
LIM_4 | 3 | 2753443589376190 | 16.8036 | 421.017
LIM_5 | 1 | 2050127548393930 | 15.3296 | 421.955
LIM_5 | 2 | 2050127548393930 | 16.048 | 421.955
LIM_5 | 3 | 2050127548393930 | 15.3172 | 421.955
LIM_6 | 1 | 1953873695322790 | 16.9697 | 421.017
LIM_6 | 2 | 1953873695322790 | 16.7585 | 421.017
LIM_6 | 3 | 1953873695322790 | 16.9984 | 421.017
LIM_7 | 1 | 1900249073120340 | 16.8016 | 421.017
LIM_7 | 2 | 1900249073120340 | 16.5656 | 421.017
LIM_7 | 3 | 1900249073120340 | 16.7339 | 421.017
LIM_8 | 1 | 4011920748325610 | 16.6067 | 422.893
LIM_8 | 2 | 4011920748325610 | 16.2268 | 422.893
LIM_8 | 3 | 4011920748325610 | 15.076 | 422.893
LIM_9 | 1 | 1315875924560280 | 17.5781 | 422.893
LIM_9 | 2 | 1315875924560280 | 17.1193 | 422.893
LIM_9 | 3 | 1315875924560280 | 16.7626 | 422.893
MK-221b_1 | 1 | 7.4085e+13 | 16.1302 | 423.831
MK-221b_10 | 1 | 6.8076e+13 | 15.8629 | 422.893
MK-221b_10 | 2 | 6.8076e+13 | 16.011 | 422.893
MK-221b_10 | 3 | 6.8076e+13 | 15.8465 | 422.893
MK-221b_2 | 1 | 5.1511e+13 | 15.4285 | 423.831
MK-221b_2 | 3 | 5.1511e+13 | 17.1152 | 423.831
MK-221b_3 | 1 | 57661864859621 | 16.6826 | 422.893
MK-221b_3 | 2 | 57661864859621 | 17.3262 | 422.893
MK-221b_3 | 3 | 57661864859621 | 17.3017 | 422.893
MK-221b_5 | 2 | 5.4805e+13 | 15.8341 | 423.831
MK-221b_6 | 1 | 5.5305e+13 | 16.0213 | 422.893
MK-221b_6 | 2 | 5.5305e+13 | 16.543 | 422.893
MK-221b_6 | 3 | 5.5305e+13 | 16.3973 | 422.893
MK-221b_7 | 1 | 5.944e+13 | 17.7438 | 423.831
MK-221b_7 | 2 | 5.944e+13 | 18.4388 | 423.831
MK-221b_7 | 3 | 5.944e+13 | 15.3543 | 422.893
MK-221b_8 | 1 | 5.5867e+13 | 16.6477 | 422.893
MK-221b_8 | 2 | 5.5867e+13 | 16.9267 | 422.893
MK-221b_8 | 3 | 5.5867e+13 | 16.82 | 422.893
MK-221b_9 | 1 | 5.8502e+13 | 14.7746 | 422.893
MK-221b_9 | 2 | 5.8502e+13 | 15.4347 | 422.893
MK-221b_9 | 3 | 5.8502e+13 | 17.49 | 422.893
MK-5_1 | 1 | 15343222062629 | 18.2038 | 423.831
MK-5_1 | 2 | 15343222062629 | 14.981 | 423.831
MK-5_1 | 3 | 15343222062629 | 15.5439 | 423.831
MK-5_11 | 1 | 1.2618e+13 | 15.7045 | 422.893
MK-5_11 | 2 | 1.2618e+13 | 15.8917 | 422.893
MK-5_11 | 3 | 1.2618e+13 | 15.9534 | 422.893
MK-5_2c | 1 | 1.5762e+13 | 18.0628 | 423.831
MK-5_2c | 2 | 1.5762e+13 | 18.0424 | 423.831
MK-5_2c | 3 | 1.5762e+13 | 18.0955 | 423.831
MK-5_3 | 2 | 1.2821e+13 | 16.161 | 422.893
MK-5_4 | 1 | 14311466425076 | 17.2627 | 422.893
MK-5_4 | 2 | 14311466425076 | 15.0718 | 422.893
MK-5_4 | 3 | 14311466425076 | 16.7585 | 422.893
MK-5_5 | 1 | 1.4997e+13 | 16.6005 | 423.831
MK-5_5 | 3 | 1.4997e+13 | 17.9361 | 422.893
MK-5_6 | 1 | 1.2706e+13 | 15.5109 | 422.893
MK-5_6 | 2 | 1.2706e+13 | 15.2719 | 422.893
MK-5_6 | 3 | 1.2706e+13 | 14.3569 | 422.893
MK-5_7 | 1 | 1.5135e+13 | 20.6479 | 423.831
MK-5_7 | 2 | 1.5135e+13 | 20.6052 | 423.831
MK-5_7 | 3 | 1.5135e+13 | 20.7415 | 423.831
MK-5_8 | 1 | 1.3844e+13 | 17.6292 | 422.893
MK-5_9 | 1 | 1.4737e+13 | 15.8176 | 422.893
MK-5_9 | 2 | 1.4737e+13 | 15.8567 | 422.893
MK-5_9 | 3 | 1.4737e+13 | 15.5892 | 422.893