## Table A1
American Mineralogist: June 2020 Deposit AM-20-67202
Stepanov et al: Deconvolution of time-resolved LA-ICP-MS data
Table A1: Segmented analyses of pyrite and matrix for regression analysis.
| Pyrite |  |  |  |  | Matrix 1 |  |  |  |  | Matrix 2 |  |  |  |  | Matrix 3 |  |  |  |  | Matrix 4 |  |  |  |  | Matrix 5 |  |  |  |  | Matrix 6 | [8 empty] | Pyrite + matrix | Pyrite + matrix | Pyrite only | Pyrite only
Segment | 1 | 2 | 3 | 4 | 5 | 1 | 2 | 3 | 4 | 5 | 1 | 2 | 3 | 4 | 5 | 1 | 2 | 3 | 4 | 5 | 1 | 2 | 3 | 4 | 5 | 1 | 2 | 3 | 4 | 5 | 1 | 2 | 3 | 4 | 5 | DL pyrite | DL matrix |  |  | intercept | slope | intercept | slope | Final | Error (90% conf) | Error %
Na | 4067.842 | 6259.68 | 5931.207 | 6197.168 | 5289.354 | 18976.67 | 20211.39 | 17661.09 | 15619.47 | 15960 | 19496.72 | 18007.12 | 16798.12 | 16737.19 | 17726.05 | 1700.197 | 2972.169 | 6330.105 | 7942.447 | 8550.534 | 17873.15 | 18340.78 | 12871.02 | 10989.18 | 11586.63 | 16719.25 | 17584.91 | 16200.58 | 16858.23 | 17715.27 | 8288.976 | 8279.391 | 6763.069 | 8019.993 | 9536.072 | 28.08668 | 45.98638 |  | Na23
Mg | 211.0173 | 653.4907 | 3907.693 | 8113.719 | 7533.849 | 5667.976 | 4280.388 | 5635.614 | 6300.788 | 5620.012 | 8611.779 | 7787.31 | 7675.114 | 5957.706 | 8426.705 | 5345.78 | 2634.937 | 3350.88 | 4258.821 | 7350.69 | 8561.845 | 4329.123 | 4726.299 | 4952.61 | 2838.518 | 4780.216 | 4210.66 | 3836.891 | 2618.978 | 2259.422 | 6197.695 | 10390.03 | 12001.52 | 14163.95 | 13612.33 | 1.418875 | 2.307677 |  | Mg24
Al | 16896.09 | 24975.07 | 34115.13 | 47939.25 | 49170.9 | 147043.5 | 152500.8 | 142385.8 | 128608.5 | 125305.1 | 129306.6 | 128891.3 | 120377.5 | 114235.3 | 130456.1 | 7539.106 | 19919.87 | 40214.49 | 58877.02 | 80570.33 | 131110.6 | 114126.4 | 92350.31 | 87847.88 | 88227.27 | 129337.4 | 142542.6 | 130178.4 | 124123 | 118580.8 | 72395.63 | 84553.38 | 81862.19 | 97910.47 | 105536.1 | 1.762997 | 2.858851 |  | Al27
Si | 137132.6 | 206737.7 | 240228.9 | 264927.8 | 294625.7 | 278076.6 | 286055.6 | 285833 | 293792.5 | 302377.8 | 238861.2 | 278697.1 | 298876.5 | 313375.6 | 273054.6 | 311332.2 | 371406 | 353913.2 | 346592.1 | 328810.4 | 272485.5 | 315901.8 | 345082.6 | 352200.3 | 358352.4 | 285755.4 | 294591.9 | 309567.8 | 315413.4 | 305740.9 | 366298.9 | 343171.8 | 339197.5 | 311721.8 | 304532 | 437.9905 | 719.0351 |  | Si29
S | 363557.7 | 257258.2 | 194133.9 | 145339.1 | 109399.2 | 9905.914 | 3615.529 | 3431.106 | 3705.621 | 7490.502 | 13687.63 | 7409.672 | 3406.877 | 3943.311 | 16687.5 | 24339.78 | 2735.338 | 6742.957 | 9148.169 | 4666.259 | 13742.32 | 7438.341 | 3016.591 | 3712.751 | 3913.081 | 21234.7 | 3577.916 | 3466.709 | 3887.131 | 7886.368 | 2725.401 | 3087.66 | 3030.309 | 3445.958 | 3528.548 | 4417.716 | 7028.275 |  | S34 |  |  |  |  | 555773.2
K | 1882.348 | 2532.01 | 2787.29 | 2741.359 | 3347.322 | 18623.37 | 19583.99 | 16692.93 | 14701.32 | 15593.22 | 13555.39 | 11738.99 | 11052.27 | 10578.59 | 11324.32 | 775.1649 | 1466.634 | 3167.819 | 3499.368 | 6663.019 | 10796.82 | 9411.569 | 8449.44 | 8483.124 | 10714.05 | 18649.91 | 21272.28 | 18477.57 | 15866.5 | 13633.17 | 7796.236 | 8107.7 | 6933.94 | 6472.032 | 7665.229 | 19.21741 | 31.38246 |  | K39
Ca | 89.32445 | 408.3244 | 179.2696 | 235.473 | 276.2154 | 1303.902 | 302.2679 | 1500.305 | 1017.028 | 344.6272 | 248.2354 | 290.929 | 302.4286 | 328.6563 | 366.4793 | 2798.873 | 1150.532 | 1508.639 | 365.1931 | 434.7342 | 235.884 | 248.3477 | 1419.3 | 311.8213 | 366.6788 | 251.5273 | 775.0591 | 307.218 | 957.7831 | 347.5846 | 190.1981 | 257.9637 | 268.3922 | 291.6311 | 334.4643 | 366.8902 | 591.7213 |  | Ca43
Ti | 104.7468 | 22.37801 | 305.0852 | 141.0533 | 38.11368 | 799.1397 | 4080.983 | 14788.61 | 16373.75 | 8875.482 | 1244.778 | 2475.353 | 3229.942 | 2195.374 | 7899.814 | 1794.923 | 846.7529 | 528.6948 | 277.9396 | 106.9278 | 1438.159 | 845.2782 | 1041.277 | 1443.622 | 1601.448 | 9967.944 | 2322.901 | 5025.259 | 7251.221 | 22159.17 | 2341.54 | 655.3638 | 611.0212 | 539.8082 | 550.6863 | 2.257146 | 3.636213 |  | Ti49
V | 53.69301 | 79.67319 | 113.2888 | 144.8339 | 158.3729 | 599.5845 | 605.4723 | 556.2888 | 534.6263 | 491.9219 | 521.6382 | 467.641 | 371.0021 | 386.1865 | 447.2333 | 91.00813 | 94.19816 | 144.2341 | 172.7576 | 270.2985 | 403.2004 | 328.4665 | 271.6736 | 259.6075 | 268.4322 | 508.006 | 573.787 | 494.2118 | 457.299 | 433.2534 | 275.5157 | 306.2767 | 307.5412 | 330.0909 | 339.0602 | 0.1503953 | 0.2438536 |  | V51
Cr | 67.15456 | 98.05763 | 203.7006 | 260.7262 | 340.5642 | 641.5177 | 702.3955 | 759.8137 | 596.942 | 574.5697 | 593.0567 | 690.5355 | 611.561 | 603.2714 | 695.5154 | 48.05736 | 98.26846 | 168.8809 | 228.143 | 406.3781 | 540.4243 | 540.0779 | 478.2352 | 357.8224 | 297.4095 | 573.1463 | 700.9489 | 593.5446 | 400.5909 | 543.482 | 318.107 | 400.8392 | 494.4141 | 415.9332 | 487.668 | 3.300392 | 5.254606 |  | Cr53
Mn | 90.15077 | 223.1947 | 451.3998 | 278.3264 | 222.7887 | 747.3667 | 405.3951 | 326.0417 | 312.6688 | 338.5146 | 2629.413 | 1490.511 | 1080.396 | 860.3916 | 729.8401 | 3455.379 | 1549.681 | 1268.381 | 659.0734 | 413.5692 | 480.9087 | 287.5338 | 231.6581 | 190.1397 | 140.0366 | 206.7144 | 178.5501 | 166.5145 | 154.4792 | 196.642 | 204.4109 | 275.1185 | 291.6499 | 371.3214 | 396.3329 | 2.165982 | 3.505122 |  | Mn55 | 661.8533 | -0.001455351 |  |  | <2.2
Fe | 297410 | 235202.2 | 203929.2 | 167437.5 | 139491.1 | 51814.78 | 26662.7 | 31632.93 | 42725.69 | 39778.72 | 164485.9 | 91186.77 | 70370.22 | 55760.9 | 82307.48 | 270230.9 | 147792.2 | 135332.8 | 111894.1 | 102827.9 | 97349.82 | 52485.49 | 41861.53 | 37739.23 | 23570.44 | 49171.18 | 31386.21 | 25265.9 | 23731.5 | 28957.57 | 38719.26 | 60022.09 | 74306.46 | 97514.57 | 95632.05 | 42.56445 | 68.8621 |  | Fe57 | 68466.22 | 0.6646882 |  |  | 437882.1 | 90852.81 | 20.75%
Co | 883.694 | 674.6364 | 508.5825 | 326.1314 | 245.2664 | 26.22985 | 19.56742 | 24.9825 | 21.96663 | 18.3611 | 74.49113 | 42.74029 | 28.57053 | 24.49121 | 128.2475 | 10.42461 | 3.307799 | 5.619349 | 4.460308 | 5.017493 | 18.92823 | 16.79062 | 7.18201 | 7.200058 | 6.290079 | 35.508 | 8.99029 | 7.6773 | 8.029116 | 8.735653 | 17.66264 | 9.77017 | 6.825048 | 10.15653 | 8.7063 | 0.05859282 | 0.09466562 |  | Co59 | 2.829731 | 0.002469064 |  |  | 1375.069 | 26.8619 | 1.953%
Ni | 1540.375 | 1111.474 | 937.0034 | 856.163 | 612.3745 | 194.3128 | 166.6701 | 229.5081 | 281.8097 | 246.4732 | 294.4614 | 289.1159 | 260.9148 | 214.0817 | 369.8219 | 47.55463 | 47.7273 | 74.08314 | 129.2716 | 271.6379 | 351.8482 | 166.5417 | 202.5915 | 188.2524 | 143.955 | 239.2054 | 166.6881 | 142.5452 | 96.80756 | 91.2026 | 212.9583 | 301.9625 | 378.6062 | 535.4485 | 495.8724 | 0.1596118 | 0.2579711 |  | Ni60 | 204.6932 | 0.003696367 |  |  | 2259.035 | 131.1853 | 5.807%
Cu | 260.5873 | 240.5507 | 220.8373 | 174.2024 | 115.8464 | 238.1433 | 188.048 | 166.4513 | 157.7344 | 263.7867 | 326.5955 | 207.4929 | 202.0853 | 205.5674 | 234.2292 | 134.5796 | 135.6378 | 171.4861 | 123.9082 | 90.52683 | 184.6031 | 144.4221 | 70.55997 | 54.47424 | 36.90469 | 120.2879 | 80.40432 | 90.17147 | 88.8969 | 109.0665 | 36.85799 | 33.34713 | 22.55498 | 40.8577 | 31.88074 | 1.14336 | 1.861853 |  | Cu65 |  |  | 91.02055 | 0.000520639 | 380.3777 | 254.3768 | 66.87%
Zn | 18.28806 | 37.86116 | 145.8174 | 193.3262 | 155.3115 | 156.7772 | 98.6997 | 117.4818 | 132.0073 | 93.97589 | 235.2102 | 203.0444 | 161.2356 | 133.4259 | 188.7059 | 77.69146 | 81.3087 | 74.69531 | 100.8166 | 156.6912 | 229.5407 | 123.1366 | 122.6749 | 119.6875 | 54.38684 | 142.4156 | 121.2892 | 104.8722 | 68.54686 | 52.765 | 164.4484 | 231.4826 | 248.0771 | 320.0986 | 303.1474 | 0.9239912 | 1.508403 |  | Zn66 | 151.9246 | -0.0002725646 |  |  | <0.924
As | 1238.522 | 1000.374 | 821.135 | 439.2072 | 350.7811 | 17.0904 | 8.158755 | 9.112389 | 8.787169 | 15.71562 | 13.00148 | 13.08911 | 13.97257 | 12.36659 | 40.41872 | 34.62644 | 22.9952 | 17.73027 | 3.527768 | 15.26126 | 36.29111 | 22.91667 | 8.154835 | 7.759149 | 3.360328 | 46.23884 | 3.062385 | 3.086972 | 8.345695 | 18.56742 | 24.38201 | 6.048465 | 2.692775 | 5.82796 | 10.97082 | 3.620736 | 5.864515 |  | As75 | -9.711952 | 0.003632562 |  |  | 2009.169 | 39.09652 | 1.946%
Se | 9.788835 | 24.68263 | 18.22715 | 3.512821 | 3.722236 | 10.61749 | 4.993592 | 4.924216 | 10.96572 | 4.947623 | 4.441922 | 4.845937 | 4.918407 | 5.216993 | 5.299979 | 3.067266 | 3.839708 | 4.795201 | 5.834661 | 6.333623 | 4.295981 | 4.205915 | 4.407311 | 5.014601 | 5.382009 | 4.622036 | 5.105739 | 5.095648 | 5.305047 | 5.140156 | 3.526768 | 4.442886 | 4.481405 | 4.752359 | 4.983676 | 5.419662 | 9.603638 |  | Se77 | 4.939766 | 3.351781e-05 |  |  | 23.56806 | 3.766873 | 15.98%
Rb | 10.33806 | 13.28092 | 15.16478 | 15.38172 | 18.01951 | 107.713 | 110.2338 | 93.464 | 85.43919 | 90.0582 | 77.9175 | 64.12671 | 62.19005 | 59.4271 | 62.47662 | 3.493047 | 8.730907 | 16.94885 | 17.40335 | 36.87062 | 60.63203 | 48.35275 | 46.28338 | 46.63498 | 54.69445 | 110.839 | 126.3645 | 107.3381 | 93.03784 | 80.01274 | 44.82436 | 46.10016 | 40.50815 | 37.91855 | 45.4805 | 0.1834195 | 0.2952194 |  | Rb85
Sr | 21.47907 | 34.72238 | 30.24226 | 36.42441 | 30.81337 | 97.74816 | 92.27647 | 86.40826 | 81.80353 | 79.24437 | 79.11892 | 82.07856 | 70.89838 | 72.43378 | 70.90571 | 6.065764 | 63.99861 | 37.84842 | 46.43323 | 52.72004 | 81.8044 | 89.41081 | 59.61426 | 49.8767 | 48.04801 | 84.5699 | 90.43493 | 89.05102 | 93.0138 | 101.8429 | 38.69124 | 39.19347 | 33.3858 | 38.98442 | 47.25233 | 0.003093993 | 0.004911185 |  | Sr88
Zr | 2.326712 | 1.169792 | 5.293399 | 7.522678 | 3.166677 | 92.83494 | 62.75662 | 80.31304 | 44.70926 | 52.2838 | 42.26068 | 103.9856 | 47.09761 | 206.3801 | 314.9701 | 18.60781 | 55.65662 | 65.33661 | 112.9953 | 830.4773 | 114.477 | 80.33483 | 42.95618 | 34.25326 | 26.22644 | 85.88739 | 178.6747 | 81.99915 | 217.6217 | 105.3828 | 35.18353 | 12.42939 | 13.25833 | 25.75046 | 46.73641 | 0.02092775 | 0.0333843 |  | Zr90
Mo | 5.406155 | 2.90977 | 2.368537 | 1.407958 | 1.776633 | 0.1685482 | 0.9717402 | 0.3634198 | 0.3599545 | 1.086618 | 0.1120978 | 0.03102292 | 2.830779 | 0.7116594 | 1.322914 | 2.20244 | 0.3633113 | 0.2478141 | 0.03791623 | 0.04425391 | 0.02666778 | 0.1594766 | 0.4773181 | 0.03229676 | 0.037245 | 0.3184815 | 0.03183924 | 0.03256522 | 0.03386122 | 0.03522886 | 0.3259628 | 0.02746131 | 0.02842703 | 0.2883118 | 0.03382554 | 0.03921484 | 0.06252035 |  | Mo95 | 0.3180565 | 1.211027e-05 |  |  | 7.04862 | 0.7213397 | 10.23%
Ag | 3.970467 | 3.199517 | 1.782372 | 0.9730932 | 1.129545 | 0.1479677 | 0.1638893 | 0.06012838 | 0.05838641 | 0.1809848 | 0.05263068 | 0.05582901 | 0.05970166 | 0.06232721 | 0.237873 | 0.1149605 | 0.0439889 | 0.05785871 | 0.06920757 | 0.0786371 | 0.05003295 | 0.1500209 | 0.0528586 | 0.05905162 | 0.06627934 | 0.05336224 | 0.2457494 | 0.06074369 | 0.1634529 | 0.06278295 | 0.04035956 | 0.05003353 | 0.169396 | 0.05515046 | 0.06036977 | 0.07000876 | 0.1141816 |  | Ag107 | 0.006683868 | 1.064312e-05 |  |  | 5.921842 | 0.1778258 | 3.003%
Cd | 0.01014669 | 0.01403441 | 0.4408594 | 0.02339068 | 0.02527435 | 0.0297913 | 0.03097625 | 0.3749816 | 0.3703032 | 0.0311732 | 0.6887336 | 0.02980612 | 0.03014181 | 0.03197212 | 0.03310755 | 0.0190707 | 0.02341611 | 0.02919813 | 0.7487358 | 0.3925236 | 0.02644581 | 0.02542976 | 0.02666276 | 0.03020832 | 0.03304118 | 0.02816888 | 0.03060426 | 0.03062624 | 0.03168219 | 0.03128073 | 0.02127732 | 0.0264001 | 0.02675781 | 0.02813507 | 0.03006164 | 0.0362924 | 0.05867166 |  | Cd111 |  |  | 0.1603619 | -2.693347e-07 | <0.036
Sn | 0.7048015 | 0.749286 | 0.3450866 | 0.4918728 | 0.527514 | 1.542849 | 2.768674 | 2.274774 | 5.437581 | 4.743588 | 1.928043 | 2.532471 | 2.925493 | 1.475207 | 2.144296 | 0.5800925 | 0.7711482 | 0.5093282 | 0.2315931 | 0.5698509 | 1.316055 | 1.050044 | 0.9486913 | 1.281073 | 0.7029047 | 2.876632 | 2.930262 | 2.322317 | 2.052361 | 2.385854 | 0.9987329 | 1.006547 | 0.9257331 | 0.9362479 | 1.476918 | 0.2383901 | 0.3822513 |  | Sn118
Sb | 127.0334 | 103.7492 | 79.84319 | 60.51824 | 45.02058 | 2.234476 | 1.541298 | 2.173318 | 1.734879 | 1.726262 | 1.382886 | 0.9808445 | 1.539247 | 1.195346 | 3.249003 | 2.937359 | 1.924227 | 3.154604 | 1.715362 | 2.99478 | 2.526557 | 2.583669 | 0.58723 | 0.09364518 | 0.1056316 | 4.72055 | 0.9343894 | 0.8562835 | 1.264212 | 0.5125258 | 2.529756 | 0.5600594 | 0.3958128 | 0.355843 | 0.09612864 | 0.1114965 | 0.1803131 |  | Sb121 | -0.6226988 | 0.0003806353 |  |  | 210.9242 | 3.594292 | 1.704%
Te | 3.90387 | 2.58238 | 0.5254245 | 0.9117039 | 1.370795 | 0.1840297 | 0.1948501 | 0.2008876 | 0.5840594 | 0.2141148 | 0.1726405 | 0.1881035 | 0.1992479 | 0.2110618 | 0.2280859 | 0.1182807 | 0.4082257 | 0.1928899 | 0.2340182 | 0.2710357 | 0.1643537 | 0.4447852 | 0.7037031 | 0.1993852 | 0.2290046 | 0.1754156 | 0.1950475 | 0.2020728 | 0.2090959 | 0.2174586 | 0.1327676 | 0.1688066 | 0.176439 | 0.1856703 | 0.2096164 | 0.2359147 | 0.3846375 |  | Te125 | 0.1614721 | 8.493954e-06 |  |  | 4.882184 | 0.345362 | 7.074%
Ba | 42.23856 | 48.10459 | 50.23163 | 41.62599 | 45.37329 | 318.0317 | 313.8828 | 290.3582 | 243.4007 | 299.6567 | 213.1097 | 208.9996 | 192.1223 | 169.5667 | 191.3707 | 11.75236 | 37.31534 | 62.20752 | 57.95735 | 144.2749 | 192.6923 | 185.6527 | 151.6486 | 135.78 | 153.1059 | 300.2355 | 338.5629 | 291.6675 | 255.7499 | 235.438 | 134.024 | 117.1337 | 107.1778 | 109.4691 | 137.7242 | 0.05703827 | 0.09011471 |  | Ba137
Gd | 0.1208094 | 0.00246485 | 1.037756 | 0.3414207 | 1.775454 | 3.199825 | 0.4400693 | 1.717396 | 1.73875 | 0.5284652 | 0.3329401 | 2.545104 | 0.005734618 | 2.778232 | 15.65623 | 1.593986 | 13.35384 | 2.461709 | 2.565204 | 5.2793 | 0.9475381 | 1.452657 | 0.3735288 | 0.8736209 | 0.5537989 | 3.701672 | 8.318887 | 1.711091 | 5.035558 | 4.178696 | 1.271266 | 0.004751245 | 0.005029909 | 0.8124193 | 1.000212 | 0.007063975 | 0.01100643 |  | Gd157
Hf | 0.05760803 | 0.004826379 | 0.415069 | 0.07839412 | 0.2908866 | 1.850524 | 1.910108 | 2.492114 | 2.100753 | 1.414726 | 0.6296287 | 5.514502 | 1.778445 | 6.075441 | 7.500967 | 0.3764765 | 1.444186 | 1.816095 | 2.716874 | 26.02786 | 3.577792 | 1.829925 | 0.9588697 | 0.5029902 | 1.243742 | 1.983656 | 5.139235 | 1.499957 | 6.432647 | 2.704024 | 1.49748 | 0.009090221 | 0.5235137 | 1.123163 | 0.9024734 | 0.01293479 | 0.02043068 |  | Hf178
Ta | 0.000741341 | 0.001137889 | 0.001492825 | 0.001973787 | 0.002247446 | 0.02672742 | 0.1655863 | 0.6185017 | 0.6547073 | 0.5229669 | 0.4251356 | 0.3821287 | 0.09193381 | 0.06645307 | 0.4360303 | 0.1097281 | 0.1118392 | 0.1606796 | 0.05234359 | 0.1629897 | 0.189466 | 0.02713012 | 0.08107488 | 0.2196459 | 0.002907798 | 0.378171 | 0.2283946 | 0.3719403 | 0.6580159 | 1.307476 | 0.09515945 | 0.0562521 | 0.002189962 | 0.1168402 | 0.0026411 | 0.003038411 | 0.004806046 |  | Ta181
W | 0.00600637 | 0.0903857 | 0.2187939 | 0.07252153 | 0.01725322 | 0.3427451 | 0.3983198 | 2.032885 | 2.427652 | 2.723537 | 0.7207097 | 1.053806 | 1.557807 | 0.9958049 | 1.202789 | 1.366416 | 1.279223 | 0.5321887 | 0.5523519 | 0.5688466 | 0.4539576 | 0.015391 | 0.2428007 | 0.5650297 | 0.4782246 | 1.884154 | 0.1448802 | 1.432502 | 0.9308994 | 3.668253 | 0.4070517 | 0.232059 | 0.01642067 | 0.150162 | 0.01994307 | 0.02302141 | 0.03650295 |  | W182
Pt | 0.009715651 | 0.01616953 | 0.01785914 | 0.02483018 | 0.01824262 | 0.03272875 | 0.04098846 | 0.0304962 | 0.03078327 | 0.0236351 | 0.03114797 | 0.04009419 | 0.03027891 | 0.03269682 | 0.02524191 | 0.02165483 | 0.03202852 | 0.02934337 | 0.03612574 | 0.03007261 | 0.03054118 | 0.03537666 | 0.02680676 | 0.0306719 | 0.02547518 | 0.03309448 | 0.04331301 | 0.03080473 | 0.03205411 | 0.02425415 | 0.0254378 | 0.03802045 | 0.0269252 | 0.02836484 | 0.02344115 | 0.03473737 | 0.06157455 |  | Pt195 | 0.03106921 | -6.15716e-08 |  |  | <0.035
Au | 0.0776057 | 0.01695575 | 0.007916491 | 0.03868397 | 0.05558378 | 0.01197288 | 0.01716911 | 0.01216185 | 0.04220539 | 0.01651924 | 0.01124895 | 0.01646346 | 0.01194103 | 0.01338608 | 0.01762397 | 0.06063331 | 0.01288948 | 0.01144473 | 0.01483497 | 0.02097478 | 0.01074173 | 0.01395007 | 0.0103414 | 0.01263351 | 0.01774944 | 0.03857147 | 0.1319824 | 0.03948864 | 0.01324254 | 0.06333593 | 0.008704086 | 0.01438441 | 0.01016493 | 0.01175341 | 0.01629733 | 0.017052 | 0.02710074 |  | Au197 | 0.02276129 | 8.207093e-08 |  |  | 0.06837411 | 0.02831853 | 41.42%
Tl | 1.2522 | 0.6914574 | 0.6512645 | 0.6532581 | 0.5727209 | 2.183428 | 2.642551 | 2.175654 | 1.629425 | 2.328647 | 1.446616 | 1.951846 | 1.583361 | 1.290557 | 1.80499 | 0.1836613 | 0.3247214 | 0.1956031 | 0.3529311 | 0.9685723 | 1.451081 | 1.074503 | 0.9646202 | 1.158292 | 1.370358 | 2.77212 | 2.517844 | 2.521633 | 2.292792 | 2.025073 | 1.135709 | 1.28595 | 1.056196 | 0.9590336 | 1.008045 | 0.03379517 | 0.05814315 |  | Tl205 |  |  | 0.2346219 | 2.475293e-06 | 1.610321 | 1.273636 | 79.09%
Pb | 123.2273 | 101.0969 | 77.15396 | 58.16417 | 39.97729 | 8.745735 | 4.869433 | 3.047586 | 3.746197 | 5.205317 | 7.256059 | 5.316825 | 3.920409 | 5.732735 | 8.940595 | 7.889967 | 11.28505 | 13.67246 | 12.00613 | 7.787479 | 14.57892 | 11.87829 | 4.33197 | 2.727953 | 2.192437 | 7.580931 | 4.926511 | 2.64681 | 6.703 | 10.08583 | 4.635916 | 1.35447 | 1.357168 | 4.254917 | 5.142633 | 0.08458181 | 0.134358 |  | Pb206 |  |  |  |  | 198.3942 | 4.194577 | 2.114%
Pb | 140.7119 | 114.5425 | 84.88789 | 62.34727 | 46.88293 | 8.535238 | 4.405597 | 3.449789 | 3.343339 | 7.122245 | 8.82402 | 5.006066 | 3.678333 | 3.926867 | 5.997434 | 7.021685 | 10.45365 | 11.93095 | 15.35645 | 2.199718 | 13.15358 | 13.82486 | 3.960898 | 1.335559 | 1.851528 | 6.991022 | 3.632649 | 1.498403 | 5.591853 | 8.388563 | 4.410462 | 0.8065672 | 1.955633 | 3.572911 | 4.757507 | 0.08362955 | 0.1332406 |  | Pb207 |  |  |  |  | 225.5818 | 4.472718 | 1.983%
Pb | 131.2229 | 108.072 | 77.73318 | 58.89376 | 44.73631 | 7.773571 | 3.907192 | 3.145157 | 4.071658 | 5.446042 | 9.213184 | 4.531085 | 3.89092 | 3.865269 | 5.600484 | 7.58368 | 12.24001 | 15.42753 | 11.10579 | 2.760775 | 14.05853 | 14.07917 | 4.241323 | 2.768542 | 1.818453 | 6.447834 | 2.571734 | 1.976565 | 5.510018 | 10.0308 | 5.620369 | 0.6420611 | 0.8490151 | 2.878285 | 5.549849 | 0.05157383 | 0.08203084 |  | Pb208 | 3.563521 | 0.0003720101 |  |  | 210.3168 | 4.628324 | 2.201%
Bi | 3.152929 | 2.030952 | 1.672983 | 1.411923 | 1.285751 | 0.06861903 | 0.01122538 | 0.01113535 | 0.04962213 | 0.1148477 | 0.04104575 | 0.02440141 | 0.02319581 | 0.02482458 | 0.2027286 | 0.1824965 | 0.2110172 | 0.1571879 | 0.1101439 | 0.06860457 | 0.1891125 | 0.1404461 | 0.05554574 | 0.06361727 | 0.01250419 | 0.2637727 | 0.01112134 | 0.04023845 | 0.09136655 | 0.1841963 | 0.2418262 | 0.03193894 | 0.009779691 | 0.07483169 | 0.01137064 | 0.01336137 | 0.02149777 |  | Bi209 | 0.03931922 | 8.527847e-06 |  |  | 4.778868 | 0.1038604 | 2.173%
Th | 0.03366282 | 0.03784976 | 0.1404659 | 0.06142257 | 0.07795288 | 2.142139 | 1.17097 | 1.302252 | 1.659587 | 1.870717 | 0.3394012 | 1.972061 | 0.4303668 | 2.401949 | 3.208709 | 0.9283382 | 12.65117 | 1.097968 | 0.4674246 | 3.076578 | 1.228831 | 2.953816 | 0.4835338 | 0.3187446 | 0.4064268 | 0.7701039 | 2.138833 | 1.454931 | 3.959406 | 4.315273 | 0.2589514 | 0.1426607 | 0.1729544 | 0.2970897 | 0.5081957 | 0.008448189 | 0.01342937 |  | Th232
U | 0.08491988 | 0.001410289 | 0.1722442 | 0.02832465 | 0.1412473 | 0.7169318 | 1.309269 | 1.047352 | 0.7620663 | 0.6490252 | 0.6712209 | 2.221667 | 0.7515381 | 3.133256 | 2.663444 | 0.4474014 | 0.9148866 | 0.6722209 | 1.004478 | 6.821551 | 1.992427 | 1.104104 | 0.6942894 | 0.2192418 | 0.2745738 | 1.14955 | 1.972806 | 1.339177 | 2.605795 | 1.904935 | 0.734736 | 0.06540585 | 0.126292 | 0.2381846 | 0.4573379 | 0.003761961 | 0.005962148 |  | U238
Hg/Fe*1000 | 0.1291498 | 0.05951313 | 0.0189999 | 0.02453325 | 0.03449457 | 0.02041689 | 0.02253325 | 0.02260267 | 0.0222344 | 0.0330791 | 0.0352884 | 0.03977944 | 0.04129365 | 0.04401282 | 0.04718055 | 0.02414405 | 0.03121079 | 0.03998677 | 0.04877144 | 0.05607354 | 0.02209483 | 0.02640749 | 0.02414293 | 0.02748961 | 0.03122973 | 0.02668343 | 0.03061956 | 0.03147675 | 0.03283159 | 0.03339301 | 0.02235539 | 0.02938444 | 0.04089724 | 0.03229426 | 0.03572304 |  |  |  | Hg/Fe*1000 | 0.02986994 | 1.540126e-07 |  |  | 0.1154692
Total (without O) | 826131.3 | 738076.7 | 689368 | 646096.2 | 611659.8 | 535499.7 | 520099.1 | 522333 | 525388.3 | 523950.9 | 594637.2 | 550387.1 | 535221.2 | 526099.4 | 551788.5 | 629833 | 553194.9 | 553254.2 | 544567 | 542741 | 556349.7 | 525217.8 | 512535.2 | 509149.5 | 502420.2 | 538367.4 | 520873.5 | 514524.2 | 512699.1 | 519314 | 506488.9 | 520316 | 526933.5 | 542343.2 | 543304.6 | [8 empty] | 1000146.5
[37 empty] | JU30a026 | JU30a027 | JU30a028

## Table A2
American Mineralogist: June 2020 Deposit AM-20-67202
Stepanov et al: Deconvolution of time-resolved LA-ICP-MS data
Table A2: The regression coefficients and composition of pyrite calculated from data in table A1
|  |  |  | Pyrite + matrix | Pyrite + matrix | Pyrite only | Pyrite only
Segment | pyrite composition, ppm | Error (90% conf) | Error % | intercept | slope | intercept | slope
S | 555773.2
Mn | <2.2 |  |  | 661.8533 | -0.001455351
Fe | 437882.1 | 90852.81 | 20.75% | 68466.22 | 0.6646882
Co | 1375.069 | 26.8619 | 1.953% | 2.829731 | 0.002469064
Ni | 2259.035 | 131.1853 | 5.807% | 204.6932 | 0.003696367
Cu | 380.3777 | 254.3768 | 66.87% |  |  | 91.02055 | 0.000520639
Zn | <0.924 |  |  | 151.9246 | -0.0002725646
As | 2009.169 | 39.09652 | 1.946% | -9.711952 | 0.003632562
Se | 23.56806 | 3.766873 | 15.98% | 4.939766 | 3.351781e-05
Mo | 7.04862 | 0.7213397 | 10.23% | 0.3180565 | 1.211027e-05
Ag | 5.921842 | 0.1778258 | 3.003% | 0.006683868 | 1.064312e-05
Cd | <0.036 |  |  |  |  | 0.1603619 | -2.693347e-07
Sb | 210.9242 | 3.594292 | 1.704% | -0.6226988 | 0.0003806353
Te | 4.882184 | 0.345362 | 7.074% | 0.1614721 | 8.493954e-06
Pt | <0.035 |  |  | 0.03106921 | -6.15716e-08
Au | 0.06837411 | 0.02831853 | 41.42% | 0.02276129 | 8.207093e-08
Tl | 1.610321 | 1.273636 | 79.09% |  |  | 0.2346219 | 2.475293e-06
Pb | 198.3942 | 4.194577 | 2.114%
Pb | 225.5818 | 4.472718 | 1.983%
Pb | 210.3168 | 4.628324 | 2.201% | 3.563521 | 0.0003720101
Bi | 4.778868 | 0.1038604 | 2.173% | 0.03931922 | 8.527847e-06
Hg/Fe*1000 | 0.1154692 |  |  | 0.02986994 | 1.540126e-07
Total (without O) | 1000146.5
[8 empty] | JU30a026 | JU30a027 | JU30a028