## Sheet1
American Mineralogist: March 2020 Deposit AM-20-37154
Helmy and Botcharnikov: Pt and Pd antimonides and bismuthinides in sulfide systems
Supplemental Table S1. Phase composition of the Pt-Sb-sulfide system
Phase | Antimonides | [7 empty] | Sulfide phases
| Sb melt |  | Geversite | [5 empty] | Sulfide melt | [7 empty] | Monosulfide solid solution
Run T(°C) | 1100 |  | 980 |  | 900 |  | 830 |  | 1100 |  | 980 |  | 900 |  | 830 |  | 980 |  | 900 |  | 830
wt.% | n=5 |  | n=5 |  | n=5 |  | n=4 |  | n=5 |  | n=5 |  | n=5 |  | n=5 |  | n=5 |  | n=6 |  | n=5
Fe | 0.095 | ±0.03 | 0.20025 | ±0.06 | 0.5081667 | ±0.38 | 0.7062 | ±0.20 | 38.8124 | ±1.42 | 33.7142 | ±2.97 | 30.07857 | ±0.97 | 29.2415 | ±6.25 | 49.6068 | ±0.10 | 45.8228 | ±0.40 | 44.2294 | ±0.72
Cu | 1.0175 | ±0.25 | 0.045 | ±0.05 | 0.2193333 | ±0.15 | 0.3048 | ±0.06 | 6.8988 | ±1.81 | 12.74 | ±3.39 | 17.62929 | ±2.49 | 27.5485 | ±4.19 | 2.3306 | ±0.10 | 2.9434 | ±0.21 | 3.4876 | ±0.20
Ni | 1.75325 | ±0.19 | 0.063 | ±0.06 | 0.2473333 | ±0.11 | 0.2418 | ±0.07 | 13.9918 | ±0.61 | 15.5122 | ±1.76 | 18.52871 | ±1.44 | 10.0825 | ±5.17 | 10.9508 | ±0.10 | 14.4604 | ±0.14 | 16.053 | ±0.24
Pt | 60.115 | ±1.10 | 45.0135 | ±0.61 | 44.82833 | ±0.29 | 41.4244 | ±0.64 | 2.8964 | ±0.63 | 1.4708 | ±0.84 | 0.5357143 | ±0.29 | 0.09366667 | ±0.15 | 0.125 | ±0.12 | 0.3048 | ±0.23 | b.d.l
Sb | 36.997 | ±0.65 | 54.7035 | ±0.12 | 55.23383 | ±0.24 | 53.797 | ±0.30 | 3.7728 | ±0.81 | 3.118 | ±0.52 | 1.794 | ±0.80 | 2.167833 | ±1.78 | b.d.l |  | b.d.l |  | b.d.l
S | 0.3215 | ±0.13 | 0.16525 | ±0.03 | 0.05916667 | ±0.05 | b.d.l |  | 33.0378 | ±0.86 | 32.4116 | ±1.67 | 31.81257 | ±0.74 | 32.52217 | ±1.80 | 37.179 | ±0.17 | 36.9952 | ±0.27 | 37.7078 | ±0.29
Total | 100.29925 |  | 100.1905 |  | 101.0962 |  | 96.4906 |  | 99.41 |  | 98.9668 |  | 100.3789 |  | 101.6683 |  | 100.1922 |  | 100.5266 |  | 101.6788
Atomic proportions
Fe | 0.002538457 | ±0.001 | 0.005189631 | ±0.002 | 0.01285249 | ±0.009 | 0.01867039 | ±0.005 | 0.3279977 | ±0.007 | 0.2852057 | ±0.018 | 0.2507423 | ±0.006 | 0.2412549 | ±0.045 | 0.3909355 | ±0.001 | 0.3616251 | ±0.002 | 0.3447008 | ±0.006
Cu | 0.0238809 | ±0.006 | 0.001020922 | ±0.001 | 0.004914079 | ±0.003 | 0.007097342 | ±0.001 | 0.05140466 | ±0.014 | 0.09537078 | ±0.027 | 0.1304725 | ±0.021 | 0.2012171 | ±0.035 | 0.01614165 | ±0.001 | 0.0204188 | ±0.002 | 0.02388489 | ±0.001
Ni | 0.04456006 | ±0.005 | 0.001548066 | ±0.001 | 0.005974512 | ±0.003 | 0.006087593 | ±0.002 | 0.1125005 | ±0.003 | 0.1250893 | ±0.014 | 0.1469446 | ±0.012 | 0.07990244 | ±0.041 | 0.08211731 | ±0.001 | 0.1085872 | ±0.001 | 0.1190428 | ±0.002
Pt | 0.4598993 | ±0.011 | 0.3341486 | ±0.004 | 0.3273916 | ±0.006 | 0.3140283 | ±0.004 | 0.007005307 | ±0.002 | 0.003560917 | ±0.002 | 0.00126884 | ±0.001 | 0.0002183217 |  | 0.0002815801 |  | 0.0006879178 | ±0.001 | 0.0004097338
Sb | 0.4534251 | ±0.007 | 0.6506347 | ±0.005 | 0.6462525 | ±0.007 | 0.653419 | ±0.003 | 0.01463031 | ±0.003 | 0.01215957 | ±0.002 | 0.007447373 | ±0.003 | 0.008390356 | ±0.007
S | 0.01497082 | ±0.006 | 0.007458007 | ±0.001 | 0.002614816 | ±0.002 | 0.0006695252 | ±0.001 | 0.4863843 | ±0.005 | 0.4779696 | ±0.012 | 0.4630668 | ±0.006 | 0.4689643 | ±0.013 | 0.5103643 | ±0.001 | 0.5085633 | ±0.003 | 0.5118971 | ±0.004