## Sheet1
American Mineralogist: June 2021 Online Materials AM-21-67650
HOVIS ET AL.: PYROXENE THERMAL EXPANSION
Table OM1. Unit-cell parameters as a function of temperature (to be deposited).
ORTHOPYROXENES
Sample No.a and T (°C)b | a (Å) | ±1s standard deviation | b (Å) | ±1s standard deviation | c (Å) | ±1s standard deviation | V (Å3) | ±1s standard deviation
Enstatite |  | NMNH 104098
22 | 18.22992 | 0.00074783 | 8.81602 | 0.00035275 | 5.1811 | 0.00033864 | 832.6827 | 0.0492439
66 | 18.23369 | 0.000740416 | 8.81987 | 0.000450688 | 5.18281 | 0.000386304 | 833.4942 | 0.05923328
113 | 18.24134 | 0.000584056 | 8.82476 | 0.000358398 | 5.18477 | 0.000292028 | 834.6215 | 0.04460064
172 | 18.24719 | 0.000593856 | 8.83111 | 0.000321672 | 5.18718 | 0.000272184 | 835.8773 | 0.04293084
228 | 18.25656 | 0.000631792 | 8.83776 | 0.00033846 | 5.19017 | 0.000270768 | 837.4184 | 0.04332288
278 | 18.26516 | 0.00052524 | 8.84401 | 0.000315144 | 5.19338 | 0.000280128 | 838.9242 | 0.04306968
328 | 18.27175 | 0.00063273 | 8.85004 | 0.00033012 | 5.19651 | 0.0002751 | 840.3048 | 0.0423654
378 | 18.27919 | 0.000656688 | 8.85713 | 0.000369387 | 5.20051 | 0.000328344 | 841.9678 | 0.04911479
428 | 18.28728 | 0.00066042 | 8.86354 | 0.00037913 | 5.20261 | 0.00029352 | 843.291 | 0.0462294
478 | 18.29605 | 0.00082096 | 8.86866 | 0.00045446 | 5.2067 | 0.00039582 | 844.8465 | 0.0603992
528 | 18.30344 | 0.000697344 | 8.87535 | 0.000370464 | 5.20943 | 0.000294192 | 846.2693 | 0.04663488
578 | 18.3129 | 0.00073736 | 8.88265 | 0.00039704 | 5.21293 | 0.00032614 | 847.9718 | 0.0500554
628 | 18.32313 | 0.000633024 | 8.89095 | 0.000406944 | 5.21644 | 0.00030144 | 849.8102 | 0.04762752
678 | 18.33024 | 0.0007316 | 8.89686 | 0.000380432 | 5.22099 | 0.000321904 | 851.4473 | 0.04813928
728 | 18.33831 | 0.000898393 | 8.90352 | 0.00045681 | 5.22376 | 0.000334994 | 852.9126 | 0.05664444
778 | 18.3471 | 0.000775768 | 8.90975 | 0.00041559 | 5.22795 | 0.000346325 | 854.6027 | 0.05458082
828 | 18.35761 | 0.00057744 | 8.91799 | 0.000359296 | 5.23208 | 0.00025664 | 856.5597 | 0.04183232
878 | 18.36803 | 0.000666978 | 8.9261 | 0.000379262 | 5.23742 | 0.000274638 | 858.7003 | 0.0451191
928 | 18.37856 | 0.00068034 | 8.93287 | 0.00041055 | 5.24239 | 0.00026979 | 860.6604 | 0.0455124
22 (after)b | 18.2285 | 0.00063444 | 8.81552 | 0.000311 | 5.17983 | 0.000311 | 832.3659 | 0.044162
Difference-22b | 0.00142 |  | 0.0005 |  | 0.00127 |  | 0.3168
En75Fs25 |  | DL sample F
22 | 18.26629 | 0.00026 | 8.86141 | 0.00037 | 5.19851 | 0.00026 | 841.4579 | 0.0431
65 | 18.27134 | 0.00069 | 8.86621 | 0.00044 | 5.20015 | 0.00031 | 842.4117 | 0.0502
110 | 18.27965 | 0.00064 | 8.87057 | 0.00033 | 5.20328 | 0.00025 | 843.7154 | 0.0421
166 | 18.28684 | 0.00068 | 8.87617 | 0.00036 | 5.20571 | 0.00027 | 844.9754 | 0.0451
222 | 18.29468 | 0.00060096 | 8.88188 | 0.000330528 | 5.20842 | 0.000280448 | 846.322 | 0.04286848
272 | 18.30299 | 0.00072 | 8.88867 | 0.00046 | 5.2115 | 0.00029 | 847.8555 | 0.0531
322 | 18.31076 | 0.00071 | 8.89396 | 0.00045 | 5.21417 | 0.00028 | 849.1549 | 0.0494
372 | 18.31846 | 0.00072 | 8.899 | 0.00045 | 5.21779 | 0.00028 | 850.5831 | 0.0513
422 | 18.32674 | 0.00071 | 8.90507 | 0.00043 | 5.22095 | 0.00029 | 852.0628 | 0.0512
472 | 18.33492 | 0.00067473 | 8.91101 | 0.00044982 | 5.22472 | 0.00029988 | 853.6282 | 0.0513009
522 | 18.34255 | 0.00069 | 8.91554 | 0.00046 | 5.2266 | 0.00024 | 854.7259 | 0.0462
572 | 18.34834 | 0.000741168 | 8.91896 | 0.000483818 | 5.23121 | 0.000349996 | 856.0771 | 0.06032284
622 | 18.35706 | 0.000682244 | 8.92403 | 0.000682244 | 5.23561 | 0.000280924 | 857.6929 | 0.05498084
672 | 18.36478 | 0.00079 | 8.9279 | 0.00057 | 5.23874 | 0.00035 | 858.9386 | 0.0643
722 | 18.37505 | 0.00079 | 8.93206 | 0.00098 | 5.24388 | 0.00038 | 860.6627 | 0.0768
Al-bearing Opx |  | AMNH 31108
22 | 18.2552 | 0.000411046 | 8.82593 | 0.00043268 | 5.19639 | 0.00043268 | 837.2383 | 0.06144056
66 | 18.25998 | 0.000540054 | 8.82921 | 0.000320032 | 5.19806 | 0.000310031 | 838.0373 | 0.04880488
113 | 18.26797 | 0.00058885 | 8.83421 | 0.00035331 | 5.2004 | 0.000329756 | 839.2564 | 0.05158326
172 | 18.27446 | 0.0005 | 8.83978 | 0.0003 | 5.20295 | 0.00022 | 840.4955 | 0.0395
228 | 18.28379 | 0.000528165 | 8.84543 | 0.000528165 | 5.2055 | 0.000281688 | 841.8752 | 0.04647852
278 | 18.29246 | 0.00062 | 8.85156 | 0.00038 | 5.20788 | 0.00034 | 843.2441 | 0.053
328 | 18.30094 | 0.00062 | 8.85803 | 0.00041 | 5.21135 | 0.00025 | 844.813 | 0.0461
378 | 18.30705 | 0.00058 | 8.86354 | 0.00033 | 5.21382 | 0.00022 | 846.0225 | 0.0389
428 | 18.31429 | 0.00055536 | 8.86864 | 0.00031239 | 5.21694 | 0.00028925 | 847.3504 | 0.0453544
478 | 18.32471 | 0.00054886 | 8.87506 | 0.00031665 | 5.22012 | 0.000306095 | 848.9644 | 0.04886965
528 | 18.33313 | 0.0005213 | 8.88138 | 0.000271076 | 5.22335 | 0.000291928 | 850.4843 | 0.0443105
578 | 18.34147 | 0.000517047 | 8.88704 | 0.000297027 | 5.22623 | 0.000231021 | 851.8829 | 0.0396036
628 | 18.3511 | 0.00057 | 8.89293 | 0.00034 | 5.22949 | 0.00033 | 853.4267 | 0.0523
678 | 18.36084 | 0.000552432 | 8.89977 | 0.000314128 | 5.23206 | 0.000400784 | 854.957 | 0.06466704
728 | 18.37178 | 0.00062496 | 8.9066 | 0.000333312 | 5.23557 | 0.000427056 | 856.6962 | 0.06135024
778 | 18.38157 | 0.000712846 | 8.91337 | 0.000397324 | 5.23983 | 0.000537556 | 858.5029 | 0.07747818
828 | 18.39092 | 0.00072 | 8.91936 | 0.00046 | 5.24308 | 0.00056 | 860.0506 | 0.0887
Ferrosilite, En0Fs100 |  | DL sample OO
22 | 18.4274 | 0.001837501 | 9.07842 | 0.000495135 | 5.23976 | 0.000506138 | 876.5677 | 0.09044466
66 | 18.43631 | 0.001067291 | 9.08385 | 0.000572156 | 5.2415 | 0.000429117 | 877.8082 | 0.07790124
113 | 18.43854 | 0.00121842 | 9.09171 | 0.00054152 | 5.2438 | 0.000433216 | 879.0587 | 0.08136338
172 | 18.45135 | 0.001426155 | 9.09731 | 0.00067474 | 5.24657 | 0.00052139 | 880.6766 | 0.1033579
228 | 18.45619 | 0.001544928 | 9.10611 | 0.000555632 | 5.25283 | 0.000569184 | 882.8116 | 0.0935088
278 | 18.47054 | 0.001802214 | 9.11043 | 0.000824742 | 5.25362 | 0.00061092 | 884.0503 | 0.12233673
328 | 18.47864 | 0.001280162 | 9.1149 | 0.000615927 | 5.25586 | 0.000567619 | 885.2489 | 0.0990314
378 | 18.49074 | 0.001472841 | 9.12114 | 0.000696828 | 5.25625 | 0.000554295 | 886.5013 | 0.10864182
428 | 18.49501 | 0.00166191 | 9.12141 | 0.00087563 | 5.26383 | 0.00101859 | 888.0099 | 0.1685141
CLINOPYROXENES
Sample No.a and T (°C) | a (Å) | ±1s standard deviation | b (Å) | ±1s standard deviation | c (Å) | ±1s standard deviation | b (°) | ±1s standard deviation | V (Å3) | ±1s standard deviation
Diopside |  | NMNH R18682
22 | 9.7438 | 0.000301004 | 8.92062 | 0.000314686 | 5.25233 | 0.000218912 | 105.86845 | 0.003324726 | 439.1388 | 0.02038618
66 | 9.74563 | 0.000319928 | 8.92641 | 0.0002758 | 5.25397 | 0.000253736 | 105.87284 | 0.003563336 | 439.6337 | 0.02107112
113 | 9.74885 | 0.00040878 | 8.93228 | 0.000327024 | 5.25609 | 0.000258894 | 105.88068 | 0.003842532 | 440.229 | 0.0231642
172 | 9.75477 | 0.000273447 | 8.94041 | 0.000261558 | 5.25816 | 0.000214002 | 105.899 | 0.002817693 | 441.0306 | 0.01819017
228 | 9.75757 | 0.000320496 | 8.94813 | 0.000307142 | 5.25951 | 0.000213664 | 105.90575 | 0.003258376 | 441.6363 | 0.02016454
278 | 9.76062 | 0.000310475 | 8.95584 | 0.000298056 | 5.26196 | 0.00024838 | 105.91281 | 0.00298056 | 442.3461 | 0.02024297
328 | 9.76597 | 0.0004626 | 8.96388 | 0.00052428 | 5.26399 | 0.00037008 | 105.93155 | 0.00518112 | 443.1153 | 0.032382
378 | 9.76978 | 0.00036033 | 8.97195 | 0.00036033 | 5.26587 | 0.000276253 | 105.93613 | 0.003915586 | 443.8356 | 0.02414211
428 | 9.77381 | 0.00032 | 8.97958 | 0.00035 | 5.26827 | 0.0003 | 105.9465 | 0.00359 | 444.576 | 0.0247
478 | 9.7785 | 0.000330507 | 8.98713 | 0.000318266 | 5.26913 | 0.00024482 | 105.95588 | 0.003035768 | 445.2146 | 0.01983042
528 | 9.7818 | 0.000320032 | 8.99596 | 0.000350035 | 5.27116 | 0.000240024 | 105.96466 | 0.002870287 | 445.9553 | 0.020002
578 | 9.78671 | 0.000322392 | 9.00519 | 0.000310878 | 5.27318 | 0.000195738 | 105.97372 | 0.002843958 | 446.7875 | 0.01888296
628 | 9.7896 | 0.00033 | 9.01328 | 0.00036 | 5.27512 | 0.00034 | 105.98065 | 0.0034 | 447.4695 | 0.0236
678 | 9.79475 | 0.000302808 | 9.02186 | 0.000340659 | 5.27684 | 0.000227106 | 105.99351 | 0.003267803 | 448.2489 | 0.02157507
728 | 9.79925 | 0.000444288 | 9.03018 | 0.000410112 | 5.27862 | 0.000330368 | 106.00012 | 0.00421504 | 449.0054 | 0.02802432
778 | 9.80316 | 0.000418673 | 9.03923 | 0.000360925 | 5.28039 | 0.00028874 | 106.00947 | 0.003724746 | 449.7645 | 0.0245429
828 | 9.80697 | 0.000332244 | 9.04749 | 0.000332244 | 5.28198 | 0.000241632 | 106.01797 | 0.003040536 | 450.4662 | 0.02033736
878 | 9.81182 | 0.000363198 | 9.05622 | 0.00033018 | 5.28427 | 0.000286156 | 106.02713 | 0.003775058 | 451.2983 | 0.02399308
928 | 9.817 | 0.000362516 | 9.06427 | 0.000444906 | 5.28592 | 0.000444906 | 106.03343 | 0.005734344 | 452.0643 | 0.03575726
22 (after)b | 9.74313 | 0.000319608 | 8.91985 | 0.000319608 | 5.25221 | 0.000222336 | 105.87215 | 0.003376728 | 439.0526 | 0.020844
Difference-22b | 0.00067 |  | 0.00077 |  | 0.00012 |  | -0.0037 |  | 0.0862
Augite |  | NMNH 16168
22 | 9.80687 | 0.000352222 | 8.98375 | 0.000306774 | 5.25476 | 0.000261326 | 105.39392 | 0.003454048 | 446.3477 | 0.0221559
66 | 9.81086 | 0.000438915 | 8.98975 | 0.000408645 | 5.25645 | 0.00042378 | 105.41656 | 0.004797795 | 446.9228 | 0.03254025
113 | 9.81441 | 0.00040528 | 8.99706 | 0.000392615 | 5.2584 | 0.00032929 | 105.43469 | 0.00445808 | 447.5755 | 0.0271031
172 | 9.81889 | 0.000406028 | 9.00496 | 0.000310492 | 5.26013 | 0.000226898 | 105.45962 | 0.00453796 | 448.2664 | 0.02340632
228 | 9.82282 | 0.00044772 | 9.01288 | 0.000313404 | 5.2625 | 0.000324597 | 105.48561 | 0.005753202 | 448.9856 | 0.02764671
278 | 9.82798 | 0.00061188 | 9.02007 | 0.000428316 | 5.26497 | 0.00045891 | 105.51341 | 0.008321568 | 449.7305 | 0.03916032
328 | 9.83125 | 0.00035785 | 9.02904 | 0.000326275 | 5.26652 | 0.000305225 | 105.53064 | 0.004346825 | 450.4225 | 0.02557575
378 | 9.83421 | 0.000338811 | 9.03788 | 0.000318277 | 5.26864 | 0.000256675 | 105.54477 | 0.00379879 | 451.1497 | 0.02197138
428 | 9.83882 | 0.000434826 | 9.04732 | 0.000358092 | 5.26941 | 0.000332514 | 105.56628 | 0.005026077 | 451.8516 | 0.02864736
478 | 9.84281 | 0.00053748 | 9.05467 | 0.000389673 | 5.27234 | 0.000349362 | 105.5837 | 0.006006339 | 452.6151 | 0.03157695
528 | 9.84652 | 0.000508113 | 9.06446 | 0.000384183 | 5.27346 | 0.000297432 | 105.60906 | 0.005564457 | 453.3159 | 0.02837997
578 | 9.84906 | 0.0006106 | 9.07319 | 0.00048848 | 5.27539 | 0.00042742 | 105.61474 | 0.00689978 | 454.0233 | 0.0372466
628 | 9.85443 | 0.00058884 | 9.08184 | 0.00051874 | 5.27725 | 0.00040658 | 105.63268 | 0.00615478 | 454.8242 | 0.0365922
678 | 9.85858 | 0.000613 | 9.09101 | 0.000475075 | 5.27889 | 0.00039845 | 105.65812 | 0.006145325 | 455.5595 | 0.03632025
728 | 9.8625 | 0.000507047 | 9.09861 | 0.000383377 | 5.28088 | 0.000346276 | 105.6616 | 0.005354911 | 456.2864 | 0.03054649
Hedenbergite |  | AMNH 26799
22 | 9.83883 | 0.000612072 | 9.02034 | 0.000646076 | 5.25486 | 0.000527062 | 104.9821 | 0.007174844 | 450.5126 | 0.04879574
65 | 9.84373 | 0.000436325 | 9.02434 | 0.000492625 | 5.25561 | 0.00036595 | 105.0153 | 0.005067 | 450.9318 | 0.0329355
110 | 9.84659 | 0.000526318 | 9.03075 | 0.000814944 | 5.2583 | 0.000458406 | 105.04008 | 0.00636675 | 451.5615 | 0.04770818
166 | 9.85208 | 0.00047487 | 9.04006 | 0.000585673 | 5.25935 | 0.000490699 | 105.08212 | 0.005999191 | 452.2806 | 0.04305488
222 | 9.8566 | 0.000539616 | 9.04733 | 0.000686784 | 5.26264 | 0.000441504 | 105.12506 | 0.00580496 | 453.0429 | 0.04038944
272 | 9.8628 | 0.00054825 | 9.05664 | 0.00062475 | 5.26459 | 0.000408 | 105.16527 | 0.00585225 | 453.8765 | 0.0378675
322 | 9.86591 | 0.000468171 | 9.06472 | 0.00056748 | 5.267 | 0.000397236 | 105.20489 | 0.005859231 | 454.5478 | 0.03745368
372 | 9.86719 | 0.00074925 | 9.07283 | 0.0006327 | 5.26858 | 0.0004662 | 105.2229 | 0.0074259 | 455.111 | 0.0457875
422 | 9.87254 | 0.000464436 | 9.08038 | 0.000562212 | 5.27101 | 0.000391104 | 105.26572 | 0.005182128 | 455.8538 | 0.0360549
472 | 9.87592 | 0.000608825 | 9.08902 | 0.00080017 | 5.27357 | 0.00055664 | 105.29938 | 0.006905815 | 456.5924 | 0.0504455
522 | 9.87824 | 0.000485026 | 9.09614 | 0.000719716 | 5.27729 | 0.000516318 | 105.36219 | 0.005820312 | 457.2426 | 0.04474756
572 | 9.88027 | 0.000813852 | 9.10743 | 0.001106004 | 5.27974 | 0.00083472 | 105.42039 | 0.009641016 | 457.9888 | 0.0719946
Johannsenitec |  | NMNH 97484
22 | 9.91585 | 0.000496012 | 9.11849 | 0.000586196 | 5.27532 | 0.000372009 | 105.02685 | 0.004385197 | 460.6711 | 0.03562268
65 | 9.91635 | 0.0005 | 9.12769 | 0.00055 | 5.27782 | 0.00036 | 105.03592 | 0.00373 | 461.3582 | 0.0327
110 | 9.92101 | 0.000572648 | 9.13204 | 0.000572648 | 5.27865 | 0.000353336 | 105.0376 | 0.004581184 | 461.864 | 0.03679568
166 | 9.92444 | 0.000616876 | 9.1425 | 0.00083041 | 5.28144 | 0.000462657 | 105.06374 | 0.006038267 | 462.7403 | 0.04448625
222 | 9.92809 | 0.00048 | 9.15383 | 0.00074 | 5.28201 | 0.00032 | 105.06139 | 0.00433 | 463.5399 | 0.038
272 | 9.93209 | 0.000526309 | 9.16028 | 0.000687424 | 5.28447 | 0.000440381 | 105.08414 | 0.005821622 | 464.2194 | 0.04038616
322 | 9.93558 | 0.000483865 | 9.16934 | 0.000545635 | 5.28627 | 0.000360325 | 105.10899 | 0.00545635 | 464.9458 | 0.03325285
372 | 9.94161 | 0.000784148 | 9.17594 | 0.000900936 | 5.28788 | 0.000600624 | 105.11336 | 0.007441064 | 465.6949 | 0.0533888
422 | 9.94128 | 0.000602016 | 9.18279 | 0.000589474 | 5.28896 | 0.000426428 | 105.13715 | 0.007136398 | 466.0698 | 0.03875478
472 | 9.94605 | 0.000768048 | 9.19548 | 0.00096006 | 5.29045 | 0.000560035 | 105.14937 | 0.008992562 | 467.0425 | 0.05568348
522 | 9.9483 | 0.00079937 | 9.20309 | 0.000762476 | 5.29269 | 0.000504218 | 105.18347 | 0.009002136 | 467.6568 | 0.05029882
572 | 9.94981 | 0.00082755 | 9.20939 | 0.000965475 | 5.29401 | 0.000613 | 105.20513 | 0.0095628 | 468.1178 | 0.058848
622 | 9.95307 | 0.00070445 | 9.22075 | 0.000774895 | 5.29522 | 0.000507204 | 105.21834 | 0.008904248 | 468.9261 | 0.0507204
672 | 9.95773 | 0.000762259 | 9.23146 | 0.00068262 | 5.29731 | 0.000432326 | 105.23473 | 0.007895638 | 469.8389 | 0.04562177
722 | 9.96176 | 0.00064 | 9.24226 | 0.00061 | 5.2986 | 0.00043 | 105.25597 | 0.0083 | 470.6466 | 0.0407
772 | 9.96523 | 0.00065 | 9.25623 | 0.00075 | 5.30068 | 0.00045 | 105.26853 | 0.00887 | 471.6792 | 0.0433
822 | 9.97306 | 0.00064647 | 9.26227 | 0.001350404 | 5.30413 | 0.000531542 | 105.32463 | 0.008375378 | 472.538 | 0.0653653
872 | 9.97723 | 0.000594765 | 9.2768 | 0.001242398 | 5.30533 | 0.000489029 | 105.34934 | 0.007705511 | 473.5289 | 0.06040169
922 | 9.98069 | 0.000905112 | 9.28247 | 0.001966878 | 5.30889 | 0.000818082 | 105.39423 | 0.011801268 | 474.1982 | 0.09503676
22 (after)b | 9.90436 | 0.000814158 | 9.12144 | 0.001010159 | 5.2783 | 0.000542772 | 105.14475 | 0.008488351 | 460.2907 | 0.06317263
Difference-22b | 0.01149 |  | -0.00295 |  | -0.00298 |  | -0.1179 |  | 0.3804
Jadeite |  | AMNH 33399
22 | 9.42795 | 0.000776373 | 8.56941 | 0.000637024 | 5.22597 | 0.000457861 | 107.55647 | 0.009595174 | 402.5496 | 0.0457861
65 | 9.42988 | 0.00059163 | 8.57328 | 0.000532467 | 5.22723 | 0.000374699 | 107.55457 | 0.007868679 | 402.9152 | 0.039442
110 | 9.43424 | 0.000674695 | 8.57592 | 0.000693972 | 5.22807 | 0.000520479 | 107.55824 | 0.008963805 | 403.2826 | 0.0462648
166 | 9.43746 | 0.00061494 | 8.58067 | 0.000635438 | 5.23069 | 0.000389462 | 107.55447 | 0.008158204 | 403.8536 | 0.0399711
222 | 9.44152 | 0.000669086 | 8.58579 | 0.000610049 | 5.23258 | 0.000452617 | 107.5485 | 0.008127427 | 404.4286 | 0.03994837
272 | 9.44648 | 0.000581746 | 8.58997 | 0.000600512 | 5.23353 | 0.000450384 | 107.56536 | 0.008519764 | 404.8732 | 0.04015924
322 | 9.45037 | 0.000719682 | 8.59319 | 0.000776499 | 5.23634 | 0.000549231 | 107.54846 | 0.010321755 | 405.4473 | 0.05170347
372 | 9.45505 | 0.000556524 | 8.59912 | 0.000556524 | 5.23718 | 0.000355557 | 107.5799 | 0.008270565 | 405.9225 | 0.03833832
422 | 9.45967 | 0.00055286 | 8.60395 | 0.000568656 | 5.23912 | 0.000379104 | 107.57687 | 0.008150736 | 406.5066 | 0.03964796
472 | 9.46318 | 0.000496128 | 8.60806 | 0.000480624 | 5.24086 | 0.000325584 | 107.56621 | 0.007240368 | 407.0105 | 0.03286848
522 | 9.4673 | 0.00058344 | 8.61347 | 0.00053856 | 5.24279 | 0.00035904 | 107.56029 | 0.00809336 | 407.6074 | 0.0369512
572 | 9.4722 | 0.000501504 | 8.61776 | 0.000485832 | 5.24526 | 0.000407472 | 107.57624 | 0.0074442 | 408.1773 | 0.03573216
622 | 9.47693 | 0.000534096 | 8.62301 | 0.000534096 | 5.24645 | 0.000341228 | 107.57895 | 0.007729556 | 408.7165 | 0.03501296
672 | 9.48091 | 0.000460877 | 8.628 | 0.000460877 | 5.24842 | 0.000341941 | 107.57608 | 0.006645549 | 409.2854 | 0.03255873
722 | 9.48584 | 0.000585414 | 8.63262 | 0.000569592 | 5.25029 | 0.000411372 | 107.58851 | 0.008528058 | 409.8352 | 0.04145364
772 | 9.49112 | 0.000561007 | 8.63806 | 0.000561007 | 5.25252 | 0.000398134 | 107.58554 | 0.008397008 | 410.5022 | 0.04089922
822 | 9.49532 | 0.000501657 | 8.64319 | 0.000463068 | 5.2546 | 0.000308712 | 107.59282 | 0.00694602 | 411.0743 | 0.03202887
872 | 9.49981 | 0.000415524 | 8.64832 | 0.000428928 | 5.25605 | 0.000388716 | 107.59108 | 0.0063669 | 411.6303 | 0.03511848
922 | 9.5035 | 0.000635474 | 8.6528 | 0.000602028 | 5.25718 | 0.000418075 | 107.58925 | 0.008712683 | 412.0962 | 0.04331257
22 (after)b | 9.42665 | 0.000441606 | 8.57037 | 0.000428224 | 5.22495 | 0.000281022 | 107.56293 | 0.005901462 | 402.4464 | 0.02770074
Difference-22b | 0.0013 |  | -0.00096 |  | 0.00102 |  | -0.00646 |  | 0.1032
Aegirine |  | NMNH R3060
22 | 9.65459 | 0.000371552 | 8.79452 | 0.00034833 | 5.29614 | 0.000336719 | 107.3805 | 0.005445559 | 429.15 | 0.02798251
66 | 9.65869 | 0.00049063 | 8.79908 | 0.000406522 | 5.29475 | 0.000364468 | 107.39261 | 0.006209974 | 429.4139 | 0.03238158
113 | 9.66176 | 0.00047 | 8.80396 | 0.00037 | 5.29643 | 0.00043 | 107.37701 | 0.00572 | 429.9615 | 0.0339
172 | 9.66501 | 0.000490542 | 8.80873 | 0.000364762 | 5.29896 | 0.000389918 | 107.35396 | 0.006930478 | 430.5997 | 0.03182234
228 | 9.66861 | 0.00046424 | 8.81457 | 0.000424448 | 5.30126 | 0.00072952 | 107.35767 | 0.006181024 | 431.2237 | 0.05226016
278 | 9.67161 | 0.000471168 | 8.81963 | 0.000444992 | 5.3006 | 0.000418816 | 107.3492 | 0.007028256 | 431.5709 | 0.03677728
328 | 9.67638 | 0.000511932 | 8.82643 | 0.000456588 | 5.30308 | 0.000705636 | 107.33382 | 0.007665144 | 432.355 | 0.04939452
378 | 9.68094 | 0.0003 | 8.83199 | 0.0003 | 5.30465 | 0.00048 | 107.34266 | 0.00446 | 432.9387 | 0.0344
428 | 9.68311 | 0.000483696 | 8.83769 | 0.000389644 | 5.30616 | 0.000712108 | 107.31904 | 0.007336056 | 433.4943 | 0.05253476
478 | 9.6879 | 0.000550876 | 8.8429 | 0.00047026 | 5.30785 | 0.000698672 | 107.33092 | 0.00846468 | 434.0747 | 0.05145988
528 | 9.69322 | 0.000324608 | 8.84969 | 0.000324608 | 5.30847 | 0.00055792 | 107.31663 | 0.004960416 | 434.7308 | 0.04351776
578 | 9.69657 | 0.000545022 | 8.85516 | 0.000353255 | 5.3096 | 0.000625766 | 107.30442 | 0.008407469 | 435.2723 | 0.04824454
628 | 9.7011 | 0.000446046 | 8.8608 | 0.000380451 | 5.31195 | 0.000590355 | 107.29843 | 0.006126573 | 435.9598 | 0.04237437
678 | 9.70475 | 0.000461484 | 8.86652 | 0.000435846 | 5.31283 | 0.000551217 | 107.27947 | 0.006217215 | 436.5225 | 0.04281546
728 | 9.70909 | 0.000465992 | 8.87213 | 0.00045096 | 5.31422 | 0.000646376 | 107.29098 | 0.006328472 | 437.0805 | 0.04750112
778 | 9.71316 | 0.000566064 | 8.8783 | 0.000389169 | 5.31424 | 0.00047172 | 107.27487 | 0.007464969 | 437.6085 | 0.03844518
828 | 9.717 | 0.000621902 | 8.88413 | 0.00041069 | 5.31665 | 0.000680572 | 107.26058 | 0.008319406 | 438.3019 | 0.05151226
878 | 9.72039 | 0.000525804 | 8.88867 | 0.000379068 | 5.31774 | 0.0006114 | 107.28277 | 0.007984884 | 438.7152 | 0.04597728
928 | 9.72388 | 0.000346976 | 8.89214 | 0.000271075 | 5.31848 | 0.000498778 | 107.29494 | 0.005356442 | 439.0763 | 0.03729992
22 (after)b | 9.65446 | 0.000674679 | 8.7958 | 0.000476244 | 5.29416 | 0.00052916 | 107.38576 | 0.009088323 | 429.034 | 0.0436557
Difference-22b | 0.00013 |  | -0.00128 |  | 0.00198 |  | -0.00526 |  | 0.116
Kosmochlor |  | GH 1558
22 | 9.5726 | 0.00031 | 8.70956 | 0.0003 | 5.26734 | 0.00019 | 107.50731 | 0.00277 | 418.8123 | 0.0178
65 | 9.57526 | 0.0003 | 8.71286 | 0.00034 | 5.26872 | 2.6e-05 | 107.50012 | 0.00331 | 419.214 | 0.0199
110 | 9.57821 | 0.00034 | 8.716 | 0.00034 | 5.26968 | 0.00023 | 107.48945 | 0.00339 | 419.5953 | 0.0209
166 | 9.58087 | 0.000316303 | 8.72052 | 0.000370838 | 5.27117 | 0.00021814 | 107.48051 | 0.003173937 | 420.069 | 0.02061423
222 | 9.58529 | 0.00036 | 8.72525 | 0.00034 | 5.27263 | 0.00022 | 107.47505 | 0.00327 | 420.6192 | 0.0209
272 | 9.58719 | 0.000298032 | 8.73002 | 0.00031932 | 5.27356 | 0.0002661 | 107.45676 | 0.003214488 | 421.0499 | 0.02054292
322 | 9.59022 | 0.00028 | 8.73487 | 0.0003 | 5.27514 | 0.00017 | 107.4487 | 0.00281 | 421.5617 | 0.0173
372 | 9.59489 | 0.0003 | 8.73952 | 0.00029 | 5.27657 | 0.00021 | 107.44481 | 0.00284 | 422.1146 | 0.018
422 | 9.59723 | 0.0003 | 8.74354 | 0.0003 | 5.27843 | 0.00018 | 107.43864 | 0.00262 | 422.575 | 0.0173
472 | 9.60108 | 0.00039 | 8.74781 | 0.00039 | 5.27981 | 0.00021 | 107.42566 | 0.00376 | 423.0918 | 0.0302
522 | 9.60441 | 0.00036 | 8.7525 | 0.00035 | 5.281 | 0.00024 | 107.41461 | 0.00333 | 423.5861 | 0.0214
572 | 9.60843 | 0.00035 | 8.75713 | 0.00031 | 5.283 | 0.0003 | 107.40871 | 0.00368 | 424.1625 | 0.0225
622 | 9.61109 | 0.00037 | 8.7612 | 0.00036 | 5.28377 | 0.00024 | 107.38767 | 0.00345 | 424.5874 | 0.022
672 | 9.61481 | 0.0003 | 8.7663 | 0.0003 | 5.28508 | 0.00027 | 107.38384 | 0.00314 | 425.1131 | 0.0203
722 | 9.61921 | 0.00039 | 8.77085 | 0.0004 | 5.28739 | 0.00032 | 107.37926 | 0.00452 | 425.7252 | 0.0262
772 | 9.62098 | 0.000450976 | 8.77585 | 0.000411184 | 5.28783 | 0.000305072 | 107.36313 | 0.003992464 | 426.1195 | 0.02546688
822 | 9.62579 | 0.0004 | 8.77993 | 0.00039 | 5.28978 | 0.00031 | 107.36174 | 0.00387 | 426.691 | 0.0248
872 | 9.62986 | 0.00034 | 8.78492 | 0.0003 | 5.29159 | 0.00025 | 107.34815 | 0.00311 | 427.2917 | 0.0197
922 | 9.63309 | 0.00042 | 8.78964 | 0.0003 | 5.29302 | 0.0002 | 107.33463 | 0.00363 | 427.8118 | 0.0204
22 (after)b | 9.57452 | 0.00059 | 8.71394 | 0.00039 | 5.2636 | 0.0004 | 107.45198 | 0.0053 | 418.9375 | 0.0308
Difference-22b | -0.00192 |  | -0.00438 |  | 0.00374 |  | 0.05533 |  | -0.1252
Spodumene |  | NMNH 123071
22 | 9.46754 | 0.00052227 | 8.38878 | 0.000417816 | 5.21976 | 0.000283518 | 110.19362 | 0.004879494 | 389.0769 | 0.02551662
66 | 9.46877 | 0.00053788 | 8.39311 | 0.00040341 | 5.22163 | 0.000295834 | 110.17432 | 0.005056072 | 389.5162 | 0.02608718
113 | 9.4685 | 0.00047357 | 8.39713 | 0.00039192 | 5.22227 | 0.00027761 | 110.14926 | 0.00447442 | 389.8034 | 0.0240051
172 | 9.4712 | 0.000471372 | 8.40246 | 0.000399952 | 5.22522 | 0.000328532 | 110.13657 | 0.004827992 | 390.4124 | 0.02585404
228 | 9.47257 | 0.000471172 | 8.40834 | 0.000416806 | 5.22574 | 0.00027183 | 110.09804 | 0.005146648 | 390.8775 | 0.02500836
278 | 9.47429 | 0.000513348 | 8.41368 | 0.000435568 | 5.22763 | 0.00031112 | 110.07792 | 0.00560016 | 391.3889 | 0.02753412
328 | 9.4743 | 0.000466944 | 8.41673 | 0.000408576 | 5.22804 | 0.00029184 | 110.0562 | 0.00488832 | 391.6152 | 0.02509824
378 | 9.4774 | 0.000499119 | 8.42244 | 0.000395853 | 5.23007 | 0.000275376 | 110.03308 | 0.004956768 | 392.22 | 0.02530017
428 | 9.478 | 0.000498498 | 8.4277 | 0.000362544 | 5.2308 | 0.000287014 | 110.0085 | 0.004426058 | 392.609 | 0.02386748
478 | 9.47949 | 0.000669744 | 8.43164 | 0.000446496 | 5.23193 | 0.000409288 | 109.99199 | 0.006492796 | 392.9772 | 0.032557
528 | 9.4825 | 0.000549103 | 8.43765 | 0.000442825 | 5.23392 | 0.00035426 | 109.96577 | 0.005632734 | 393.5973 | 0.02922645
578 | 9.48596 | 0.00049889 | 8.4429 | 0.000441874 | 5.23485 | 0.00035635 | 109.95213 | 0.005673092 | 394.09 | 0.02879308
628 | 9.48808 | 0.000488512 | 8.44776 | 0.000442714 | 5.23655 | 0.000351118 | 109.93982 | 0.005312568 | 394.5638 | 0.02870008
678 | 9.49074 | 0.000523908 | 8.45317 | 0.000449064 | 5.2379 | 0.00037422 | 109.91668 | 0.005482323 | 395.0861 | 0.02956338
728 | 9.4927 | 0.000552755 | 8.45722 | 0.000489583 | 5.23883 | 0.000394825 | 109.90127 | 0.006096098 | 395.4661 | 0.03190186
778 | 9.49678 | 0.000552151 | 8.46436 | 0.000462613 | 5.24036 | 0.000328306 | 109.88219 | 0.005491664 | 396.1339 | 0.02954754
828 | 9.49974 | 0.000581364 | 8.4694 | 0.000516768 | 5.24158 | 0.000306831 | 109.85569 | 0.005716746 | 396.6513 | 0.03100608
878 | 9.50305 | 0.00051504 | 8.47459 | 0.000394864 | 5.24285 | 0.000291856 | 109.85149 | 0.004772704 | 397.1396 | 0.02609536
928 | 9.50564 | 0.000442494 | 8.48021 | 0.000371124 | 5.24402 | 0.000256932 | 109.84155 | 0.00435357 | 397.6222 | 0.0235521
22 (after)b | 9.4665 | 0.00048944 | 8.38943 | 0.000412965 | 5.22006 | 0.000290605 | 110.18675 | 0.00440496 | 389.1038 | 0.02462495
Difference-22b | 0.00104 |  | -0.00065 |  | -0.0003 |  | 0.00687 |  | -0.0269
Omphacited |  | HA pMVE02-14-5a
22 | 9.56581 | 0.000859348 | 8.76423 | 0.0009142 | 5.25315 | 0.0004571 | 106.90955 | 0.009562532 | 421.3666 | 0.0511952
63 | 9.5678 | 0.000530066 | 8.76824 | 0.00062029 | 5.25411 | 0.00028195 | 106.9325 | 0.005898394 | 421.6731 | 0.03281898
107 | 9.57063 | 0.001115937 | 8.77564 | 0.001002726 | 5.25563 | 0.000404325 | 106.93904 | 0.009364167 | 422.2612 | 0.05531166
162 | 9.57609 | 0.000715974 | 8.78066 | 0.000664833 | 5.25718 | 0.000409128 | 106.92814 | 0.008608735 | 422.8928 | 0.04517455
216 | 9.58063 | 0.000804922 | 8.7864 | 0.000873426 | 5.26015 | 0.00042815 | 106.93535 | 0.008888394 | 423.5927 | 0.0470965
266 | 9.58328 | 0.000671748 | 8.79257 | 0.000671748 | 5.26083 | 0.00039985 | 106.94053 | 0.009148568 | 424.0509 | 0.04526302
316 | 9.5885 | 0.000987354 | 8.79838 | 0.000970032 | 5.26306 | 0.00043305 | 106.96156 | 0.009804252 | 424.6949 | 0.05058024
366 | 9.59119 | 0.000713489 | 8.80334 | 0.000698928 | 5.26575 | 0.000407708 | 106.95262 | 0.008314331 | 425.2905 | 0.04470227
416 | 9.59502 | 0.000788445 | 8.80993 | 0.000735882 | 5.26751 | 0.000420504 | 106.97184 | 0.008865626 | 425.878 | 0.04800754
466 | 9.59981 | 0.00079685 | 8.81915 | 0.000701228 | 5.26895 | 0.000414362 | 106.98844 | 0.01019968 | 426.6159 | 0.04812974
516 | 9.60491 | 0.000601056 | 8.82468 | 0.000763842 | 5.27072 | 0.000325572 | 107.0057 | 0.007350414 | 427.2141 | 0.0406965
566 | 9.60898 | 0.000817601 | 8.83133 | 0.00073218 | 5.27324 | 0.000353887 | 106.98767 | 0.008383461 | 427.9624 | 0.04283253
616 | 9.61169 | 0.001085812 | 8.83687 | 0.000828646 | 5.27535 | 0.000528619 | 107.01774 | 0.01100099 | 428.4546 | 0.05414773
666 | 9.61654 | 0.001396512 | 8.84306 | 0.000819108 | 5.2765 | 0.000416268 | 106.99761 | 0.009829296 | 429.1103 | 0.0550548
716 | 9.62293 | 0.001044638 | 8.84988 | 0.000591542 | 5.27753 | 0.000327236 | 107.02509 | 0.007526428 | 429.7478 | 0.04329584
766 | 9.62604 | 0.001087481 | 8.85965 | 0.000700159 | 5.28067 | 0.000476704 | 107.03542 | 0.009504286 | 430.5937 | 0.05333126
816 | 9.63127 | 0.00072 | 8.86692 | 0.00066 | 5.28224 | 0.00037 | 107.03246 | 0.008 | 431.3159 | 0.0384
866 | 9.63453 | 0.000802062 | 8.87467 | 0.000757503 | 5.28409 | 0.000519855 | 107.04294 | 0.009817833 | 431.9661 | 0.05287668
916 | 9.64281 | 0.000918503 | 8.88057 | 0.000726577 | 5.28707 | 0.000424979 | 107.05455 | 0.0095963 | 432.8422 | 0.04469134
22 (after)b | 9.56683 | 0.001316548 | 8.76472 | 0.001026133 | 5.25255 | 0.000484025 | 106.91519 | 0.011151936 | 421.3745 | 0.06369769
Difference-22b | -0.00102 |  | -0.00049 |  | 0.0006 |  | -0.00564 |  | -0.0079
a. NMNH, National Museum of Natural History; AMNH, American Museum of Natural History; DL, Donald Lindsley; GH, Guy Hovis; HA, George Harlow.
b. The designation "22 (after)" is a room-T measurement made after conclusion of heating, then cooling. "Difference-22" are differences of the various
parameters between the two room-T data sets (which may include round-off error). Samples with shortened data ranges either changed color to red or
brown or yellow-brown by the end of an experiment or show discontinuity in unit-cell parameters as f(T), indicating sample breakdown.
c. Johannsenite shows discontinuity in unit-cell parameters starting at ~400 °C, possibly a precursor to a phase transformation to bustamite (Angel 1984).
d. Omphacite shows broad XRD peaks apparently due to chemical zoning.

## Sheet2
American Mineralogist: June 2021 Online Materials AM-21-67650
HOVIS ET AL.: PYROXENE THERMAL EXPANSION
Table OM2: Size and orientation of the strain axes with temperature (to be deposited).
Minerala | T range (°C) | axis 1 (strain/DT) |  | angle (°) with |  | axis 2 (strain/DT) |  | angle (°) with |  | axis 3 (strain/DT) |  | angle (°) with
|  | (1/K) x 107 | a | b | c | (1/K) x 107 | a | b | c | (1/K) x 107 | a | b | c
diopside | 22-428 | 53(2) | 53.7(1.7) | 90 | 52.3(1.7) | 88(1) | 36.3(0.0) | 90 | 142.3(0.0) | 162(1) | 90 | 0.0(1.7) | 90.0(1.1)
augite | 22-428 | 25(2) | 57.3(1.0) | 90 | 48.2(1.0) | 103(2) | 32.7(0.0) | 90 | 138.2(0.0) | 173(1) | 90 | 0.0(1.0) | 90.0(0.7)
jadeite | 22-422 | 60(4) | 87.2(6.7) | 90 | 20.4(6.7) | 84(3) | 2.8(0.0) | 90 | 110.4(0.0) | 101(2) | 90 | 0.0(6.7) | 90.0(6.3)
aegirine | 22-428 | 45(3) | 121.7(3.0) | 90 | 14.4(3.0) | 84(2) | 148.3(0.0) | 90 | 104.4(0.0) | 122(1) | 90 | 180.0(3.0) | 90.0(2.9)
kosmochlor | 22-422 | 46(1) | 133.1(1.6) | 90 | 25.6(1.6) | 80(1) | 136.9(0.0) | 90 | 115.6(0.0) | 97(1) | 90 | 180.0(1.6) | 90.0(1.5)
spodumene | 22-428 | 10(2) | 153.5(1.0) | 90 | 43.5(1.0) | 99(2) | 116.5(0.0) | 90 | 133.5(0.0) | 114(2) | 90 | 180.0(1.0) | 90.0(0.7)
omphacite | 25-416 | 54(5) | 62.0(4.6) | 90 | 45.0(4.6) | 85(3) | 28.0(0.0) | 90 | 135.0(0.0) | 133(3) | 90 | 0.0(4.6) | 90.0(3.3)
johannsenite | 22-422 | 36(4) | 53.0(2.3) | 90 | 52.1(2.3) | 82(3) | 37.0(0.0) | 90 | 142.1(0.0) | 176(3) | 90 | 0.0(2.3) | 90.0(1.4)
hedenbergite | 22-422 | 0(3) | 54.9(0.9) | 90 | 50.4(0.9) | 129(2) | 35.1(0.0) | 90 | 140.4(0.0) | 166(2) | 90 | 0.0(0.9) | 90.0(0.6)
diopside | 428-958 | 54(2) | 70.9(1.8) | 90 | 35.2(1.8) | 92(1) | 19.1(0.0) | 90 | 125.2(0.0) | 188(1) | 90 | 0.0(1.8) | 90.0(1.5)
augite | 428-728 | 39(3) | 56.7(1.8) | 90 | 48.9(1.8) | 98(2) | 33.3(0.0) | 90 | 138.9(0.0) | 188(2) | 90 | 0.0(1.8) | 90.0(1.2)
jadeite | 422-922 | 68(2) | 93.7(5.0) | 90 | 13.9(5.0) | 93(2) | 176.3(0.0) | 90 | 76.1(0.0) | 113(2) | 90 | 180.0(5.1) | 90.0(4.9)
aegirine | 428-928 | 46(3) | 104.9(2.3) | 90 | 2.4(2.3) | 87(1) | 165.1(0.0) | 90 | 87.6(0.0) | 123(1) | 90 | 180.0(2.3) | 90.0(2.3)
kosmochlor | 422-922 | 49(1) | 129.5(1.1) | 90 | 22.2(1.1) | 92(1) | 112.2(0.0) | 90 | 112.2(0.0) | 105(1) | 90 | 180.0(1.1) | 90.0(1.0)
spodumene | 428-928 | 34(1) | 141.1(1.1) | 90 | 31.2(1.1) | 96(2) | 121.2(0.0) | 90 | 121.2(0.0) | 124(1) | 90 | 180.0(1.1) | 90.0(0.9)
omphacite | 416-916 | 62(3) | 74.0(3.0) | 90 | 33.0(3.0) | 102(2) | 123.0(0.0) | 90 | 123.0(0.0) | 160(2) | 90 | 0.0(3.0) | 90.0(2.5)
a. Mineral names correlate with samples listed in Table 1.