## 报告
American Mineralogist: April 2022 Online Materials AM-22-47565
WEI ET AL.: QUARTZ ESR-SI AS AN EFFECTIVE SEDIMENT-PROVENANCE INDICATOR
standard sample |  | Li(mg/kg) | Be(mg/kg) | B(mg/kg) | Sc(mg/kg) | V(mg/kg) | Cr(mg/kg) | Co(mg/kg) | Ni(mg/kg) | Cu(mg/kg) | Zn(mg/kg) | Ga(mg/kg) | Ge(mg/kg) | As(mg/kg) | Rb(mg/kg) | Sr(mg/kg) | Y(mg/kg) | Zr(mg/kg) | Nb(mg/kg) | Mo(mg/kg) | Cd(mg/kg) | Cs(mg/kg) | Ba(mg/kg) | La(mg/kg) | Ce(mg/kg) | Pr(mg/kg) | Nd(mg/kg) | Sm(mg/kg) | Eu(mg/kg) | Gd(mg/kg) | Tb(mg/kg) | Dy(mg/kg) | Ho(mg/kg) | Er(mg/kg) | Tm(mg/kg) | Yb(mg/kg) | Lu(mg/kg) | Hf(mg/kg) | Ta(mg/kg) | W(mg/kg) | Tl(mg/kg) | Pb(mg/kg) | Bi(mg/kg) | Th(mg/kg) | U(mg/kg)
GBW07314 | text value | 40.39 | 2.4816 | 63.446 | 10.6599 | 96.5735 | 80.2345 | 14.3678 | 37.3002 | 36.25 | 97.1117 | 17.3739 | 1.0601 | 9.3954 | 105.3568 | 141.4834 | 27.4995 | 208.8178 | 15.7838 | 0.69661 | 0.36778 | 7.4382 | 426.1792 | 38.7083 | 75.8332 | 8.7158 | 32.5037 | 6.4583 | 1.2138 | 5.4556 | 0.89936 | 4.5829 | 1.0088 | 2.7208 | 0.41776 | 2.6294 | 0.39369 | 5.3041 | 1.0201 | 2.372 | 0.70718 | 28.0897 | 0.49513 | 12.1254 | 2.5991
| standard value |  |  | 73 | 12.5 | 103.1 | 86±4 | 14.2±1.2 | 34.3±4 | 31±4 | 87±2 | 16.1 |  | 10.3±1.4 | 109.3 | 150±8 | 27 | 229 | 19.1 | 0.64 | 0.20±0.04 | 8.2 | 425±20 | 38 | 78 | 8.7 | 33 | 6.7 | 1.3 | 5.6 | 0.83 | 5.4 | 1 | 3 | 0.44 | 2.8 | 0.45 | 6.2 | 1.2 | 2.1 |  | 25±4 |  | 10.2 | 2.7
GBW07315 | text value | 48.9116 | 2.2093 | 116.8477 | 21.7469 | 98.2578 | 62.9309 | 77.0745 | 168.6244 | 352.1889 | 145.649 | 18.7888 | 1.3453 | 6.8251 | 70.6678 | 273.3769 | 95.2887 | 142.8666 | 10.5272 | 16.1665 | 0.3818 | 6.8434 | 3071.0519 | 61.023 | 80.8079 | 17.1353 | 72.8151 | 17.6568 | 4.294 | 17.0983 | 2.909 | 16.0051 | 3.4906 | 9.042 | 1.413 | 8.55 | 1.3375 | 3.4831 | 0.63569 | 6.0614 | 1.4834 | 39.2632 | 0.84383 | 11.1561 | 1.7357
| standard value | 51±3 | 1.9±0.3 | 125±12 | 23±3 | 101±8 | 59±6 | 81±6 | 167±12 | 357±20 | 137±15 | 18±1 | 1.3 | 7.1±0.6 | 73±5 | 298±23 | 98±4 | 140±8 | 11±1 | 14±1 | 0.25 | 6.8±1.2 | 3100±300 | 62±4 | 82±6 | 17±1 | 75±4 | 18±1 | 4.5±0.3 | 18±1 | 3.1±0.3 | 17±1 | 3.6±0.2 | 9.8±0.7 | 1.4±0.1 | 8.9±0.5 | 1.3±0.1 | 3.6±0.4 | 0.6 | 5.3±0.9 |  | 37±4 | 0.9±0.2 | 11±1 | 1.9±0.5
GBW07316 | text value | 34.2471 | 1.5102 | 78.7725 | 15.2733 | 66.5304 | 38.7368 | 53.2727 | 107.14 | 227.0404 | 141.5069 | 11.9 | 0.86493 | 4.5351 | 49.3906 | 648.1069 | 68.355 | 91.7098 | 6.8433 | 5.5735 | 0.29999 | 4.4922 | 2534.3473 | 44.704 | 55.8424 | 12.1734 | 51.9418 | 12.2217 | 2.9938 | 12.1963 | 2.0708 | 11.0359 | 2.422 | 6.3516 | 0.96185 | 5.8975 | 0.88306 | 2.2992 | 0.41086 | 4.1649 | 1.0562 | 21.8465 | 0.582 | 7.1096 | 1.1216
| standard value | 35±2 | 1.5±0.2 | 84±11 | 15±2 | 69±6 | 38±2 | 53±4 | 108±9 | 231±10 | 142±22 | 12±1 | 0.9 | 4.6±0.5 | 50±5 | 667±68 | 69±6 | 94±8 | 6.9±0.6 | 5.7±0.8 | 0.3 | 4.5±0.7 | 2500±200 | 44±4 | 55±4 | 12±1 | 51±2 | 12±1 | 3.0±0.2 | 12±1 | 2.0±0.2 | 11±1 | 2.4±0.2 | 6.3±0.2 | 0.96±0.09 | 5.8±0.4 | 0.89±0.07 | 2.3±0.2 | 0.41 | 4.1±0.9 |  | 22±5 | 0.57±0.05 | 7.0±0.6 | 1.1±0.88
BHVO-2 | text value | 4.9187 | 1.4004 | 5.5621 | 28.4522 | 327.4449 | 300.635 | 44.7015 | 119.9212 | 145.2475 | 138.7108 | 22.5367 | 1.6912 | 1.1568 | 9.9491 | 358.7228 | 27.0228 | 169.484 | 18.8267 | 4.4893 | 0.20907 | 0.1314 | 160.8445 | 17.1998 | 40.3119 | 5.6961 | 25.9017 | 6.4822 | 1.9958 | 6.1462 | 1.02 | 5.2166 | 1.0394 | 2.6012 | 0.36505 | 2.1258 | 0.30476 | 4.0678 | 1.0606 | 0.3681 | 0.031556 | 2.5566 | 0.040356 | 1.4545 | 0.44732
| standard value | 5 |  |  | 32±1 | 317±11 | 280±19 | 45±3 | 119±7 | 127±7 | 103±6 | 21.7±0.9 | 1.6±0.1 |  | 9.8±1.0 | 389±23 | 26±2 | 172±11 | 18±2 |  |  |  | 130±13 | 15±1 | 38±2 |  | 25.0±1.8 | 6.2±0.4 |  | 6.3±0.2 | 0.9 |  | 1.04±0.04 |  |  | 2.0±0.2 | 0.28±0.01 | 4.1±0.3 | 1.4 |  |  |  |  | 1.2±0.3
BCR-2 | text value | 8.6237 | 2.489 | 5.2303 | 28.5784 | 423.4353 | 19.326 | 36.4159 | 13.8016 | 28.3892 | 162.691 | 23.3097 | 1.8201 | 1.1315 | 45.4046 | 310.2593 | 33.9526 | 183.8006 | 12.7831 | 244.6575 | 0.83805 | 1.1266 | 674.4498 | 26.0776 | 54.4867 | 6.8703 | 29.1252 | 6.6441 | 1.9159 | 6.5382 | 1.0993 | 5.9725 | 1.2957 | 3.5013 | 0.53626 | 3.2893 | 0.49066 | 4.6885 | 0.71335 | 0.53827 | 0.32215 | 11.4644 | 0.055757 | 5.7925 | 1.6693
| standard value | 9±2 |  |  | 33±2 | 416±14 | 18±2 | 37±3 |  | 19±2 | 127±9 | 32±2 | 1.5±0.1 |  | 48±2 | 346±14 | 37±2 | 188±16 |  | 248±17 |  | 1.1±0.1 | 683±28 | 25±1 | 53±2 | 6.8±0.3 | 28±2 | 6.7±0.3 | 2.0±0.1 | 6.8±0.3 | 1.07±0.04 |  | 1.33±0.06 |  | 0.54 | 3.5±0.2 | 0.51±0.02 | 4.8±0.2 |  |  |  | 11±2 |  | 6.2±0.7 | 1.69±0.19
Songhua River |  | 5.5355 | 0.24009 | 2.4459 | 0.29397 | 1.3528 | 0.7978 | 0.049602 | 0.050376 | 0.8585 | 0.45159 | 0.99001 | 0.24805 | 0.13799 | 3.7334 | 22.666 | 1.6228 | 84.6917 | 1.351 | 0.057204 | 0.01453 | 0.091929 | 56.0757 | 2.2592 | 4.4302 | 0.47974 | 1.7268 | 0.29446 | 0.064605 | 0.25181 | 0.045539 | 0.25914 | 0.059166 | 0.18612 | 0.032076 | 0.24481 | 0.041946 | 2.1531 | 0.098583 | 0.16833 | 0.030046 | 1.7672 | 0.012832 | 0.59039 | 0.27592
Yellow River |  | 3.6832 | 0.09545 | 1.1062 | 0.2103 | 0.91798 | 1.0732 | 0.048556 | 0.011134 | 0.74638 | 3.0389 | 0.43789 | 0.20993 | 0.16528 | 1.5507 | 8.6511 | 1.4243 | 198.4641 | 0.69893 | 0.039673 | 0.0090954 | 0.053927 | 26.8362 | 1.2928 | 2.6443 | 0.28794 | 1.0236 | 0.20052 | 0.031497 | 0.18623 | 0.034367 | 0.20695 | 0.055191 | 0.17981 | 0.036237 | 0.2589 | 0.045326 | 4.7918 | 0.062556 | 0.13377 | 0.01233 | 0.68319 | 0.0070338 | 0.44432 | 0.30083
Yellow River |  | 3.5397 | 0.10158 | 1.0832 | 0.23959 | 0.80623 | 1.6163 | 0.046805 | 0.025718 | 0.69375 | 2.4006 | 0.43077 | 0.22014 | 0.10319 | 1.4504 | 8.5887 | 1.4404 | 208.3228 | 0.63623 | 0.042541 | 0.0037966 | 0.052635 | 26.6637 | 1.3161 | 2.6863 | 0.29128 | 1.0816 | 0.18874 | 0.029542 | 0.18695 | 0.031121 | 0.21094 | 0.055428 | 0.16471 | 0.036301 | 0.28628 | 0.04385 | 4.9054 | 0.046334 | 0.1307 | 0.0087613 | 0.77268 | 0.0070404 | 0.46773 | 0.36153
Huai river |  | 3.581 | 0.65707 | 0.93867 | 0.37171 | 1.1432 | 1.3915 | 0.063012 | 0.024249 | 0.88577 | 1.3577 | 0.64421 | 0.23131 | 0.13079 | 2.2046 | 15.0712 | 1.6736 | 120.4753 | 0.81222 | 0.038195 | 0.0082027 | 0.075363 | 39.3302 | 1.7795 | 3.4042 | 0.36066 | 1.3119 | 0.23085 | 0.040074 | 0.23315 | 0.037539 | 0.24365 | 0.062196 | 0.18998 | 0.034255 | 0.23339 | 0.040142 | 2.8211 | 0.056616 | 0.11538 | 0.018765 | 1.1546 | 0.0091918 | 0.5676 | 0.25229
Yangtze River |  | 3.2738 | 0.067071 | 2.5062 | 0.35537 | 0.76517 | 1.3833 | 0.03807 | 0.16106 | 1.1789 | 0.7359 | 0.19244 | 0.21904 | 0.1055 | 0.65086 | 2.5341 | 1.6508 | 293.6253 | 0.68493 | 0.037602 | 0.0097525 | 0.033334 | 12.9031 | 1.2077 | 2.5237 | 0.28271 | 0.98141 | 0.19309 | 0.019713 | 0.17659 | 0.029103 | 0.21754 | 0.065555 | 0.21884 | 0.048203 | 0.39765 | 0.070113 | 7.1266 | 0.046663 | 0.10298 | 0.0023533 | 0.38198 | 0.0062359 | 0.56856 | 0.41029
Yangtze River |  | 3.4714 | 0.058529 | 1.6144 | 0.17835 | 0.92297 | 2.5771 | 0.060638 | 0.16391 | 1.1765 | 2.5208 | 0.21505 | 0.22076 | 0.11838 | 0.57453 | 2.9177 | 1.6343 | 269.5064 | 0.64786 | 0.036082 | 0.0032417 | 0.037244 | 23.1943 | 1.4365 | 2.9235 | 0.3283 | 1.1998 | 0.22408 | 0.021642 | 0.20503 | 0.036235 | 0.2123 | 0.061272 | 0.2097 | 0.042845 | 0.37936 | 0.06815 | 6.5613 | 0.052563 | 0.12474 | 0.0043058 | 18.4055 | 0.0053209 | 0.67128 | 0.3921
Pearl River |  | 4.1445 | 0.17151 | 2.8177 | 0.51325 | 6.9423 | 6.133 | 0.077619 | 0.13243 | 1.0983 | 3.2922 | 2.1845 | 0.23203 | 0.17189 | 2.8135 | 37.8774 | 3.727 | 310.1788 | 4.245 | 0.1088 | 0.019708 | 0.067392 | 61.0821 | 4.8339 | 11.4624 | 1.4138 | 5.5141 | 0.99116 | 0.24169 | 0.72614 | 0.12217 | 0.61973 | 0.14155 | 0.4173 | 0.077056 | 0.53669 | 0.08621 | 7.4162 | 0.25512 | 0.29668 | 0.019338 | 1.8455 | 0.013929 | 0.86058 | 0.54133