## Sheet1
American Mineralogist: July 2022 Online Materials AM-22-77922
Cavosie et al.: Origin of β-cristobalite in Libyan Desert Glass
Table OM3. Trace element abundances in Libyan Desert Glass sample LDG-2018-4 by LAICPMS (in ppm).
| dla | 1 | 2 | 3 | 4 | 5 | 6 | 7 | 8 | 9 | 10 | 11 | 12 | 13 | 14 | 15 | 16 | 17 | 18 | 19 | 20 | 21 | 22 | 23 | 24 | 25 | Avg | 2SDb | Avg | Avg
CLc |  | dark | dark | dark | dark | light | light | dark | light | light | light | dark | light | dark | dark | dark | light | dark | dark | dark | dark | mixed | dark | dark | dark | light | all |  | CL light | CL dark
Li | 0.05 | 2.915 | 3.2 | 3.2 | 3.65 | 2.093 | 1.69 | 3.22 | 1.98 | 1.77 | 2.95 | 5.03 | 1.924 | 3.4 | 3.09 | 3.38 | 2.05 | 4.55 | 5.09 | 4.98 | 1.59 | 3.25 | 4.15 | 4.2 | 4.28 | 2.7 | 3.21328 | 2.125715 | 2.144625 | 3.7453125
B | 0.4 | 7.41 | 7.87 | 8.02 | 8.82 | 9.64 | 10.95 | 7.78 | 8.46 | 7.45 | 8.75 | 7.83 | 5.83 | 7.19 | 8.13 | 7.82 | 10.02 | 7.84 | 7.71 | 7.54 | 7 | 9.73 | 9.7 | 7.65 | 8.92 | 9.88 | 8.3176 | 2.272065 | 8.8725 | 7.951875
Na | 0.77 | 18.97 | 20.59 | 20.79 | 24.3 | 12.38 | 10.58 | 20.68 | 12.25 | 11 | 20.47 | 32.88 | 12.1 | 21.3 | 21.02 | 22.34 | 11.55 | 29.74 | 33.7 | 31.15 | 8.69 | 19.36 | 25.99 | 26.72 | 26.75 | 16.34 | 20.4656 | 14.34861 | 13.33375 | 24.100625
Mg | 0.17 | 30.55 | 31.9 | 35.8 | 30.9 | 21.94 | 21.41 | 32.5 | 19.83 | 16.2 | 33.8 | 23.63 | 13.9 | 30.8 | 34 | 40.8 | 20.6 | 43.5 | 34.91 | 26.68 | 12.36 | 26.9 | 29.7 | 37.48 | 34.4 | 24.74 | 28.3692 | 15.93909 | 21.5525 | 31.869375
Al | 0.15 | 7440 | 8280 | 8250 | 9200 | 4030 | 2860 | 8300 | 4550 | 3410 | 7180 | 8490 | 2830 | 7240 | 8760 | 10000 | 3320 | 10600 | 10200 | 8340 | 1700 | 5630 | 8380 | 9650 | 9300 | 5080 | 6920 | 5260 | 4160 | 8380
K | 1.12 | 118.2 | 129.7 | 130.1 | 153.2 | 80.4 | 62.6 | 126 | 73.3 | 66.6 | 126.8 | 184.1 | 64.7 | 127.8 | 127.7 | 145 | 70.67 | 173.4 | 187.8 | 178.4 | 44.8 | 112.2 | 155.8 | 155.7 | 163.2 | 101.1 | 122.3708 | 82.78992 | 80.77125 | 143.80625
Ca | 40 | 51 | 76 | 68 | 87 | 55 | bdld | bdl | 82 | 47 | 110 | 83 | 65 | 101 | 65 | 54 | 45 | 82 | 104 | 84 | bdl | 85 | 95 | 76 | 78 | 102 | 77.04545 | 37.23868 | 72.28571 | 78.85714
Sc | 0.04 | 2.083 | 2.052 | 2.114 | 2.132 | 1.543 | 1.307 | 2.124 | 1.471 | 1.402 | 1.907 | 1.882 | 1.239 | 1.925 | 2.046 | 2.301 | 1.436 | 2.43 | 2.232 | 1.87 | 1.051 | 1.631 | 1.992 | 2.224 | 2.106 | 1.518 | 1.84072 | 0.7323384 | 1.477875 | 2.03525
Ti | 0.14 | 995 | 1070 | 1070 | 1420 | 1130 | 744.7 | 1020 | 860 | 642 | 1050 | 1150 | 508 | 924 | 1050 | 1040 | 964 | 1180 | 1150 | 1150 | 262 | 1020 | 1680 | 1130 | 1310 | 1250 | 1030 | 555.8921 | 893.5875 | 1100.0625
V | 0.02 | 6.77 | 7.48 | 7.91 | 7.21 | 3.89 | 3.14 | 7.61 | 3.929 | 2.93 | 5.45 | 5.66 | 2.109 | 6.33 | 7.68 | 8.99 | 3.525 | 9.73 | 8.75 | 5.18 | 1.72 | 5.47 | 5.96 | 8.86 | 7.26 | 4.62 | 5.92652 | 4.430324 | 3.699125 | 7.06875
Cr | 0.24 | 6.33 | 5.96 | 7.11 | 6.69 | 3.18 | 3.22 | 6 | 3.43 | 3.14 | 6.16 | 5.4 | 3.62 | 6.86 | 6.7 | 7.59 | 3.41 | 8.66 | 6.87 | 5.57 | 3.05 | 5.1 | 5.57 | 7.49 | 6.86 | 4.28 | 5.53 | 3.271946 | 3.805 | 6.419375
Mn | 0.33 | 7.17 | 7.15 | 6.96 | 9.75 | 8.27 | 6.06 | 6.55 | 7.21 | 4.94 | 9.3 | 6.62 | 4.37 | 6.81 | 6.61 | 8.48 | 8.25 | 8.13 | 7.37 | 7.81 | 2.69 | 7.61 | 12.38 | 7.75 | 10.55 | 10.62 | 7.5764 | 3.976342 | 7.3775 | 7.67375
Fe | 1.91 | 1620 | 1680 | 1810 | 1600 | 876 | 747 | 1550 | 688 | 520 | 1010 | 1190 | 453 | 1490 | 1730 | 2100 | 809 | 2270 | 1830 | 1130 | 463 | 1250 | 1400 | 1920 | 1790 | 1020 | 1320 | 1040 | 765.375 | 1600
Co | 0.01 | 0.157 | 0.177 | 0.176 | 0.232 | 0.13 | 0.107 | 0.192 | 0.115 | 0.105 | 0.173 | 0.15 | 0.103 | 0.171 | 0.156 | 0.218 | 0.121 | 0.257 | 0.222 | 0.211 | 0.038 | 0.181 | 0.268 | 0.186 | 0.233 | 0.132 | 0.16844 | 0.1072658 | 0.12325 | 0.19025
Ni | 0.06 | 0.685 | 0.7 | 0.737 | 1.03 | 0.43 | 0.339 | 0.71 | 0.445 | 0.383 | 0.784 | 0.679 | 0.56 | 0.81 | 0.601 | 0.749 | 0.268 | 0.705 | 0.917 | 0.758 | 0.238 | 0.57 | 0.726 | 0.706 | 0.76 | 0.365 | 0.6262 | 0.3956867 | 0.44675 | 0.7194375
Cu | 0.02 | 1.479 | 1.74 | 1.84 | 2.12 | 1.002 | 0.933 | 1.763 | 1.018 | 0.89 | 1.579 | 2.68 | 0.992 | 1.724 | 1.799 | 1.85 | 1.039 | 2.6 | 2.79 | 2.485 | 0.76 | 1.63 | 2.17 | 2.22 | 2.24 | 1.309 | 1.70608 | 1.188674 | 1.09525 | 2.01625
Zn | 0.08 | 2.26 | 2.45 | 2.84 | 2.54 | 1.49 | 1.24 | 2.46 | 1.24 | 1.01 | 2.08 | 1.95 | 1.24 | 2.59 | 2.49 | 2.96 | 1.55 | 3.24 | 2.74 | 1.85 | 0.96 | 1.91 | 2.34 | 2.96 | 2.7 | 1.55 | 2.1056 | 1.315837 | 1.425 | 2.458125
Rb | 0.02 | 0.528 | 0.576 | 0.577 | 0.548 | 0.263 | 0.252 | 0.496 | 0.23 | 0.205 | 0.384 | 0.374 | 0.23 | 0.524 | 0.657 | 0.675 | 0.252 | 0.627 | 0.538 | 0.425 | 0.149 | 0.331 | 0.418 | 0.582 | 0.571 | 0.27 | 0.42728 | 0.3165153 | 0.26075 | 0.5165625
Sr | 0.01 | 23 | 23.4 | 24.13 | 26.62 | 21.62 | 21.53 | 22.56 | 22.22 | 15.05 | 31.33 | 22.98 | 14.88 | 21.7 | 22.56 | 28.75 | 22.02 | 28.89 | 25.18 | 26.29 | 6.24 | 22.8 | 29.46 | 25.51 | 28.02 | 26.59 | 23.3332 | 10.34131 | 21.905 | 24.080625
Y | 0.001 | 5.7 | 5.93 | 5.92 | 6.43 | 4.994 | 4.4 | 5.715 | 5.095 | 3.67 | 5.7 | 6.08 | 2.91 | 5.08 | 6.11 | 6.69 | 5.584 | 6.719 | 6.522 | 6 | 2.245 | 5.47 | 6.93 | 6.502 | 6.483 | 5.22 | 5.52396 | 2.290961 | 4.696625 | 5.941
Zr | 0.01 | 163.2 | 171.3 | 167.4 | 237.5 | 207.8 | 152.9 | 171.2 | 182.7 | 134.3 | 200 | 210.1 | 111.9 | 161.8 | 173.3 | 152.5 | 192.7 | 174 | 177.9 | 226.6 | 54.8 | 188.9 | 319.3 | 176.2 | 230.5 | 233.1 | 182.876 | 95.74042 | 176.925 | 185.475
Nb | 0.001 | 2.633 | 2.889 | 2.881 | 3.558 | 2.71 | 1.939 | 2.725 | 2.432 | 1.764 | 2.906 | 3.107 | 1.444 | 2.478 | 3.01 | 2.965 | 2.374 | 3.278 | 3.246 | 3.166 | 0.814 | 2.725 | 4.12 | 3.154 | 3.569 | 3.13 | 2.76068 | 1.381125 | 2.337375 | 2.9745625
Ba | 0.01 | 20.65 | 22.2 | 22.39 | 22.68 | 19.17 | 19.17 | 23.07 | 18.2 | 13.8 | 22.84 | 20.53 | 11.8 | 20.62 | 21.66 | 25.35 | 20.03 | 25.6 | 24.06 | 21.42 | 10.92 | 20.57 | 23.45 | 24.42 | 23.7 | 20.26 | 20.7424 | 7.397713 | 18.15875 | 22.045
La | 0.001 | 9.9 | 10.35 | 10.34 | 11.23 | 8.94 | 9.09 | 10.38 | 9.74 | 6.48 | 10.4 | 10.73 | 5.36 | 9.37 | 10.72 | 11.32 | 14.13 | 11.59 | 11.41 | 10.71 | 4.85 | 9.54 | 11.79 | 11.09 | 11.58 | 9.43 | 10.0188 | 3.943831 | 9.19625 | 10.46
Ce | 0.001 | 21.65 | 22.62 | 22.46 | 24.63 | 20.23 | 20.48 | 22.45 | 21.76 | 15.36 | 23.31 | 24.13 | 12.58 | 20.64 | 23.45 | 25.04 | 33.1 | 25.63 | 25.38 | 24.08 | 11.37 | 21.78 | 26.13 | 24.47 | 25.6 | 21.28 | 22.3844 | 8.613818 | 21.0125 | 23.108125
Pr | 0.001 | 2.215 | 2.313 | 2.311 | 2.455 | 1.972 | 1.936 | 2.321 | 2.092 | 1.454 | 2.261 | 2.423 | 1.177 | 2.097 | 2.406 | 2.544 | 3.33 | 2.577 | 2.6 | 2.397 | 1.094 | 2.054 | 2.632 | 2.463 | 2.559 | 2.081 | 2.23056 | 0.9212234 | 2.037875 | 2.3379375
Nd | 0.005 | 8.34 | 8.36 | 8.29 | 9.03 | 6.87 | 6.94 | 8.44 | 7.7 | 5.31 | 8.23 | 8.7 | 4.39 | 7.44 | 8.64 | 9.58 | 11.43 | 9.73 | 9.49 | 8.83 | 3.68 | 7.62 | 9.59 | 9.23 | 9.37 | 7.34 | 8.1028 | 3.362568 | 7.27625 | 8.54625
Sm | 0.01 | 1.51 | 1.48 | 1.458 | 1.715 | 1.299 | 1.24 | 1.547 | 1.384 | 1.007 | 1.53 | 1.59 | 0.856 | 1.41 | 1.73 | 1.72 | 2.03 | 1.791 | 1.71 | 1.61 | 0.644 | 1.445 | 1.79 | 1.66 | 1.73 | 1.385 | 1.49084 | 0.603935 | 1.341375 | 1.5684375
Eu | 0.002 | 0.254 | 0.27 | 0.299 | 0.307 | 0.23 | 0.233 | 0.27 | 0.254 | 0.193 | 0.334 | 0.275 | 0.166 | 0.249 | 0.302 | 0.324 | 0.242 | 0.324 | 0.301 | 0.321 | 0.091 | 0.251 | 0.361 | 0.328 | 0.342 | 0.247 | 0.27072 | 0.1186235 | 0.237375 | 0.288625
Gd | 0.01 | 1.16 | 1.32 | 1.301 | 1.339 | 1.119 | 1.094 | 1.234 | 1.334 | 0.85 | 1.209 | 1.273 | 0.687 | 1.016 | 1.41 | 1.406 | 1.328 | 1.395 | 1.443 | 1.288 | 0.6 | 1.178 | 1.4 | 1.418 | 1.299 | 1.117 | 1.20872 | 0.4341246 | 1.09225 | 1.268875
Dy | 0.003 | 0.983 | 1.085 | 1.14 | 1.121 | 0.917 | 0.87 | 1.004 | 0.972 | 0.689 | 1.014 | 1.007 | 0.502 | 0.954 | 1.13 | 1.178 | 1.037 | 1.274 | 1.146 | 1.032 | 0.438 | 1.056 | 1.207 | 1.15 | 1.118 | 0.916 | 0.9976 | 0.3931339 | 0.864625 | 1.0604375
Er | 0.002 | 0.561 | 0.587 | 0.613 | 0.697 | 0.484 | 0.406 | 0.586 | 0.518 | 0.367 | 0.606 | 0.603 | 0.303 | 0.531 | 0.654 | 0.708 | 0.552 | 0.731 | 0.691 | 0.605 | 0.207 | 0.556 | 0.737 | 0.703 | 0.718 | 0.549 | 0.57092 | 0.2653547 | 0.473125 | 0.62075
Yb | 0.01 | 0.562 | 0.604 | 0.569 | 0.723 | 0.491 | 0.427 | 0.59 | 0.487 | 0.382 | 0.539 | 0.671 | 0.298 | 0.56 | 0.65 | 0.718 | 0.455 | 0.655 | 0.709 | 0.596 | 0.189 | 0.514 | 0.769 | 0.574 | 0.633 | 0.605 | 0.5588 | 0.2647027 | 0.4605 | 0.61075
Hf | 0.003 | 4.1 | 4.33 | 4.45 | 5.98 | 5.31 | 3.94 | 4.33 | 4.7 | 3.42 | 4.94 | 5.3 | 2.78 | 4.1 | 4.59 | 3.99 | 4.84 | 4.57 | 4.46 | 5.95 | 1.379 | 4.74 | 8.19 | 4.73 | 6.02 | 5.97 | 4.68436 | 2.46967 | 4.4875 | 4.7793125
Pb | 0.01 | 5.08 | 5.51 | 5.59 | 6.6 | 4.58 | 4.09 | 5.137 | 4.91 | 3.59 | 6.36 | 6.37 | 3.75 | 5.37 | 5.21 | 5.86 | 4.48 | 6.93 | 6.28 | 6.44 | 2.47 | 5.14 | 6.94 | 5.65 | 6.54 | 4.71 | 5.34348 | 2.199047 | 4.55875 | 5.7485625
Th | 0.001 | 3.453 | 3.73 | 3.645 | 4.58 | 3.397 | 2.865 | 3.526 | 2.964 | 2.226 | 3.8 | 4.015 | 1.686 | 3.118 | 3.831 | 3.834 | 3.63 | 4.018 | 3.999 | 4.037 | 1.262 | 3.69 | 5.6 | 4.024 | 4.628 | 3.73 | 3.57152 | 1.758618 | 3.03725 | 3.83125
U | 0.001 | 1.039 | 1.12 | 1.136 | 1.298 | 0.998 | 0.866 | 1.092 | 0.945 | 0.771 | 1.171 | 1.17 | 0.584 | 1.022 | 1.134 | 1.173 | 1.084 | 1.247 | 1.274 | 1.213 | 0.43 | 1.124 | 1.395 | 1.22 | 1.283 | 1.084 | 1.07492 | 0.4316865 | 0.937875 | 1.140375
Sum |  | 10587.497 | 11616.943 | 11712.497 | 12928.615 | 6550.782 | 4729.944 | 11376.262 | 6605.315 | 4947.708 | 9899.067 | 11522.919 | 4146.97 | 10242.789 | 12120.176 | 13732.803 | 5597.117 | 14738.358 | 13893.44 | 11331.494 | 2613.819 | 8482.026 | 12273.955 | 13345.224 | 13114.522 | 7980.168
Average of sum, analyses in CL light areas (n=8): 6300 ppm
Average of sum, analyses in CL dark areas (n=16): 11,700 ppm
Note(s): The CL light and dark layers were not correlated with optically visible layering. Data in this table are shown in Figures 7B,C and 9A,B. The LAICPMS spot size used is 50 μm.
adl = detection limit; bSD = standard deviation; cCL = cathodoluminescence response (intensity) of area analyzed; dbdl = below dl.