## Table2
American Mineralogist: July 2022 Online Materials AM-22-77922
Cavosie et al.: Origin of β-cristobalite in Libyan Desert Glass
Table 2. Electron microprobe analysis of cristobalite grain L4 in sample LDG-2018-4 (in wt%).
| Oxide | SiO2 | Al2O3 | FeO | TiO2 | K2O | Na2O | CaO | MgO | MnO | Cr2O3 | P2O5 | SO3 | Total
| dla | 0.02272286 | 0.01738995 | 0.04630214 | 0.02061243 | 0.01168505 | 0.01988833 | 0.01755243 | 0.01498838 | 0.05052557 | 0.01707105 | 0.04722262 | 0.03202533 | -
Core spot | CLb
3 | light | 100.512 | 0.342509 | 0.102405 | 0.147078 | bdlc | bdl | bdl | bdl | bdl | bdl | bdl | bdl | 101.128
4 | dark | 98.9585 | 1.49359 | 0.124673 | 0.141132 | bdl | bdl | 0.040363 | bdl | bdl | bdl | bdl | bdl | 100.77
5 | light | 100.038 | 0.571896 | 0.097633 | 0.150891 | 0.010922 | bdl | bdl | 0.019603 | bdl | bdl | bdl | 0.028332 | 100.99
9 | light | 99.3685 | 0.523984 | 0.097515 | 0.083403 | bdl | bdl | bdl | bdl | bdl | bdl | 0.049086 | bdl | 100.163
Average, core |  | 99.71925 | 0.73299475 | 0.1055565 | 0.130626 | bdl | bdl | bdl | bdl | bdl | bdl | bdl | bdl | 100.76275
Rim spot | CL
1 | dark | 98.1321 | 1.94324 | 0.288444 | 0.222478 | bdl | bdl | 0.025021 | 0.006566 | 0.05676 | bdl | bdl | 0.027964 | 100.703
2 | dark | 98.6446 | 1.69226 | 0.246102 | 0.168041 | bdl | 0.023361 | 0.046695 | 0.024019 | bdl | bdl | bdl | bdl | 100.864
6 | light | 100.149 | 0.575926 | 0.079752 | 0.120794 | bdl | bdl | bdl | bdl | bdl | bdl | bdl | bdl | 101.006
7 | light | 98.9448 | 0.49086 | 0.099833 | 0.12945 | 0.022571 | bdl | bdl | bdl | bdl | bdl | bdl | bdl | 99.7046
8 | light | 100.096 | 0.520172 | 0.059517 | 0.097045 | bdl | bdl | bdl | bdl | bdl | bdl | 0.046111 | 0.028326 | 100.86
Average, rim |  | 99.1933 | 1.0444916 | 0.1547296 | 0.1475616 | bdl | bdl | bdl | bdl | bdl | bdl | bdl | bdl | 100.62752
Average, all |  | 99.42706 | 0.9060486 | 0.1328749 | 0.1400347 | bdl | bdl | bdl | bdl | bdl | bdl | bdl | bdl | 100.6876
| 2SDd | 1.622304 | 1.233809 | 0.1578058 | 0.08150898 | - | - | - | - | - | - | - | - | 0.9209062
Avgerage, CL light (n=6)
|  | 99.85138 | 0.5042245 | 0.0894425 | 0.1214435 | 0.0167465 | bdl | bdl | bdl | bdl | bdl | bdl | bdl | 100.6419
| 2SD | 1.157488 | 0.1713378 | 0.03343866 | 0.0538975 | 0.01647417 | - | - | - | - | - | - | - | 1.147338
Average, CL dark (n=3)
|  | 98.5784 | 1.709697 | 0.2197397 | 0.177217 | bdl | bdl | 0.03735967 | 0.0152925 | bdl | bdl | bdl | bdl | 100.779
| 2SD | 0.8343167 | 0.4506631 | 0.1700172 | 0.08288407 | - | - | 0.02228951 | 0.02468227 | - | - | - | - | 0.1617529
Note(s): The CL light and dark layers were not correlated with optically visible layering.
Data in this table are shown in Figure 8B. The EMPA spot size used is 10 μm across.
adl = detection limit.
bCL = cathodoluminescence response (intensity) of area analyzed.
cbdl = below dl; dSD = standard deviation.