## Table1
American Mineralogist: July 2022 Online Materials AM-22-77922
Cavosie et al.: Origin of β-cristobalite in Libyan Desert Glass
Table OM1. Electron microprobe analysis of Libyan Desert Glass sample LDG-2018-4 (in wt%).
| Oxide | SiO2 | Al2O3 | FeO | TiO2 | K2O | Na2O | CaO | MgO | MnO | Cr2O3 | P2O5 | SO3 | Total
| dla | 0.02272286 | 0.01738995 | 0.04630214 | 0.02061243 | 0.01168505 | 0.01988833 | 0.01755243 | 0.01498838 | 0.05052557 | 0.01707105 | 0.04722262 | 0.03202533 | -
# | CLb
1 | dark | 97.5162 | 1.3004 | 0.225632 | 0.161375 | 0.029726 | bdlc | bdl | bdl | bdl | bdl | bdl | bdl | 99.2809
2 | dark | 97.5159 | 1.18244 | 0.254929 | 0.104939 | 0.015912 | bdl | bdl | bdl | bdl | bdl | bdl | bdl | 99.1229
3 | mixed | 97.3405 | 1.24208 | 0.124648 | 0.159383 | 0.024735 | bdl | 0.018618 | bdl | bdl | bdl | bdl | bdl | 98.9307
4 | dark | 97.3449 | 1.17087 | 0.207801 | 0.141231 | 0.015832 | bdl | bdl | 0.00763 | bdl | bdl | bdl | bdl | 98.9015
5 | dark | 96.8653 | 1.30641 | 0.225642 | 0.135521 | 0.027293 | bdl | bdl | 0.008797 | bdl | bdl | bdl | 0.025171 | 98.6236
6 | dark | 96.6396 | 1.57402 | 0.274933 | 0.168407 | 0.022106 | bdl | bdl | 0.008682 | bdl | bdl | bdl | bdl | 98.6909
7 | dark | 99.3492 | 1.17942 | 0.205558 | 0.083573 | 0.023338 | bdl | bdl | bdl | bdl | bdl | bdl | bdl | 100.842
8 | mixed | 100.766 | 0.30816 | 0.077705 | 0.051752 | bdl | bdl | bdl | 0.011959 | bdl | bdl | bdl | 0.028598 | 101.247
9 | light | 99.0376 | 1.59157 | 0.131475 | 0.197837 | 0.007696 | bdl | 0.034723 | 0.006548 | bdl | bdl | bdl | 0.034371 | 101.077
10 | light | 99.9199 | 0.68744 | 0.104808 | 0.175049 | 0.025955 | bdl | 0.027274 | bdl | bdl | bdl | 0.053445 | bdl | 101.019
11 | light | 99.1879 | 1.36926 | 0.221939 | 0.228678 | 0.016171 | 0.020057 | bdl | 0.006575 | bdl | bdl | bdl | bdl | 101.088
12 | light | 99.8009 | 0.524508 | 0.071344 | 0.134597 | bdl | bdl | bdl | 0.015123 | bdl | bdl | bdl | bdl | 100.547
13 | dark | 98.8754 | 1.23514 | 0.183804 | 0.107628 | 0.005296 | bdl | bdl | 0.012415 | bdl | 0.015627 | bdl | bdl | 100.435
14 | dark | 98.4026 | 1.51949 | 0.244385 | 0.16312 | 0.020023 | bdl | bdl | bdl | bdl | bdl | bdl | 0.028157 | 100.378
15 | mixed | 98.2624 | 1.42862 | 0.125119 | 0.185156 | bdl | bdl | bdl | bdl | bdl | bdl | bdl | bdl | 100.056
16 | light | 99.2571 | 0.651264 | 0.080199 | 0.108367 | 0.007904 | bdl | bdl | 0.005335 | bdl | bdl | bdl | bdl | 100.15
17 | light | 98.0553 | 1.18793 | 0.120496 | 0.136645 | 0.062629 | 0.019694 | bdl | 0.012508 | bdl | bdl | bdl | bdl | 99.6262
18 | light | 98.7787 | 0.691941 | 0.080141 | 0.114225 | 0.010887 | bdl | bdl | 0.013269 | bdl | bdl | bdl | bdl | 99.6991
19 | light | 98.7908 | 0.636685 | 0.111535 | 0.113733 | bdl | bdl | 0.01821 | 0.006485 | bdl | bdl | bdl | bdl | 99.7002
20 | light | 98.6741 | 0.597697 | 0.057152 | 0.161227 | bdl | 0.021137 | bdl | 0.008178 | 0.081501 | bdl | bdl | bdl | 99.6754
21 | dark | 97.2764 | 1.4846 | 0.147278 | 0.172542 | 0.019461 | 0.02748 | bdl | bdl | bdl | bdl | bdl | bdl | 99.1424
Average, all |  | 98.45984 | 1.089045 | 0.1560249 | 0.1430945 | 0.02093525 | bdl | bdl | 0.009500308 | bdl | bdl | bdl | bdl | 99.91585
| 2SDd | 2.17755 | 0.7846684 | 0.1376542 | 0.08200594 | 0.02668568 | - | - | 0.006312178 | - | - | - | - | 1.706457
Avgerage, CL light (n=9)
|  | 99.05581 | 0.8820328 | 0.1087877 | 0.152262 | 0.02187367 | bdl | bdl | 0.009252625 | bdl | bdl | bdl | bdl | 100.2869
| 2SD | 1.151922 | 0.7843878 | 0.09794035 | 0.08345692 | 0.04220938 | - | - | 0.007553128 | - | - | - | - | 1.301646
Average, CL dark (n=9)
|  | 97.75394 | 1.328088 | 0.2188847 | 0.1375929 | 0.01988744 | bdl | bdl | 0.009381 | bdl | bdl | bdl | bdl | 99.4908
| 2SD | 1.838921 | 0.3158498 | 0.07694375 | 0.06437399 | 0.01438452 | - | - | 0.004179444 | - | - | - | - | 1.664981
Note(s): The CL light and dark layers were not correlated with optically visible layering.
Data in this table are shown in Figure 7A. The EMPA spot size used is 10 μm across.
adl = detection limit.
bCL = cathodoluminescence response (intensity) of area analyzed.
cbdl = below dl; dSD = standard deviation.